## Spectrum
Bruker Nano Berlin, Germany |  |  | 1/17/2020
Esprit
Spectrum: | Map
Date: | 12/30/1899
Primary energy: |  | 30 | keV
Tilt angle: |  | 0 | °
Take off angle: |  | 35 | °
Azimut angle: |  | 45 | °
Real time: |  | 327156 | ms
Life time: |  | 262781 | ms
Detector type: |  | XFlash 6¦60
Si dead layer: |  | 0.029 | µm
Detector thickness: |  | 0.45 | mm
Window type: |  | slew AP3.3
Fano factor: |  | 0.1077436
Mn FWHM: |  | 123.8213 | eV
Calibration, lin.: |  | 9.997 | eV
Calibration, abs.: |  | -472.108325 | eV
Channels: |  | 2047
Channel | Energy | Counts | CPS
0 | -0.472108325 | 0 | 0
1 | -0.462111325 | 0 | 0
2 | -0.452114325 | 0 | 0
3 | -0.442117325 | 0 | 0
4 | -0.432120325 | 0 | 0
5 | -0.422123325 | 0 | 0
6 | -0.412126325 | 0 | 0
7 | -0.402129325 | 0 | 0
8 | -0.392132325 | 0 | 0
9 | -0.382135325 | 0 | 0
10 | -0.372138325 | 0 | 0
11 | -0.362141325 | 0 | 0
12 | -0.352144325 | 0 | 0
13 | -0.342147325 | 0 | 0
14 | -0.332150325 | 0 | 0
15 | -0.322153325 | 0 | 0
16 | -0.312156325 | 0 | 0
17 | -0.302159325 | 0 | 0
18 | -0.292162325 | 0 | 0
19 | -0.282165325 | 0 | 0
20 | -0.272168325 | 0 | 0
21 | -0.262171325 | 0 | 0
22 | -0.252174325 | 0 | 0
23 | -0.242177325 | 0 | 0
24 | -0.232180325 | 0 | 0
25 | -0.222183325 | 0 | 0
26 | -0.212186325 | 0 | 0
27 | -0.202189325 | 0 | 0
28 | -0.192192325 | 0 | 0
29 | -0.182195325 | 2 | 0.006113291518
30 | -0.172198325 | 4 | 0.01222658
31 | -0.162201325 | 6 | 0.01833987
32 | -0.152204325 | 8 | 0.02445317
33 | -0.142207325 | 19 | 0.05807627
34 | -0.132210325 | 17 | 0.05196298
35 | -0.122213325 | 20 | 0.06113292
36 | -0.112216325 | 24 | 0.0733595
37 | -0.102219325 | 27 | 0.08252944
38 | -0.092222325 | 25 | 0.07641614398
39 | -0.082225325 | 26 | 0.07947279
40 | -0.072228325 | 37 | 0.1130959
41 | -0.062231325 | 125 | 0.3820807
42 | -0.052234325 | 991 | 3.029136
43 | -0.042237325 | 6196 | 18.93898
44 | -0.032240325 | 26689 | 81.57882
45 | -0.022243325 | 76330 | 233.3138
46 | -0.012246325 | 151605 | 463.4028
47 | -0.002249325 | 209377 | 639.9913
48 | 0.007747675 | 205910 | 629.3939
49 | 0.017744675 | 145158 | 443.6966
50 | 0.027741675 | 74631 | 228.1205
51 | 0.037738675 | 28768 | 87.93359
52 | 0.047735675 | 8497 | 25.97232
53 | 0.057732675 | 2146 | 6.559562
54 | 0.067729675 | 485 | 1.482473
55 | 0.077726675 | 147 | 0.4493269
56 | 0.087723675 | 67 | 0.2047953
57 | 0.097720675 | 1446.799 | 4.422352
58 | 0.107717675 | 2436.578 | 7.447757
59 | 0.117714675 | 1444.497 | 4.415316
60 | 0.127711675 | 682.8287 | 2.087165
61 | 0.137708675 | 389.8029 | 1.191489
62 | 0.147705675 | 301.2546 | 0.9208285
63 | 0.157702675 | 327.387 | 1.000706
64 | 0.167699675 | 283.739 | 0.8672895
65 | 0.177696675 | 350.1989 | 1.070434
66 | 0.187693675 | 299.0902 | 0.9142128
67 | 0.197690675 | 402.9526 | 1.231683
68 | 0.207687675 | 467.7936 | 1.429879
69 | 0.217684675 | 659.0134 | 2.014371
70 | 0.227681675 | 1172.971 | 3.585358
71 | 0.237678675 | 2190.407 | 6.695298
72 | 0.247675675 | 3894.832 | 11.90512
73 | 0.257672675 | 6362.384 | 19.44755
74 | 0.267669675 | 8576.831 | 26.21633
75 | 0.277666675 | 9628.274 | 29.43022
76 | 0.287663675 | 8912.831 | 27.24337
77 | 0.297660675 | 6831.129 | 20.88034
78 | 0.307657675 | 4387.266 | 13.41032
79 | 0.317654675 | 2442.194 | 7.464921
80 | 0.327651675 | 1301.018 | 3.976751
81 | 0.337648675 | 798.7046 | 2.441357
82 | 0.347645675 | 566.9915 | 1.733092
83 | 0.357642675 | 454.9389 | 1.390587
84 | 0.367639675 | 446.0889 | 1.363536
85 | 0.377636675 | 358.522 | 1.095875
86 | 0.387633675 | 405.3703 | 1.239073
87 | 0.397630675 | 389.5236 | 1.190636
88 | 0.407627675 | 344.6895 | 1.053594
89 | 0.417624675 | 338.2189 | 1.033815
90 | 0.427621675 | 372.1947 | 1.137667
91 | 0.437618675 | 409.4686 | 1.251601
92 | 0.447615675 | 480.8313 | 1.469731
93 | 0.457612675 | 698.7538 | 2.135843
94 | 0.467609675 | 1107.6 | 3.385539
95 | 0.477606675 | 2192.229 | 6.700866
96 | 0.487603675 | 4141.926 | 12.6604
97 | 0.497600675 | 7249.987 | 22.16064
98 | 0.507597675 | 11185.86 | 34.19123
99 | 0.517594675 | 14773.77 | 45.15817
100 | 0.527591675 | 16006.26 | 48.92548
101 | 0.537588675 | 14890.67 | 45.51549
102 | 0.547585675 | 11572.02 | 35.37156
103 | 0.557582675 | 7399.08 | 22.61637
104 | 0.567579675 | 4071.745 | 12.44588
105 | 0.577576675 | 2164.146 | 6.615027
106 | 0.587573675 | 1040.864 | 3.181551
107 | 0.597570675 | 554.1769 | 1.693922
108 | 0.607567675 | 454.8793 | 1.390405
109 | 0.617564675 | 380.0389 | 1.161644
110 | 0.627561675 | 392.7934 | 1.20063
111 | 0.637558675 | 362.6444 | 1.108475
112 | 0.647555675 | 405.2368 | 1.238665
113 | 0.657552675 | 426.6602 | 1.304149
114 | 0.667549675 | 491.1963 | 1.501413
115 | 0.677546675 | 538.0841 | 1.644732
116 | 0.687543675 | 518.9226 | 1.586162
117 | 0.697540675 | 638.6385 | 1.952092
118 | 0.707537675 | 731.681 | 2.23649
119 | 0.717534675 | 708.9548 | 2.167024
120 | 0.727531675 | 627.4609 | 1.917926
121 | 0.737528675 | 635.0997 | 1.941275
122 | 0.747525675 | 609.3859 | 1.862677
123 | 0.757522675 | 557.1033 | 1.702867
124 | 0.767519675 | 499.3386 | 1.526301
125 | 0.777516675 | 530.7941 | 1.62245
126 | 0.787513675 | 513.6949 | 1.570183
127 | 0.797510675 | 548.703 | 1.677191
128 | 0.807507675 | 580.0459 | 1.772995
129 | 0.817504675 | 561.4626 | 1.716192
130 | 0.827501675 | 551.8941 | 1.686945
131 | 0.837498675 | 636.3329 | 1.945044
132 | 0.847495675 | 629.6602 | 1.924648
133 | 0.857492675 | 644.7341 | 1.970724
134 | 0.867489675 | 708.9878 | 2.167125
135 | 0.877486675 | 696.6217 | 2.129326
136 | 0.887483675 | 670.5604 | 2.049665
137 | 0.897480675 | 737.4687 | 2.254181
138 | 0.907477675 | 685.9201 | 2.096615
139 | 0.917474675 | 714.9248 | 2.185272
140 | 0.927471675 | 738.6232 | 2.25771
141 | 0.937468675 | 749.3697 | 2.290558
142 | 0.947465675 | 829.5422 | 2.535617
143 | 0.957462675 | 802.3469 | 2.45249
144 | 0.967459675 | 805.1009 | 2.460908
145 | 0.977456675 | 919.9357 | 2.811918
146 | 0.987453675 | 872.2977 | 2.666305
147 | 0.997450675 | 889.2159 | 2.718018
148 | 1.007447675 | 924.0018 | 2.824346
149 | 1.017444675 | 944.706 | 2.887631
150 | 1.027441675 | 959.7165 | 2.933513
151 | 1.037438675 | 988.7428 | 3.022237
152 | 1.047435675 | 1119.846 | 3.422972
153 | 1.057432675 | 1126.368 | 3.442908
154 | 1.067429675 | 1054.945 | 3.224594
155 | 1.077426675 | 1100.575 | 3.364067
156 | 1.087423675 | 1113.485 | 3.403528
157 | 1.097420675 | 1120.942 | 3.426322
158 | 1.107417675 | 1177.039 | 3.597791
159 | 1.117414675 | 1078.406 | 3.296305
160 | 1.127411675 | 1145.738 | 3.502116
161 | 1.137408675 | 1210.907 | 3.701313
162 | 1.147405675 | 1205.789 | 3.685671
163 | 1.157402675 | 1286.828 | 3.933379
164 | 1.167399675 | 1335.076 | 4.080855
165 | 1.177396675 | 1265.616 | 3.868539
166 | 1.187393675 | 1472.822 | 4.501895
167 | 1.197390675 | 1609.328 | 4.919145
168 | 1.207387675 | 2001.817 | 6.118847
169 | 1.217384675 | 2534.687 | 7.74764
170 | 1.227381675 | 3207.537 | 9.804306
171 | 1.237378675 | 3911.155 | 11.95501
172 | 1.247375675 | 4474.81 | 13.67791
173 | 1.257372675 | 4876.611 | 14.90607
174 | 1.267369675 | 4716.764 | 14.41748
175 | 1.277366675 | 4158.935 | 12.71239
176 | 1.287363675 | 3698.348 | 11.30454
177 | 1.297360675 | 3074.92 | 9.39894
178 | 1.307357675 | 2472.163 | 7.556526
179 | 1.317354675 | 2032.138 | 6.211525
180 | 1.327351675 | 1872.935 | 5.724897
181 | 1.337348675 | 1734.688 | 5.302327
182 | 1.347345675 | 1669.569 | 5.103281
183 | 1.357342675 | 1695.767 | 5.18336
184 | 1.367339675 | 1675.142 | 5.120315
185 | 1.377336675 | 1666.248 | 5.093131
186 | 1.387333675 | 1752.997 | 5.358289
187 | 1.397330675 | 1736.367 | 5.30746
188 | 1.407327675 | 1844.968 | 5.639414
189 | 1.417324675 | 2066.317 | 6.315998
190 | 1.427321675 | 2273.04 | 6.947879
191 | 1.437318675 | 2631.835 | 8.044588
192 | 1.447315675 | 3309.242 | 10.11518
193 | 1.457312675 | 4239.482 | 12.9586
194 | 1.467309675 | 5103.437 | 15.5994
195 | 1.477306675 | 5890.053 | 18.00381
196 | 1.487303675 | 6434.514 | 19.66803
197 | 1.497300675 | 6459.269 | 19.7437
198 | 1.507297675 | 5888.249 | 17.99829
199 | 1.517294675 | 5268.38 | 16.10357
200 | 1.527291675 | 4465.342 | 13.64897
201 | 1.537288675 | 3723.718 | 11.38209
202 | 1.547285675 | 3135.509 | 9.584139
203 | 1.557282675 | 2826.188 | 8.638656
204 | 1.567279675 | 2405.602 | 7.353072
205 | 1.577276675 | 2294.334 | 7.012965
206 | 1.587273675 | 2188.077 | 6.688176
207 | 1.597270675 | 2110.929 | 6.452363
208 | 1.607267675 | 2128.329 | 6.505548
209 | 1.617264675 | 2079.405 | 6.356005
210 | 1.627261675 | 2133.971 | 6.522794
211 | 1.637258675 | 2274.195 | 6.951408
212 | 1.647255675 | 2615.088 | 7.993398
213 | 1.657252675 | 3397.437 | 10.38476
214 | 1.667249675 | 4982.346 | 15.22927
215 | 1.677246675 | 7808.57 | 23.86803
216 | 1.687243675 | 12266.97 | 37.49578
217 | 1.697240675 | 18471.25 | 56.46006
218 | 1.707237675 | 26852.1 | 82.07735
219 | 1.717234675 | 35700.13 | 109.1227
220 | 1.727231675 | 43144.6 | 131.8778
221 | 1.737228675 | 48381.79 | 147.886
222 | 1.747225675 | 49216.3 | 150.4368
223 | 1.757222675 | 45821.53 | 140.0602
224 | 1.767219675 | 39342.84 | 120.2571
225 | 1.777216675 | 31304.79 | 95.68766
226 | 1.787213675 | 23281.08 | 71.16202
227 | 1.797210675 | 16427.28 | 50.21236
228 | 1.807207675 | 11313.83 | 34.58239
229 | 1.817204675 | 8120.437 | 24.8213
230 | 1.827201675 | 6290.235 | 19.22702
231 | 1.837198675 | 5215.318 | 15.94138
232 | 1.847195675 | 4472.055 | 13.66949
233 | 1.857192675 | 3798.73 | 11.61137
234 | 1.867189675 | 3394.144 | 10.3747
235 | 1.877186675 | 3027.64 | 9.254424
236 | 1.887183675 | 2619.878 | 8.00804
237 | 1.897180675 | 2266.825 | 6.92888
238 | 1.907177675 | 2087.796 | 6.381652
239 | 1.917174675 | 1998.821 | 6.109687
240 | 1.927171675 | 1984.024 | 6.06446
241 | 1.937168675 | 1932.668 | 5.907482
242 | 1.947165675 | 2072.069 | 6.33358
243 | 1.957162675 | 2199.199 | 6.722172
244 | 1.967159675 | 2235.277 | 6.832449
245 | 1.977156675 | 2255.003 | 6.892746
246 | 1.987153675 | 2235.109 | 6.831935
247 | 1.997150675 | 2241.099 | 6.850245
248 | 2.007147675 | 2243.624 | 6.857964
249 | 2.017144675 | 2236.224 | 6.835345
250 | 2.027141675 | 2285.887 | 6.987146
251 | 2.037138675 | 2225.575 | 6.802795
252 | 2.047135675 | 2204.949 | 6.739748
253 | 2.057132675 | 2129.895 | 6.510335
254 | 2.067129675 | 2104.408 | 6.432429
255 | 2.077126675 | 2007.151 | 6.135148
256 | 2.087123675 | 2057.188 | 6.288094
257 | 2.097120675 | 2088.751 | 6.384572
258 | 2.107117675 | 2118.985 | 6.476986
259 | 2.117114675 | 2121.673 | 6.485202
260 | 2.127111675 | 2062.252 | 6.303573
261 | 2.137108675 | 2064.408 | 6.310163
262 | 2.147105675 | 2134.177 | 6.523422
263 | 2.157102675 | 2150.348 | 6.572851
264 | 2.167099675 | 2134.44 | 6.524228
265 | 2.177096675 | 2151.599 | 6.576676
266 | 2.187093675 | 2157.605 | 6.595034
267 | 2.197090675 | 2185.758 | 6.681087
268 | 2.207087675 | 2247.263 | 6.869088
269 | 2.217084675 | 2349.381 | 7.181226
270 | 2.227081675 | 2539.372 | 7.76196
271 | 2.237078675 | 2841.432 | 8.68525
272 | 2.247075675 | 3313.473 | 10.12811
273 | 2.257072675 | 3985.867 | 12.18338
274 | 2.267069675 | 4791.69 | 14.6465
275 | 2.277066675 | 5690.532 | 17.39394
276 | 2.287063675 | 6616.675 | 20.22483
277 | 2.297060675 | 7376.127 | 22.54621
278 | 2.307057675 | 7773.591 | 23.76111
279 | 2.317054675 | 7753.858 | 23.7008
280 | 2.327051675 | 7385.297 | 22.57424
281 | 2.337048675 | 6747.89 | 20.62591
282 | 2.347045675 | 5906.501 | 18.05408
283 | 2.357042675 | 4992.978 | 15.26177
284 | 2.367039675 | 4162.866 | 12.72441
285 | 2.377036675 | 3508.019 | 10.72277
286 | 2.387033675 | 3001.804 | 9.17545
287 | 2.397030675 | 2690.773 | 8.22474
288 | 2.407027675 | 2560.073 | 7.825235
289 | 2.417024675 | 2469.88 | 7.549548
290 | 2.427021675 | 2475.846 | 7.567784
291 | 2.437018675 | 2454.711 | 7.503183
292 | 2.447015675 | 2487.192 | 7.602464
293 | 2.457012675 | 2529.923 | 7.733079
294 | 2.467009675 | 2580.356 | 7.887233
295 | 2.477006675 | 2566.982 | 7.846353
296 | 2.487003675 | 2501.385 | 7.645848
297 | 2.497000675 | 2416.803 | 7.387311
298 | 2.506997675 | 2387.306 | 7.297149
299 | 2.516994675 | 2363.211 | 7.2235
300 | 2.526991675 | 2337.336 | 7.144408
301 | 2.536988675 | 2311.811 | 7.066388
302 | 2.546985675 | 2273.602 | 6.949597
303 | 2.556982675 | 2303.429 | 7.040766
304 | 2.566979675 | 2293.157 | 7.00937
305 | 2.576976675 | 2296.537 | 7.019701
306 | 2.586973675 | 2234.25 | 6.829311
307 | 2.596970675 | 2196.709 | 6.714561
308 | 2.606967675 | 2206.577 | 6.744725
309 | 2.616964675 | 2231.594 | 6.821192
310 | 2.626961675 | 2251.064 | 6.880705
311 | 2.636958675 | 2242.724 | 6.855214
312 | 2.646955675 | 2280.477 | 6.97061
313 | 2.656952675 | 2273.986 | 6.95077
314 | 2.666949675 | 2259.968 | 6.907922
315 | 2.676946675 | 2267.4 | 6.93064
316 | 2.686943675 | 2242.63 | 6.854925
317 | 2.696940675 | 2246.034 | 6.86533
318 | 2.706937675 | 2275.969 | 6.956832
319 | 2.716934675 | 2224.528 | 6.799594
320 | 2.726931675 | 2194.674 | 6.708342
321 | 2.736928675 | 2258.69 | 6.904015
322 | 2.746925675 | 2261.704 | 6.913228
323 | 2.756922675 | 2284.484 | 6.982859
324 | 2.766919675 | 2350.821 | 7.185628
325 | 2.776916675 | 2326.251 | 7.110524
326 | 2.786913675 | 2244.4 | 6.860335
327 | 2.796910675 | 2209.804 | 6.754587
328 | 2.806907675 | 2233.438 | 6.82683
329 | 2.816904675 | 2224.874 | 6.800652
330 | 2.826901675 | 2286.838 | 6.990053
331 | 2.836898675 | 2335.875 | 7.139942
332 | 2.846895675 | 2267.395 | 6.930622
333 | 2.856892675 | 2287.134 | 6.990957
334 | 2.866889675 | 2284.175 | 6.981913
335 | 2.876886675 | 2257.181 | 6.899403
336 | 2.886883675 | 2256.839 | 6.898358
337 | 2.896880675 | 2236.434 | 6.835987
338 | 2.906877675 | 2217.359 | 6.77768
339 | 2.916874675 | 2213.931 | 6.767203
340 | 2.926871675 | 2267.072 | 6.929635
341 | 2.936868675 | 2252.996 | 6.886611
342 | 2.946865675 | 2270.359 | 6.939684
343 | 2.956862675 | 2314.051 | 7.073233
344 | 2.966859675 | 2318.691 | 7.087417
345 | 2.976856675 | 2312.74 | 7.069227
346 | 2.986853675 | 2235.165 | 6.832106
347 | 2.996850675 | 2254.083 | 6.889932
348 | 3.006847675 | 2269.926 | 6.938359
349 | 3.016844675 | 2272.982 | 6.947702
350 | 3.026841675 | 2249.238 | 6.875123
351 | 3.036838675 | 2245.022 | 6.862236
352 | 3.046835675 | 2322.114 | 7.097878
353 | 3.056832675 | 2307.737 | 7.053933
354 | 3.066829675 | 2255.252 | 6.893506
355 | 3.076826675 | 2301.493 | 7.034849
356 | 3.086823675 | 2285.609 | 6.986297
357 | 3.096820675 | 2279.973 | 6.96907
358 | 3.106817675 | 2282.42 | 6.976549
359 | 3.116814675 | 2297.007 | 7.021136
360 | 3.126811675 | 2322.387 | 7.098714
361 | 3.136808675 | 2326.755 | 7.112065
362 | 3.146805675 | 2315.555 | 7.077832
363 | 3.156802675 | 2306.093 | 7.04891
364 | 3.166799675 | 2352.389 | 7.190419
365 | 3.176796675 | 2347.761 | 7.176273
366 | 3.186793675 | 2340.07 | 7.152764
367 | 3.196790675 | 2303.772 | 7.041814
368 | 3.206787675 | 2358.551 | 7.209254
369 | 3.216784675 | 2406.617 | 7.356174
370 | 3.226781675 | 2349.317 | 7.181029
371 | 3.236778675 | 2337.88 | 7.146071
372 | 3.246775675 | 2401.873 | 7.341676
373 | 3.256772675 | 2405.117 | 7.351592
374 | 3.266769675 | 2422.301 | 7.404115
375 | 3.276766675 | 2413.939 | 7.378556
376 | 3.286763675 | 2399.378 | 7.334048
377 | 3.296760675 | 2417.254 | 7.38869
378 | 3.306757675 | 2446.473 | 7.478002
379 | 3.316754675 | 2479.221 | 7.5781
380 | 3.326751675 | 2453.495 | 7.499466
381 | 3.336748675 | 2376.549 | 7.26427
382 | 3.346745675 | 2428.713 | 7.423717
383 | 3.356742675 | 2319.588 | 7.09016
384 | 3.366739675 | 2326.021 | 7.109821
385 | 3.376736675 | 2299.785 | 7.029627
386 | 3.386733675 | 2229.966 | 6.816217
387 | 3.396730675 | 2191.174 | 6.697642
388 | 3.406727675 | 2187.807 | 6.687352
389 | 3.416724675 | 2216.173 | 6.774055
390 | 3.426721675 | 2253.64 | 6.888579
391 | 3.436718675 | 2286.762 | 6.98982
392 | 3.446715675 | 2302.741 | 7.038663
393 | 3.456712675 | 2320.403 | 7.09265
394 | 3.466709675 | 2370.138 | 7.244672
395 | 3.476706675 | 2442.285 | 7.465201
396 | 3.486703675 | 2513.32 | 7.68233
397 | 3.496700675 | 2572.376 | 7.862844
398 | 3.506697675 | 2628.429 | 8.034177
399 | 3.516694675 | 2719.899 | 8.313768
400 | 3.526691675 | 2902.047 | 8.870529
401 | 3.536688675 | 3232.387 | 9.880263
402 | 3.546685675 | 3773.278 | 11.53357
403 | 3.556682675 | 4735.131 | 14.47362
404 | 3.566679675 | 6478.466 | 19.80238
405 | 3.576676675 | 9364.734 | 28.62468
406 | 3.586673675 | 13962.76 | 42.67922
407 | 3.596670675 | 21244.44 | 64.93674
408 | 3.606667675 | 31575.49 | 96.51509
409 | 3.616664675 | 45697.94 | 139.6824
410 | 3.626661675 | 64816.93 | 198.1224
411 | 3.636658675 | 88763.78 | 271.3194
412 | 3.646655675 | 115099 | 351.817
413 | 3.656652675 | 142270.6 | 434.871
414 | 3.666649675 | 167341.8 | 511.5047
415 | 3.676646675 | 187381.4 | 572.7585
416 | 3.686643675 | 199156.8 | 608.7518
417 | 3.696640675 | 200848.8 | 613.9236
418 | 3.706637675 | 193121.2 | 590.3032
419 | 3.716634675 | 176055.3 | 538.1388
420 | 3.726631675 | 152497.5 | 466.1308
421 | 3.736628675 | 125549.2 | 383.7596
422 | 3.746625675 | 98085.31 | 299.812
423 | 3.756622675 | 73452.59 | 224.5186
424 | 3.766619675 | 52425.08 | 160.2449
425 | 3.776616675 | 35904.55 | 109.7475
426 | 3.786613675 | 23930.22 | 73.14621
427 | 3.796610675 | 15521.72 | 47.4444
428 | 3.806607675 | 10048.17 | 30.71369
429 | 3.816604675 | 6688.084 | 20.4431
430 | 3.826601675 | 4801.419 | 14.67624
431 | 3.836598675 | 3756.622 | 11.48266
432 | 3.846595675 | 3159.92 | 9.658755
433 | 3.856592675 | 2972.861 | 9.086983
434 | 3.866589675 | 2938.865 | 8.983071
435 | 3.876586675 | 3022.192 | 9.237772
436 | 3.886583675 | 3286.955 | 10.04706
437 | 3.896580675 | 3654.718 | 11.17118
438 | 3.906577675 | 4238.835 | 12.95662
439 | 3.916574675 | 5148.909 | 15.73839
440 | 3.926571675 | 6454.466 | 19.72901
441 | 3.936568675 | 8210.847 | 25.09765
442 | 3.946565675 | 10411.27 | 31.82357
443 | 3.956562675 | 13019.78 | 39.79686
444 | 3.966559675 | 15957.37 | 48.77603
445 | 3.976556675 | 18950.38 | 57.92459
446 | 3.986553675 | 21666.69 | 66.22741
447 | 3.996550675 | 23945.13 | 73.19178
448 | 4.006547675 | 25507.97 | 77.96883
449 | 4.016544675 | 25953.03 | 79.32922
450 | 4.026541675 | 25294.17 | 77.31533
451 | 4.036538675 | 23707.65 | 72.4659
452 | 4.046535675 | 21283.5 | 65.05613
453 | 4.056532675 | 18331.07 | 56.0316
454 | 4.066529675 | 15207.28 | 46.48327
455 | 4.076526675 | 12111.69 | 37.02114
456 | 4.086523675 | 9189.46 | 28.08892
457 | 4.096520675 | 6786.249 | 20.74316
458 | 4.106517675 | 5097.862 | 15.58236
459 | 4.116514675 | 3843.13 | 11.74709
460 | 4.126511675 | 2866.053 | 8.760508
461 | 4.136508675 | 2192.654 | 6.702168
462 | 4.146505675 | 1797.58 | 5.494566
463 | 4.156502675 | 1582.466 | 4.837037
464 | 4.166499675 | 1440.292 | 4.402462
465 | 4.176496675 | 1347.576 | 4.119063
466 | 4.186493675 | 1299.292 | 3.971475
467 | 4.196490675 | 1281.414 | 3.916828
468 | 4.206487675 | 1286.474 | 3.932296
469 | 4.216484675 | 1292.012 | 3.949223
470 | 4.226481675 | 1281.406 | 3.916805
471 | 4.236478675 | 1265.476 | 3.868111
472 | 4.246475675 | 1247.665 | 3.81367
473 | 4.256472675 | 1217.924 | 3.722764
474 | 4.266469675 | 1184.645 | 3.62104
475 | 4.276466675 | 1172.98 | 3.585383
476 | 4.286463675 | 1194.336 | 3.650661
477 | 4.296460675 | 1219.806 | 3.728516
478 | 4.306457675 | 1208.356 | 3.693516
479 | 4.316454675 | 1177.027 | 3.597756
480 | 4.326451675 | 1170.407 | 3.577521
481 | 4.336448675 | 1174.591 | 3.590309
482 | 4.346445675 | 1164.792 | 3.560357
483 | 4.356442675 | 1162.946 | 3.554713
484 | 4.366439675 | 1162.21 | 3.552464
485 | 4.376436675 | 1183.076 | 3.616244
486 | 4.386433675 | 1204.699 | 3.682339
487 | 4.396430675 | 1157.763 | 3.538872
488 | 4.406427675 | 1197.001 | 3.658809
489 | 4.416424675 | 1253.954 | 3.832893
490 | 4.426421675 | 1266.903 | 3.872475
491 | 4.436418675 | 1269.453 | 3.880268
492 | 4.446415675 | 1315.846 | 4.022075
493 | 4.456412675 | 1330.681 | 4.067422
494 | 4.466409675 | 1402.143 | 4.285854
495 | 4.476406675 | 1415.371 | 4.326288
496 | 4.486403675 | 1404.976 | 4.294514
497 | 4.496400675 | 1427.224 | 4.362517
498 | 4.506397675 | 1392.38 | 4.256011
499 | 4.516394675 | 1398.003 | 4.273201
500 | 4.526391675 | 1421.237 | 4.344219
501 | 4.536388675 | 1396.581 | 4.268854
502 | 4.546385675 | 1369.302 | 4.18547
503 | 4.556382675 | 1315.46 | 4.020897
504 | 4.566379675 | 1288.506 | 3.938505
505 | 4.576376675 | 1267.545 | 3.874436
506 | 4.586373675 | 1239.335 | 3.788208
507 | 4.596370675 | 1167.526 | 3.568715
508 | 4.606367675 | 1234.302 | 3.772825
509 | 4.616364675 | 1225.381 | 3.745555
510 | 4.626361675 | 1141.496 | 3.48915
511 | 4.636358675 | 1145.998 | 3.502911
512 | 4.646355675 | 1144.296 | 3.497708
513 | 4.656352675 | 1167.34 | 3.568144
514 | 4.666349675 | 1170.661 | 3.578297
515 | 4.676346675 | 1164.303 | 3.558862
516 | 4.686343675 | 1102.64 | 3.37038
517 | 4.696340675 | 1122.643 | 3.431523
518 | 4.706337675 | 1121.688 | 3.428604
519 | 4.716334675 | 1124.394 | 3.436874
520 | 4.726331675 | 1128.799 | 3.450339
521 | 4.736328675 | 1143.956 | 3.496668
522 | 4.746325675 | 1170.363 | 3.577384
523 | 4.756322675 | 1170.739 | 3.578535
524 | 4.766319675 | 1118.544 | 3.418994
525 | 4.776316675 | 1141.691 | 3.489745
526 | 4.786313675 | 1211.457 | 3.702996
527 | 4.796310675 | 1219.021 | 3.726115
528 | 4.806307675 | 1185.766 | 3.624467
529 | 4.816304675 | 1219.059 | 3.726232
530 | 4.826301675 | 1178.244 | 3.601476
531 | 4.836298675 | 1229.403 | 3.757848
532 | 4.846295675 | 1205.718 | 3.685454
533 | 4.856292675 | 1169.817 | 3.575716
534 | 4.866289675 | 1183.075 | 3.616241
535 | 4.876286675 | 1190.69 | 3.639519
536 | 4.886283675 | 1189.691 | 3.636465
537 | 4.896280675 | 1197.258 | 3.659593
538 | 4.906277675 | 1197.158 | 3.659287
539 | 4.916274675 | 1231.686 | 3.764828
540 | 4.926271675 | 1217.763 | 3.722269
541 | 4.936268675 | 1152.696 | 3.523383
542 | 4.946265675 | 1168.041 | 3.570288
543 | 4.956262675 | 1184.641 | 3.621028
544 | 4.966259675 | 1193.771 | 3.648937
545 | 4.976256675 | 1151.664 | 3.520228
546 | 4.986253675 | 1216.887 | 3.719592
547 | 4.996250675 | 1148.23 | 3.509731
548 | 5.006247675 | 1130.693 | 3.456129
549 | 5.016244675 | 1124.647 | 3.437648
550 | 5.026241675 | 1161.409 | 3.550017
551 | 5.036238675 | 1131.565 | 3.458794
552 | 5.046235675 | 1144.478 | 3.498264
553 | 5.056232675 | 1164.298 | 3.558846
554 | 5.066229675 | 1133.855 | 3.465792
555 | 5.076226675 | 1146.41 | 3.504171
556 | 5.086223675 | 1129.71 | 3.453123
557 | 5.096220675 | 1126.798 | 3.444222
558 | 5.106217675 | 1145.302 | 3.500784
559 | 5.116214675 | 1132.128 | 3.460515
560 | 5.126211675 | 1096.784 | 3.352481
561 | 5.136208675 | 1151.14 | 3.518626
562 | 5.146205675 | 1100.278 | 3.363159
563 | 5.156202675 | 1111.815 | 3.398425
564 | 5.166199675 | 1120.342 | 3.424487
565 | 5.176196675 | 1136.489 | 3.473843
566 | 5.186193675 | 1092.907 | 3.340629
567 | 5.196190675 | 1108.583 | 3.388547
568 | 5.206187675 | 1165.043 | 3.561123
569 | 5.216184675 | 1096.354 | 3.351166
570 | 5.226181675 | 1064.086 | 3.252535
571 | 5.236178675 | 1057.85 | 3.233473
572 | 5.246175675 | 1117.172 | 3.4148
573 | 5.256172675 | 1125.786 | 3.441128
574 | 5.266169675 | 1111.115 | 3.396286
575 | 5.276166675 | 1072.092 | 3.277006
576 | 5.286163675 | 1132.745 | 3.4624
577 | 5.296160675 | 1118.399 | 3.418551
578 | 5.306157675 | 1126.486 | 3.443268
579 | 5.316154675 | 1144.681 | 3.498885
580 | 5.326151675 | 1105.873 | 3.380263
581 | 5.336148675 | 1082.082 | 3.30754
582 | 5.346145675 | 1093.456 | 3.342307
583 | 5.356142675 | 1115.301 | 3.409079
584 | 5.366139675 | 1126.837 | 3.444343
585 | 5.376136675 | 1129.87 | 3.453612
586 | 5.386133675 | 1125.807 | 3.441192
587 | 5.396130675 | 1092.878 | 3.34054
588 | 5.406127675 | 1065.39 | 3.256519
589 | 5.416124675 | 1079.496 | 3.299636
590 | 5.426121675 | 1105.929 | 3.380433
591 | 5.436118675 | 1114.029 | 3.405193
592 | 5.446115675 | 1106.411 | 3.381905
593 | 5.456112675 | 1101.083 | 3.365621
594 | 5.466109675 | 1084.684 | 3.315495
595 | 5.476106675 | 1057.669 | 3.232919
596 | 5.486103675 | 1066.651 | 3.260374
597 | 5.496100675 | 1106.174 | 3.381182
598 | 5.506097675 | 1115.599 | 3.409992
599 | 5.516094675 | 1082.006 | 3.307309
600 | 5.526091675 | 1051.112 | 3.212878
601 | 5.536088675 | 1029.621 | 3.147187
602 | 5.546085675 | 1038.965 | 3.175749
603 | 5.556082675 | 1075.857 | 3.288515
604 | 5.566079675 | 1084.205 | 3.31403
605 | 5.576076675 | 1082.545 | 3.308956
606 | 5.586073675 | 1077.585 | 3.293795
607 | 5.596070675 | 1055.881 | 3.227454
608 | 5.606067675 | 1048.068 | 3.203572
609 | 5.616064675 | 1041.572 | 3.183717
610 | 5.626061675 | 1072.043 | 3.276857
611 | 5.636058675 | 990.5859 | 3.02787
612 | 5.646055675 | 1059.096 | 3.237283
613 | 5.656052675 | 1080.485 | 3.302661
614 | 5.666049675 | 1078.255 | 3.295843
615 | 5.676046675 | 1057.944 | 3.233759
616 | 5.686043675 | 1036.775 | 3.169054
617 | 5.696040675 | 1041.56 | 3.18368
618 | 5.706037675 | 1106.195 | 3.381245
619 | 5.716034675 | 1011.301 | 3.091189
620 | 5.726031675 | 1086.575 | 3.321275
621 | 5.736028675 | 1062.487 | 3.247646
622 | 5.746025675 | 1050.475 | 3.210931
623 | 5.756022675 | 1047.422 | 3.201598
624 | 5.766019675 | 989.0602 | 3.023207
625 | 5.776016675 | 1047.418 | 3.201587
626 | 5.786013675 | 1040.015 | 3.178956
627 | 5.796010675 | 999.8796 | 3.056278
628 | 5.806007675 | 1019.024 | 3.114795
629 | 5.816004675 | 1102.14 | 3.368851
630 | 5.826001675 | 1027.469 | 3.14061
631 | 5.835998675 | 1042.375 | 3.186171
632 | 5.845995675 | 1078.965 | 3.298015
633 | 5.855992675 | 1098.075 | 3.356427
634 | 5.865989675 | 1021.004 | 3.120846
635 | 5.875986675 | 1058.303 | 3.234856
636 | 5.885983675 | 1078.406 | 3.296306
637 | 5.895980675 | 1104.661 | 3.376556
638 | 5.905977675 | 1040.297 | 3.17982
639 | 5.915974675 | 1133.196 | 3.46378
640 | 5.925971675 | 1113.488 | 3.403539
641 | 5.935968675 | 1006.422 | 3.076276
642 | 5.945965675 | 1030.76 | 3.150667
643 | 5.955962675 | 1012.805 | 3.095787
644 | 5.965959675 | 1032.939 | 3.157327
645 | 5.975956675 | 1078.157 | 3.295545
646 | 5.985953675 | 1030.083 | 3.148599
647 | 5.995950675 | 1003.297 | 3.066725
648 | 6.005947675 | 1076.231 | 3.289658
649 | 6.015944675 | 1025.03 | 3.133152
650 | 6.025941675 | 986.1086 | 3.014185
651 | 6.035938675 | 1010.606 | 3.089064
652 | 6.045935675 | 951.9852 | 2.909881
653 | 6.055932675 | 1011.96 | 3.093203
654 | 6.065929675 | 979.7413 | 2.994722
655 | 6.075926675 | 991.8149 | 3.031627
656 | 6.085923675 | 972.7472 | 2.973343
657 | 6.095920675 | 996.6451 | 3.046391
658 | 6.105917675 | 1007.318 | 3.079014
659 | 6.115914675 | 1007.892 | 3.080768
660 | 6.125911675 | 975.2926 | 2.981124
661 | 6.135908675 | 1013.793 | 3.098806
662 | 6.145905675 | 1026.04 | 3.136241
663 | 6.155902675 | 1018.097 | 3.111961
664 | 6.165899675 | 940.8867 | 2.875957
665 | 6.175896675 | 1031.25 | 3.152165
666 | 6.185893675 | 959.0724 | 2.931545
667 | 6.195890675 | 1027.357 | 3.140267
668 | 6.205887675 | 1064.486 | 3.253758
669 | 6.215884675 | 970.1469 | 2.965395
670 | 6.225881675 | 1028.301 | 3.143152
671 | 6.235878675 | 1003.18 | 3.066367
672 | 6.245875675 | 1062.393 | 3.247359
673 | 6.255872675 | 1196.868 | 3.658402
674 | 6.265869675 | 1184.791 | 3.621486
675 | 6.275866675 | 1308.044 | 3.998228
676 | 6.285863675 | 1446.292 | 4.420802
677 | 6.295860675 | 1704.032 | 5.208622
678 | 6.305857675 | 2020.078 | 6.174662
679 | 6.315854675 | 2210.689 | 6.757294
680 | 6.325851675 | 2669.112 | 8.158529
681 | 6.335848675 | 2993.125 | 9.148924
682 | 6.345845675 | 3623.112 | 11.07457
683 | 6.355842675 | 3901.937 | 11.92684
684 | 6.365839675 | 4463.67 | 13.64386
685 | 6.375836675 | 4902.121 | 14.98405
686 | 6.385833675 | 5138.038 | 15.70516
687 | 6.395830675 | 5458.197 | 16.68377
688 | 6.405827675 | 5401.08 | 16.50919
689 | 6.415824675 | 5320.81 | 16.26383
690 | 6.425821675 | 4954.65 | 15.14461
691 | 6.435818675 | 4736.991 | 14.4793
692 | 6.445815675 | 4346.804 | 13.28664
693 | 6.455812675 | 3900.435 | 11.92225
694 | 6.465809675 | 3271.455 | 9.999681
695 | 6.475806675 | 2933.372 | 8.966279
696 | 6.485803675 | 2376.77 | 7.264943
697 | 6.495800675 | 2071.967 | 6.33327
698 | 6.505797675 | 1791.131 | 5.474852
699 | 6.515794675 | 1528.251 | 4.671321
700 | 6.525791675 | 1312.526 | 4.011928
701 | 6.535788675 | 1174.133 | 3.588908
702 | 6.545785675 | 1169.19 | 3.573799
703 | 6.555782675 | 1050.815 | 3.21197
704 | 6.565779675 | 1033.626 | 3.159429
705 | 6.575776675 | 918.2266 | 2.806693
706 | 6.585773675 | 928.3282 | 2.83757
707 | 6.595770675 | 948.4621 | 2.899113
708 | 6.605767675 | 940.4199 | 2.874531
709 | 6.615764675 | 953.408 | 2.914231
710 | 6.625761675 | 922.295 | 2.819129
711 | 6.635758675 | 927.3061 | 2.834446
712 | 6.645755675 | 965.4017 | 2.950891
713 | 6.655752675 | 906.1867 | 2.769892
714 | 6.665749675 | 955.3006 | 2.920015
715 | 6.675746675 | 928.1908 | 2.83715
716 | 6.685743675 | 973.2916 | 2.975008
717 | 6.695740675 | 919.0287 | 2.809145
718 | 6.705737675 | 903.0241 | 2.760225
719 | 6.715734675 | 902.0891 | 2.757367
720 | 6.725731675 | 894.324 | 2.733632
721 | 6.735728675 | 938.3373 | 2.868165
722 | 6.745725675 | 906.867 | 2.771971
723 | 6.755722675 | 924.2359 | 2.825062
724 | 6.765719675 | 940.2946 | 2.874148
725 | 6.775716675 | 898.6458 | 2.746842
726 | 6.785713675 | 937.5088 | 2.865632
727 | 6.795710675 | 903.3952 | 2.761359
728 | 6.805707675 | 886.6255 | 2.7101
729 | 6.815704675 | 891.8601 | 2.7261
730 | 6.825701675 | 882.8449 | 2.698544
731 | 6.835698675 | 892.1556 | 2.727004
732 | 6.845695675 | 898.1519 | 2.745332
733 | 6.855692675 | 900.2072 | 2.751614
734 | 6.865689675 | 886.0032 | 2.708198
735 | 6.875686675 | 911.0519 | 2.784763
736 | 6.885683675 | 903.9206 | 2.762965
737 | 6.895680675 | 914.9382 | 2.796642
738 | 6.905677675 | 888.908 | 2.717077
739 | 6.915674675 | 917.8377 | 2.805505
740 | 6.925671675 | 909.574 | 2.780246
741 | 6.935668675 | 942.6406 | 2.881318
742 | 6.945665675 | 971.7798 | 2.970387
743 | 6.955662675 | 1003.114 | 3.066163
744 | 6.965659675 | 1061.142 | 3.243537
745 | 6.975656675 | 1094.287 | 3.344847
746 | 6.985653675 | 1243.533 | 3.801039
747 | 6.995650675 | 1222.511 | 3.736783
748 | 7.005647675 | 1295.776 | 3.960729
749 | 7.015644675 | 1277.843 | 3.905913
750 | 7.025641675 | 1338.288 | 4.090671
751 | 7.035638675 | 1372.349 | 4.194785
752 | 7.045635675 | 1456.587 | 4.452272
753 | 7.055632675 | 1370.225 | 4.188293
754 | 7.065629675 | 1426.476 | 4.360231
755 | 7.075626675 | 1480.646 | 4.525811
756 | 7.085623675 | 1412.588 | 4.317781
757 | 7.095620675 | 1283.279 | 3.92253
758 | 7.105617675 | 1278.227 | 3.907088
759 | 7.115614675 | 1182.988 | 3.615976
760 | 7.125611675 | 1136.976 | 3.475333
761 | 7.135608675 | 1003.77 | 3.06817
762 | 7.145605675 | 1031.806 | 3.153866
763 | 7.155602675 | 1031.749 | 3.153692
764 | 7.165599675 | 963.3139 | 2.944509
765 | 7.175596675 | 899.0684 | 2.748134
766 | 7.185593675 | 925.0184 | 2.827454
767 | 7.195590675 | 871.8196 | 2.664844
768 | 7.205587675 | 929.7127 | 2.841802
769 | 7.215584675 | 836.1015 | 2.555666
770 | 7.225581675 | 836.8608 | 2.557987
771 | 7.235578675 | 841.5873 | 2.572434
772 | 7.245575675 | 838.7169 | 2.56366
773 | 7.255572675 | 874.7569 | 2.673822
774 | 7.265569675 | 844.6872 | 2.58191
775 | 7.275566675 | 830.8659 | 2.539663
776 | 7.285563675 | 822.5726 | 2.514313
777 | 7.295560675 | 838.9248 | 2.564296
778 | 7.305557675 | 874.1994 | 2.672118
779 | 7.315554675 | 886.4998 | 2.709716
780 | 7.325551675 | 867.4699 | 2.651548
781 | 7.335548675 | 850.1048 | 2.598469
782 | 7.345545675 | 850.9026 | 2.600908
783 | 7.355542675 | 838.4467 | 2.562834
784 | 7.365539675 | 832.6239 | 2.545036
785 | 7.375536675 | 841.6484 | 2.572621
786 | 7.385533675 | 827.6221 | 2.529748
787 | 7.395530675 | 821.3097 | 2.510453
788 | 7.405527675 | 828.2214 | 2.531579
789 | 7.415524675 | 819.4533 | 2.504778
790 | 7.425521675 | 809.994 | 2.475865
791 | 7.435518675 | 822.3093 | 2.513508
792 | 7.445515675 | 847.0481 | 2.589126
793 | 7.455512675 | 858.7345 | 2.624847
794 | 7.465509675 | 866.79 | 2.64947
795 | 7.475506675 | 876.5024 | 2.679157
796 | 7.485503675 | 879.3008 | 2.687711
797 | 7.495500675 | 876.5645 | 2.679347
798 | 7.505497675 | 856.1886 | 2.617065
799 | 7.515494675 | 825.6535 | 2.52373
800 | 7.525491675 | 823.0175 | 2.515673
801 | 7.535488675 | 828.2459 | 2.531654
802 | 7.545485675 | 804.9308 | 2.460388
803 | 7.555482675 | 784.0841 | 2.396667
804 | 7.565479675 | 833.8349 | 2.548738
805 | 7.575476675 | 774.8187 | 2.368346
806 | 7.585473675 | 830.4217 | 2.538305
807 | 7.595470675 | 834.8562 | 2.55186
808 | 7.605467675 | 820.857 | 2.509069
809 | 7.615464675 | 829.8985 | 2.536706
810 | 7.625461675 | 830.4263 | 2.538319
811 | 7.635458675 | 808.1136 | 2.470117
812 | 7.645455675 | 788.9249 | 2.411464
813 | 7.655452675 | 781.2871 | 2.388118
814 | 7.665449675 | 797.5021 | 2.437681
815 | 7.675446675 | 812.2103 | 2.482639
816 | 7.685443675 | 799.457 | 2.443657
817 | 7.695440675 | 794.666 | 2.429013
818 | 7.705437675 | 804.4093 | 2.458794
819 | 7.715434675 | 800.2148 | 2.445973
820 | 7.725431675 | 797.6726 | 2.438203
821 | 7.735428675 | 811.3784 | 2.480096
822 | 7.745425675 | 813.9767 | 2.488038
823 | 7.755422675 | 795.1778 | 2.430577
824 | 7.765419675 | 780.7959 | 2.386617
825 | 7.775416675 | 776.9143 | 2.374752
826 | 7.785413675 | 782.2405 | 2.391032
827 | 7.795410675 | 787.1101 | 2.405917
828 | 7.805407675 | 793.8421 | 2.426494
829 | 7.815404675 | 802.8899 | 2.45415
830 | 7.825401675 | 785.5414 | 2.401122
831 | 7.835398675 | 766.8435 | 2.343969
832 | 7.845395675 | 769.5666 | 2.352292
833 | 7.855392675 | 774.3681 | 2.366969
834 | 7.865389675 | 760.1494 | 2.323507
835 | 7.875386675 | 743.3509 | 2.27216
836 | 7.885383675 | 739.6798 | 2.260939
837 | 7.895380675 | 742.0376 | 2.268146
838 | 7.905377675 | 747.7842 | 2.285711
839 | 7.915374675 | 750.1876 | 2.293058
840 | 7.925371675 | 753.5557 | 2.303353
841 | 7.935368675 | 749.8223 | 2.291941
842 | 7.945365675 | 747.2541 | 2.284091
843 | 7.955362675 | 754.7345 | 2.306956
844 | 7.965359675 | 755.9058 | 2.310536
845 | 7.975356675 | 759.3122 | 2.320948
846 | 7.985353675 | 763.8109 | 2.334699
847 | 7.995350675 | 754.125 | 2.305093
848 | 8.005347675 | 746.4323 | 2.281579
849 | 8.015344675 | 743.7387 | 2.273346
850 | 8.025341675 | 751.7539 | 2.297845
851 | 8.035338675 | 774.3419 | 2.366889
852 | 8.045335675 | 769.3727 | 2.3517
853 | 8.055332675 | 740.5855 | 2.263708
854 | 8.065329675 | 738.2154 | 2.256463
855 | 8.075326675 | 744.5496 | 2.275824
856 | 8.085323675 | 734.1569 | 2.244058
857 | 8.095320675 | 732.4075 | 2.23871
858 | 8.105317675 | 744.2388 | 2.274874
859 | 8.115314675 | 753.7094 | 2.303823
860 | 8.125311675 | 743.1293 | 2.271482919
861 | 8.135308675 | 720.6472 | 2.202763
862 | 8.145305675 | 707.3315 | 2.162062
863 | 8.155302675 | 707.3884 | 2.162236
864 | 8.165299675 | 719.3653 | 2.198845
865 | 8.175296675 | 724.3066 | 2.213949
866 | 8.185293675 | 727.0171 | 2.222234
867 | 8.195290675 | 734.3283 | 2.244581
868 | 8.205287675 | 725.8644 | 2.21871
869 | 8.215284675 | 734.3682 | 2.244703
870 | 8.225281675 | 747.084 | 2.283571
871 | 8.235278675 | 715.8797 | 2.188191
872 | 8.245275675 | 692.8735 | 2.117869
873 | 8.255272675 | 698.589 | 2.135339
874 | 8.265269675 | 707.7572 | 2.163363
875 | 8.275266675 | 719.7422 | 2.199997
876 | 8.285263675 | 721.0539 | 2.204006
877 | 8.295260675 | 704.009 | 2.151906
878 | 8.305257675 | 713.1827 | 2.179947
879 | 8.315254675 | 749.6237 | 2.291334
880 | 8.325251675 | 750.4955 | 2.293999
881 | 8.335248675 | 722.6087 | 2.208759
882 | 8.345245675 | 711.6206 | 2.175172
883 | 8.355242675 | 716.6547 | 2.19056
884 | 8.365239675 | 710.4452 | 2.171579
885 | 8.375236675 | 700.5826 | 2.141433
886 | 8.385233675 | 692.9096 | 2.117979
887 | 8.395230675 | 687.7275 | 2.102139
888 | 8.405227675 | 692.4011 | 2.116425
889 | 8.415224675 | 698.0607 | 2.133724
890 | 8.425221675 | 696.5324 | 2.129053
891 | 8.435218675 | 698.4531 | 2.134924
892 | 8.445215675 | 733.606 | 2.242374
893 | 8.455212675 | 714.5975 | 2.184271
894 | 8.465209675 | 697.6145 | 2.13236
895 | 8.475206675 | 685.49 | 2.0953
896 | 8.485203675 | 690.4633 | 2.110502
897 | 8.495200675 | 687.497 | 2.101435
898 | 8.505197675 | 700.5904 | 2.141457
899 | 8.515194675 | 702.531 | 2.147388
900 | 8.525191675 | 684.443 | 2.0921
901 | 8.535188675 | 676.4194 | 2.067575
902 | 8.545185675 | 672.4391 | 2.055408
903 | 8.555182675 | 720.5974 | 2.202611
904 | 8.565179675 | 748.6638 | 2.2884
905 | 8.575176675 | 674.5158 | 2.061756
906 | 8.585173675 | 717.5639 | 2.193339
907 | 8.595170675 | 716.4402 | 2.189904
908 | 8.605167675 | 667.381 | 2.039947
909 | 8.615164675 | 686.3812 | 2.098024
910 | 8.625161675 | 687.3865 | 2.101097
911 | 8.635158675 | 701.4293 | 2.144021
912 | 8.645155675 | 691.409 | 2.113392
913 | 8.655152675 | 654.3755 | 2.000194
914 | 8.665149675 | 690.3848 | 2.110262
915 | 8.675146675 | 727.4079 | 2.223428
916 | 8.685143675 | 710.3366 | 2.171247
917 | 8.695140675 | 684.3235 | 2.091735
918 | 8.705137675 | 625.3559 | 1.911492
919 | 8.715134675 | 694.4671 | 2.12274
920 | 8.725131675 | 645.3006 | 1.972455
921 | 8.735128675 | 692.4338 | 2.116525
922 | 8.745125675 | 669.3078 | 2.045837
923 | 8.755122675 | 668.3729 | 2.042979
924 | 8.765119675 | 663.3969 | 2.027769
925 | 8.775116675 | 589.3476 | 1.801427
926 | 8.785113675 | 634.4887 | 1.939407
927 | 8.795110675 | 628.4374 | 1.92091
928 | 8.805107675 | 682.5042 | 2.086174
929 | 8.815104675 | 645.4857 | 1.973021
930 | 8.825101675 | 671.6338 | 2.052947
931 | 8.835098675 | 656.6273 | 2.007077
932 | 8.845095675 | 657.5893 | 2.010018
933 | 8.855092675 | 673.6209 | 2.059021
934 | 8.865089675 | 672.5807 | 2.055841
935 | 8.875086675 | 633.5143 | 1.936429
936 | 8.885083675 | 618.6569 | 1.891015
937 | 8.895080675 | 621.6299 | 1.900102
938 | 8.905077675 | 606.683 | 1.854415
939 | 8.915074675 | 671.7583 | 2.053327
940 | 8.925071675 | 648.6442 | 1.982676
941 | 8.935068675 | 654.628 | 2.000966
942 | 8.945065675 | 624.6194 | 1.90924
943 | 8.955062675 | 628.634 | 1.921511
944 | 8.965059675 | 663.6761 | 2.028623
945 | 8.975056675 | 652.6588 | 1.994947
946 | 8.985053675 | 648.7243 | 1.98292
947 | 8.995050675 | 602.515 | 1.841675
948 | 9.005047675 | 651.556 | 1.991576
949 | 9.015044675 | 629.5276 | 1.924243
950 | 9.025041675 | 577.4438 | 1.765041
951 | 9.035038675 | 636.5955 | 1.945847
952 | 9.045035675 | 621.5692 | 1.899917
953 | 9.055032675 | 588.5111 | 1.79887
954 | 9.065029675 | 579.4527 | 1.771182
955 | 9.075026675 | 622.5221 | 1.902829
956 | 9.085023675 | 616.5253 | 1.884499
957 | 9.095020675 | 620.556 | 1.89682
958 | 9.105017675 | 650.6015 | 1.988658
959 | 9.115014675 | 619.5988 | 1.893894
960 | 9.125011675 | 587.5762 | 1.796012
961 | 9.135008675 | 561.5189 | 1.716364
962 | 9.145005675 | 599.5531 | 1.832621
963 | 9.155002675 | 608.6121 | 1.860312
964 | 9.164999675 | 581.6193 | 1.777804
965 | 9.174996675 | 600.617 | 1.835873
966 | 9.184993675 | 636.7257 | 1.946245
967 | 9.194990675 | 650.7448 | 1.989096
968 | 9.204987675 | 619.7173 | 1.894256
969 | 9.214984675 | 606.7494 | 1.854618
970 | 9.224981675 | 624.7548 | 1.909654
971 | 9.234978675 | 576.7218 | 1.762834
972 | 9.244975675 | 580.7347 | 1.7751
973 | 9.254972675 | 591.7371 | 1.808731
974 | 9.264969675 | 591.7083 | 1.808643
975 | 9.274966675 | 564.6082 | 1.725807
976 | 9.284963675 | 583.6419 | 1.783987
977 | 9.294960675 | 585.6866 | 1.790236
978 | 9.304957675 | 594.7268 | 1.817869
979 | 9.314954675 | 599.7231 | 1.833141
980 | 9.324951675 | 596.7182 | 1.823956
981 | 9.334948675 | 600.7534 | 1.83629
982 | 9.344945675 | 618.7597 | 1.891329
983 | 9.354942675 | 576.7171 | 1.76282
984 | 9.364939675 | 576.7009 | 1.76277
985 | 9.374936675 | 595.7221 | 1.820911
986 | 9.384933675 | 591.774 | 1.808843
987 | 9.394930675 | 566.6874 | 1.732162
988 | 9.404927675 | 581.7286 | 1.778138
989 | 9.414924675 | 595.7762 | 1.821077
990 | 9.424921675 | 556.694 | 1.701616
991 | 9.434918675 | 562.7094 | 1.720003
992 | 9.444915675 | 627.8031 | 1.918972
993 | 9.454912675 | 600.7677 | 1.836334
994 | 9.464909675 | 538.6985 | 1.64661
995 | 9.474906675 | 567.6948 | 1.735242
996 | 9.484903675 | 571.6663 | 1.747381
997 | 9.494900675 | 592.7403 | 1.811797
998 | 9.504897675 | 573.7809 | 1.753845
999 | 9.514894675 | 592.8054 | 1.811996
1000 | 9.524891675 | 516.7268 | 1.579451
1001 | 9.534888675 | 610.8082 | 1.867024
1002 | 9.544885675 | 509.6239 | 1.55774
1003 | 9.554882675 | 555.7056 | 1.698595
1004 | 9.564879675 | 554.7333 | 1.695623
1005 | 9.574876675 | 560.7711 | 1.714079
1006 | 9.584873675 | 565.7696 | 1.729357
1007 | 9.594870675 | 594.7242 | 1.817861
1008 | 9.604867675 | 549.7236 | 1.68031
1009 | 9.614864675 | 556.8044 | 1.701954
1010 | 9.624861675 | 595.8653 | 1.821349
1011 | 9.634858675 | 553.883 | 1.693024
1012 | 9.644855675 | 605.9339 | 1.852125
1013 | 9.654852675 | 573.8331 | 1.754005
1014 | 9.664849675 | 606.8131 | 1.854813
1015 | 9.674846675 | 547.7476 | 1.67427
1016 | 9.684843675 | 553.7629 | 1.692657
1017 | 9.694840675 | 525.8418 | 1.607312
1018 | 9.704837675 | 582.9032 | 1.781728
1019 | 9.714834675 | 526.867 | 1.610446
1020 | 9.724831675 | 557.9094 | 1.705331
1021 | 9.734828675 | 550.8817 | 1.68385
1022 | 9.744825675 | 526.8816 | 1.61049
1023 | 9.754822675 | 598.8945 | 1.830608
1024 | 9.764819675 | 526.8294 | 1.610331
1025 | 9.774816675 | 558.905 | 1.708375
1026 | 9.784813675 | 556.9215 | 1.702312
1027 | 9.794810675 | 536.825 | 1.640884
1028 | 9.804807675 | 540.8036 | 1.653045
1029 | 9.814804675 | 532.7378 | 1.628391
1030 | 9.824801675 | 543.7421 | 1.662027
1031 | 9.834798675 | 514.7216 | 1.573322
1032 | 9.844795675 | 536.7113 | 1.640536
1033 | 9.854792675 | 523.7035 | 1.600776
1034 | 9.864789675 | 541.6302 | 1.655572
1035 | 9.874786675 | 531.4878 | 1.62457
1036 | 9.884783675 | 505.2704 | 1.544433
1037 | 9.894780675 | 524.0302 | 1.601775
1038 | 9.904777675 | 563.7661 | 1.723233
1039 | 9.914774675 | 535.4693 | 1.63674
1040 | 9.924771675 | 515.0877 | 1.574441
1041 | 9.934768675 | 511.6374 | 1.563894
1042 | 9.944765675 | 541.2558 | 1.654427
1043 | 9.954762675 | 550.6885 | 1.68326
1044 | 9.964759675 | 477.0324 | 1.458119
1045 | 9.974756675 | 524.5291 | 1.6033
1046 | 9.984753675 | 541.0201 | 1.653707
1047 | 9.994750675 | 533.5543 | 1.630887
1048 | 10.00475 | 519.0735 | 1.586624
1049 | 10.01474 | 509.8 | 1.558278
1050 | 10.02474 | 553.6397 | 1.69228
1051 | 10.03474 | 511.4959 | 1.563462
1052 | 10.04474 | 498.4984 | 1.523733
1053 | 10.05473 | 533.7531 | 1.631494
1054 | 10.06473 | 497.0426 | 1.519283
1055 | 10.07473 | 479.4781 | 1.465595
1056 | 10.08472 | 546.0545 | 1.669095
1057 | 10.09472 | 519.5202 | 1.587989
1058 | 10.10472 | 504.0932 | 1.540834
1059 | 10.11471 | 489.691 | 1.496812
1060 | 10.12471 | 554.2932 | 1.694278
1061 | 10.13471 | 517.7551 | 1.582594
1062 | 10.14471 | 522.2026 | 1.596188
1063 | 10.1547 | 529.5369 | 1.618607
1064 | 10.1647 | 526.8421 | 1.61037
1065 | 10.1747 | 527.1409 | 1.611283
1066 | 10.18469 | 568.4159 | 1.737446
1067 | 10.19469 | 505.5223 | 1.545203
1068 | 10.20469 | 510.6375 | 1.560838
1069 | 10.21468 | 480.6819 | 1.469274
1070 | 10.22468 | 538.7567 | 1.646788
1071 | 10.23468 | 537.7709 | 1.643775
1072 | 10.24468 | 510.6854 | 1.560985
1073 | 10.25467 | 479.6319 | 1.466065
1074 | 10.26467 | 526.7102 | 1.609967
1075 | 10.27467 | 529.68 | 1.619044
1076 | 10.28466 | 520.5873 | 1.591251
1077 | 10.29466 | 506.5443 | 1.548326
1078 | 10.30466 | 472.3761 | 1.443887
1079 | 10.31465 | 475.3724 | 1.453045
1080 | 10.32465 | 482.3659 | 1.474422
1081 | 10.33465 | 473.2889 | 1.446677
1082 | 10.34465 | 528.394 | 1.615113
1083 | 10.35464 | 492.2689 | 1.504692
1084 | 10.36464 | 509.2907 | 1.556721
1085 | 10.37464 | 499.3537 | 1.526347
1086 | 10.38463 | 487.3623 | 1.489694
1087 | 10.39463 | 489.4369 | 1.496035
1088 | 10.40463 | 472.4639 | 1.444155
1089 | 10.41462 | 483.5618 | 1.478077
1090 | 10.42462 | 480.6516 | 1.469182
1091 | 10.43462 | 515.76 | 1.576496
1092 | 10.44462 | 497.8344 | 1.521704
1093 | 10.45461 | 437.8105 | 1.338232
1094 | 10.46461 | 468.9216 | 1.433327
1095 | 10.47461 | 520.0108 | 1.589489
1096 | 10.4846 | 460.9861 | 1.409071
1097 | 10.4946 | 530.0896 | 1.620296
1098 | 10.5046 | 488.0692 | 1.491855
1099 | 10.51459 | 506.1273 | 1.547052
1100 | 10.52459 | 490.1219 | 1.498129
1101 | 10.53459 | 460.0708 | 1.406274
1102 | 10.54459 | 498.0768 | 1.522444
1103 | 10.55458 | 515.0714 | 1.574391
1104 | 10.56458 | 502.0075 | 1.534459
1105 | 10.57458 | 453.9184 | 1.387468
1106 | 10.58457 | 486.9042 | 1.488294
1107 | 10.59457 | 503.8843 | 1.540196
1108 | 10.60457 | 481.783 | 1.47264
1109 | 10.61456 | 512.7619 | 1.567332
1110 | 10.62456 | 512.7247 | 1.567218
1111 | 10.63456 | 424.5208 | 1.29761
1112 | 10.64456 | 486.5371 | 1.487172
1113 | 10.65455 | 424.4031 | 1.29725
1114 | 10.66455 | 436.3971 | 1.333911
1115 | 10.67455 | 475.4147 | 1.453174
1116 | 10.68454 | 475.4315 | 1.453226
1117 | 10.69454 | 438.3856 | 1.33999
1118 | 10.70454 | 452.3971 | 1.382818
1119 | 10.71453 | 469.4648 | 1.434988
1120 | 10.72453 | 458.5053 | 1.401488
1121 | 10.73453 | 410.5386 | 1.254871
1122 | 10.74453 | 507.7518 | 1.552017
1123 | 10.75452 | 480.7619 | 1.469519
1124 | 10.76452 | 476.8082 | 1.457434
1125 | 10.77452 | 492.9195 | 1.50668
1126 | 10.78451 | 452.9412 | 1.384481
1127 | 10.79451 | 463.051 | 1.415383
1128 | 10.80451 | 469.1209 | 1.433936
1129 | 10.8145 | 490.1701 | 1.498276
1130 | 10.8245 | 469.1895 | 1.434146
1131 | 10.8345 | 469.2332 | 1.43428
1132 | 10.8445 | 466.2604 | 1.425193
1133 | 10.85449 | 478.2615 | 1.461876
1134 | 10.86449 | 452.3246 | 1.382596
1135 | 10.87449 | 446.2937 | 1.364162
1136 | 10.88448 | 473.2892 | 1.446677
1137 | 10.89448 | 483.2629 | 1.477163
1138 | 10.90448 | 450.2174 | 1.376155
1139 | 10.91447 | 447.2382 | 1.367049
1140 | 10.92447 | 477.2812 | 1.45888
1141 | 10.93447 | 434.2431 | 1.327327
1142 | 10.94447 | 450.191 | 1.376075
1143 | 10.95446 | 442.1364 | 1.351454
1144 | 10.96446 | 418.0998 | 1.277983
1145 | 10.97446 | 441.1421 | 1.348415
1146 | 10.98445 | 426.1131 | 1.302477
1147 | 10.99445 | 427.1027 | 1.305502
1148 | 11.00445 | 428.0923 | 1.308526
1149 | 11.01444 | 439.0311 | 1.341963
1150 | 11.02444 | 473.0583 | 1.445972
1151 | 11.03444 | 457.0652 | 1.397086
1152 | 11.04444 | 431.103 | 1.317729
1153 | 11.05443 | 426.0864 | 1.302395
1154 | 11.06443 | 442.0845 | 1.351296
1155 | 11.07443 | 435.1155 | 1.329994
1156 | 11.08442 | 417.0799 | 1.274866
1157 | 11.09442 | 431.1632 | 1.317913
1158 | 11.10442 | 425.2177 | 1.29974
1159 | 11.11441 | 443.2584 | 1.354884
1160 | 11.12441 | 436.2811 | 1.333557
1161 | 11.13441 | 405.2163 | 1.238603
1162 | 11.14441 | 459.3165 | 1.403968
1163 | 11.1544 | 431.3228 | 1.318401
1164 | 11.1644 | 417.3406 | 1.275662
1165 | 11.1744 | 445.3984 | 1.361425
1166 | 11.18439 | 438.4097 | 1.340063
1167 | 11.19439 | 433.4147 | 1.324795
1168 | 11.20439 | 435.4486 | 1.331012
1169 | 11.21438 | 421.4331 | 1.288172
1170 | 11.22438 | 445.4316 | 1.361527
1171 | 11.23438 | 456.435 | 1.39516
1172 | 11.24438 | 419.3653 | 1.281851
1173 | 11.25437 | 399.3779 | 1.220757
1174 | 11.26437 | 415.452 | 1.26989
1175 | 11.27437 | 394.4331 | 1.205642
1176 | 11.28436 | 413.458 | 1.263795
1177 | 11.29436 | 446.4487 | 1.364635
1178 | 11.30436 | 431.4222 | 1.318705
1179 | 11.31435 | 423.4241 | 1.294258
1180 | 11.32435 | 407.4191 | 1.245336
1181 | 11.33435 | 425.4201 | 1.300359
1182 | 11.34435 | 472.4628 | 1.444151
1183 | 11.35434 | 416.4053 | 1.272804
1184 | 11.36434 | 393.3858 | 1.202441
1185 | 11.37434 | 417.5001 | 1.27615
1186 | 11.38433 | 377.4287 | 1.153666
1187 | 11.39433 | 393.4526 | 1.202645
1188 | 11.40433 | 420.484 | 1.285271
1189 | 11.41432 | 449.4769 | 1.373892
1190 | 11.42432 | 440.4933 | 1.346432
1191 | 11.43432 | 446.5311 | 1.364887
1192 | 11.44432 | 382.485 | 1.169121
1193 | 11.45431 | 415.5238 | 1.270109
1194 | 11.46431 | 393.5228 | 1.20286
1195 | 11.47431 | 395.5689 | 1.209114
1196 | 11.4843 | 393.5229 | 1.20286
1197 | 11.4943 | 369.5049 | 1.129446
1198 | 11.5043 | 430.575 | 1.316115
1199 | 11.51429 | 404.5469 | 1.236557
1200 | 11.52429 | 385.577 | 1.178572
1201 | 11.53429 | 378.5637 | 1.157135
1202 | 11.54429 | 428.5992 | 1.310076
1203 | 11.55428 | 416.6122 | 1.273436
1204 | 11.56428 | 435.5796 | 1.331413
1205 | 11.57428 | 415.6097 | 1.270372
1206 | 11.58427 | 398.609 | 1.218407
1207 | 11.59427 | 401.5974 | 1.227541
1208 | 11.60427 | 355.5558 | 1.086808
1209 | 11.61426 | 372.5653 | 1.1388
1210 | 11.62426 | 365.5766 | 1.117438
1211 | 11.63426 | 373.5809 | 1.141905
1212 | 11.64426 | 401.5927 | 1.227527
1213 | 11.65425 | 419.6306 | 1.282662
1214 | 11.66425 | 377.5479 | 1.15403
1215 | 11.67425 | 392.572 | 1.199953
1216 | 11.68424 | 403.6205 | 1.233725
1217 | 11.69424 | 346.5533 | 1.059291
1218 | 11.70424 | 389.6204 | 1.190932
1219 | 11.71423 | 395.6621 | 1.209399
1220 | 11.72423 | 383.6439 | 1.172663
1221 | 11.73423 | 366.6424 | 1.120696
1222 | 11.74423 | 358.6041 | 1.096126
1223 | 11.75422 | 405.6595 | 1.239957
1224 | 11.76422 | 346.5684 | 1.059337
1225 | 11.77422 | 360.5833 | 1.102175
1226 | 11.78421 | 372.636 | 1.139016
1227 | 11.79421 | 405.6621 | 1.239965
1228 | 11.80421 | 380.6509 | 1.163515
1229 | 11.8142 | 382.6889 | 1.169744
1230 | 11.8242 | 357.6489 | 1.093206
1231 | 11.8342 | 368.6844 | 1.126938
1232 | 11.8442 | 400.7125 | 1.224836
1233 | 11.85419 | 372.6641 | 1.139102
1234 | 11.86419 | 351.6672 | 1.074922
1235 | 11.87419 | 379.7246 | 1.160684
1236 | 11.88418 | 372.6971 | 1.139203
1237 | 11.89418 | 370.7313 | 1.133194
1238 | 11.90418 | 409.7386 | 1.252426
1239 | 11.91417 | 410.7114 | 1.255399
1240 | 11.92417 | 382.6932 | 1.169758
1241 | 11.93417 | 380.6832 | 1.163614
1242 | 11.94417 | 373.6629 | 1.142155
1243 | 11.95416 | 379.6479 | 1.160449
1244 | 11.96416 | 366.6542 | 1.120732
1245 | 11.97416 | 376.6867 | 1.151398
1246 | 11.98415 | 361.7116 | 1.105624
1247 | 11.99415 | 403.7562 | 1.23414
1248 | 12.00415 | 380.7322 | 1.163763
1249 | 12.01414 | 343.7045 | 1.050583
1250 | 12.02414 | 345.6918 | 1.056657
1251 | 12.03414 | 367.7342 | 1.124033
1252 | 12.04414 | 337.6889 | 1.032195
1253 | 12.05413 | 386.7414 | 1.182131
1254 | 12.06413 | 344.7438 | 1.05376
1255 | 12.07413 | 349.7696 | 1.069122
1256 | 12.08412 | 370.7836 | 1.133354
1257 | 12.09412 | 321.7351 | 0.9834302
1258 | 12.10412 | 391.7596 | 1.19747
1259 | 12.11411 | 379.7738 | 1.160834
1260 | 12.12411 | 349.739 | 1.069028
1261 | 12.13411 | 366.7401 | 1.120995
1262 | 12.14411 | 359.7903 | 1.099751
1263 | 12.1541 | 374.7698 | 1.145539
1264 | 12.1641 | 357.7578 | 1.093539
1265 | 12.1741 | 348.7672 | 1.066058
1266 | 12.18409 | 355.7513 | 1.087406
1267 | 12.19409 | 342.7196 | 1.047572
1268 | 12.20409 | 363.7463 | 1.111844
1269 | 12.21408 | 338.7496 | 1.035437
1270 | 12.22408 | 353.7426 | 1.081266
1271 | 12.23408 | 348.7511 | 1.066009
1272 | 12.24408 | 354.7274 | 1.084276
1273 | 12.25407 | 349.68 | 1.068848
1274 | 12.26407 | 333.7365 | 1.020114
1275 | 12.27407 | 336.7721 | 1.029393
1276 | 12.28406 | 346.7864 | 1.060003
1277 | 12.29406 | 352.7899 | 1.078354
1278 | 12.30406 | 342.7494 | 1.047664
1279 | 12.31405 | 359.7918 | 1.099756
1280 | 12.32405 | 351.7794 | 1.075265
1281 | 12.33405 | 344.8011 | 1.053935
1282 | 12.34405 | 333.8364 | 1.02042
1283 | 12.35404 | 351.8476 | 1.075474
1284 | 12.36404 | 336.8489 | 1.029628
1285 | 12.37404 | 314.7991 | 0.9622292
1286 | 12.38403 | 355.8213 | 1.08762
1287 | 12.39403 | 335.7807 | 1.026363
1288 | 12.40403 | 355.8145 | 1.087599
1289 | 12.41402 | 338.8497 | 1.035744
1290 | 12.42402 | 350.8916 | 1.072551
1291 | 12.43402 | 326.8687 | 0.9991217
1292 | 12.44402 | 344.8635 | 1.054125
1293 | 12.45401 | 349.8383 | 1.069332
1294 | 12.46401 | 341.8389 | 1.04488
1295 | 12.47401 | 347.8703 | 1.063316
1296 | 12.484 | 331.8517 | 1.014353
1297 | 12.494 | 305.831 | 0.9348171
1298 | 12.504 | 336.8746 | 1.029706
1299 | 12.51399 | 343.8716 | 1.051094
1300 | 12.52399 | 323.8865 | 0.9900063
1301 | 12.53399 | 329.886 | 1.008345
1302 | 12.54399 | 303.8881 | 0.9288782
1303 | 12.55398 | 308.9009 | 0.9442005
1304 | 12.56398 | 327.8944 | 1.002257
1305 | 12.57398 | 311.884 | 0.953319
1306 | 12.58397 | 304.8637 | 0.9318604
1307 | 12.59397 | 312.8645 | 0.9563161
1308 | 12.60397 | 344.9264 | 1.054318
1309 | 12.61396 | 275.8566 | 0.8431959
1310 | 12.62396 | 314.87 | 0.962446
1311 | 12.63396 | 322.9068 | 0.9870117
1312 | 12.64396 | 340.8999 | 1.04201
1313 | 12.65395 | 331.9274 | 1.014584
1314 | 12.66395 | 314.9313 | 0.9626334
1315 | 12.67395 | 298.8769 | 0.9135608
1316 | 12.68394 | 281.9104 | 0.8617001
1317 | 12.69394 | 320.8929 | 0.9808558
1318 | 12.70394 | 319.9047 | 0.9778354
1319 | 12.71393 | 304.925 | 0.9320477
1320 | 12.72393 | 288.8648 | 0.8829573
1321 | 12.73393 | 306.8948 | 0.9380688
1322 | 12.74393 | 300.8865 | 0.9197034
1323 | 12.75392 | 292.8674 | 0.8951919
1324 | 12.76392 | 344.9556 | 1.054407
1325 | 12.77392 | 340.9747 | 1.042239
1326 | 12.78391 | 325.9507 | 0.9963159
1327 | 12.79391 | 293.9067 | 0.8983687
1328 | 12.80391 | 326.9504 | 0.9993716
1329 | 12.8139 | 332.9543 | 1.017723
1330 | 12.8239 | 308.9434 | 0.9443305
1331 | 12.8339 | 339.9935 | 1.03924
1332 | 12.8439 | 305.9636 | 0.9352222
1333 | 12.85389 | 288.9616 | 0.8832532
1334 | 12.86389 | 293.9944 | 0.8986368
1335 | 12.87389 | 293.9546 | 0.898515
1336 | 12.88388 | 332.0327 | 1.014906
1337 | 12.89388 | 296.9978 | 0.9078171
1338 | 12.90388 | 303.0249 | 0.9262398
1339 | 12.91387 | 294.0297 | 0.8987447
1340 | 12.92387 | 294.0321 | 0.8987521
1341 | 12.93387 | 289.0203 | 0.8834325
1342 | 12.94387 | 293.0228 | 0.8956669
1343 | 12.95386 | 276.0176 | 0.8436879
1344 | 12.96386 | 280.0002 | 0.8558614
1345 | 12.97386 | 289.0555 | 0.8835403
1346 | 12.98385 | 293.0738 | 0.8958228
1347 | 12.99385 | 317.0775 | 0.9691937
1348 | 13.00385 | 292.0716 | 0.8927593
1349 | 13.01384 | 261.9984 | 0.8008362
1350 | 13.02384 | 276.0375 | 0.8437487
1351 | 13.03384 | 273.0489 | 0.8346138
1352 | 13.04384 | 305.0864 | 0.9325411
1353 | 13.05383 | 300.0953 | 0.917285
1354 | 13.06383 | 298.0633 | 0.911074
1355 | 13.07383 | 293.0858 | 0.8958596
1356 | 13.08382 | 302.1196 | 0.9234725
1357 | 13.09382 | 309.0791 | 0.9447453
1358 | 13.10382 | 312.0707 | 0.9538895
1359 | 13.11381 | 310.0851 | 0.9478203
1360 | 13.12381 | 249.0548 | 0.7612724
1361 | 13.13381 | 300.1159 | 0.9173481
1362 | 13.14381 | 279.0995 | 0.8531082
1363 | 13.1538 | 284.1358 | 0.8685024
1364 | 13.1638 | 306.1123 | 0.9356769
1365 | 13.1738 | 290.1068 | 0.8867536
1366 | 13.18379 | 270.104 | 0.8256123
1367 | 13.19379 | 281.1182 | 0.8592787
1368 | 13.20379 | 289.152 | 0.8838351
1369 | 13.21378 | 274.1148 | 0.8378718
1370 | 13.22378 | 249.1102 | 0.7614416
1371 | 13.23378 | 298.1191 | 0.9112445
1372 | 13.24378 | 285.0934 | 0.8714294
1373 | 13.25377 | 284.1185 | 0.8684497
1374 | 13.26377 | 285.0979 | 0.8714433
1375 | 13.27377 | 269.0643 | 0.8224343
1376 | 13.28376 | 274.116 | 0.8378756
1377 | 13.29376 | 276.1025 | 0.8439475
1378 | 13.30376 | 259.0954 | 0.791963
1379 | 13.31375 | 306.1566 | 0.9358122
1380 | 13.32375 | 251.0952 | 0.7675091
1381 | 13.33375 | 252.1285 | 0.7706674
1382 | 13.34375 | 264.1141 | 0.8073031
1383 | 13.35374 | 272.1205 | 0.8317761
1384 | 13.36374 | 263.1425 | 0.8043334
1385 | 13.37374 | 254.1205 | 0.7767563
1386 | 13.38373 | 265.1328 | 0.8104172
1387 | 13.39373 | 274.1424 | 0.8379563
1388 | 13.40373 | 258.1184 | 0.7889765
1389 | 13.41372 | 295.1754 | 0.9022467
1390 | 13.42372 | 274.2255 | 0.8382103
1391 | 13.43372 | 259.1858 | 0.7922391
1392 | 13.44372 | 276.1901 | 0.8442154
1393 | 13.45371 | 266.1894 | 0.8136467
1394 | 13.46371 | 242.1325 | 0.7401133
1395 | 13.47371 | 265.1842 | 0.8105741
1396 | 13.4837 | 254.2008 | 0.7770019
1397 | 13.4937 | 275.2157 | 0.841237
1398 | 13.5037 | 257.196 | 0.786157
1399 | 13.51369 | 299.2079 | 0.9145725
1400 | 13.52369 | 282.2316 | 0.8626819
1401 | 13.53369 | 261.1962 | 0.7983841
1402 | 13.54369 | 269.2188 | 0.8229064
1403 | 13.55368 | 269.2429 | 0.8229802
1404 | 13.56368 | 246.1902 | 0.7525163
1405 | 13.57368 | 259.2071 | 0.7923043
1406 | 13.58367 | 230.1832 | 0.7035886
1407 | 13.59367 | 248.2034 | 0.7586699
1408 | 13.60367 | 253.2367 | 0.7740549
1409 | 13.61366 | 239.2122 | 0.7311869
1410 | 13.62366 | 220.1947 | 0.6730571
1411 | 13.63366 | 248.2319 | 0.758757
1412 | 13.64366 | 215.1912 | 0.6577632
1413 | 13.65365 | 250.2205 | 0.7648354
1414 | 13.66365 | 263.2159 | 0.8045578
1415 | 13.67365 | 255.226 | 0.7801354
1416 | 13.68364 | 256.2491 | 0.7832627
1417 | 13.69364 | 267.2538 | 0.8169001
1418 | 13.70364 | 288.3041 | 0.8812436
1419 | 13.71363 | 272.2731 | 0.8322425
1420 | 13.72363 | 264.2501 | 0.8077188
1421 | 13.73363 | 243.2592 | 0.7435573
1422 | 13.74363 | 252.2434 | 0.7710186
1423 | 13.75362 | 259.2677 | 0.7924894
1424 | 13.76362 | 252.262 | 0.7710755
1425 | 13.77362 | 256.2413 | 0.7832389
1426 | 13.78361 | 234.2279 | 0.7159517
1427 | 13.79361 | 264.2745 | 0.8077936
1428 | 13.80361 | 254.265 | 0.7771981
1429 | 13.8136 | 231.2351 | 0.7068038
1430 | 13.8236 | 214.2298 | 0.6548245
1431 | 13.8336 | 233.2387 | 0.712928
1432 | 13.8436 | 232.2425 | 0.7098832
1433 | 13.85359 | 250.298 | 0.7650723
1434 | 13.86359 | 225.2627 | 0.6885483
1435 | 13.87359 | 244.2684 | 0.746642
1436 | 13.88358 | 249.2799 | 0.7619605
1437 | 13.89358 | 208.2561 | 0.636565
1438 | 13.90358 | 252.2871 | 0.7711523
1439 | 13.91357 | 237.3128 | 0.7253812
1440 | 13.92357 | 223.3052 | 0.6825649
1441 | 13.93357 | 239.3142 | 0.7314987
1442 | 13.94357 | 256.3181 | 0.7834735
1443 | 13.95356 | 252.3022 | 0.7711985
1444 | 13.96356 | 238.3045 | 0.7284124
1445 | 13.97356 | 254.3362 | 0.7774156
1446 | 13.98355 | 237.3238 | 0.7254147
1447 | 13.99355 | 271.3753 | 0.8294981
1448 | 14.00355 | 297.3926 | 0.909024
1449 | 14.01354 | 238.352 | 0.7285576
1450 | 14.02354 | 226.3525 | 0.6918794
1451 | 14.03354 | 240.3468 | 0.7346551
1452 | 14.04354 | 248.3555 | 0.7591348
1453 | 14.05353 | 257.3802 | 0.7867202
1454 | 14.06353 | 233.3439 | 0.7132496
1455 | 14.07353 | 252.353 | 0.7713536
1456 | 14.08352 | 238.3624 | 0.7285895
1457 | 14.09352 | 219.3047 | 0.6703367
1458 | 14.10352 | 238.322 | 0.7284659
1459 | 14.11351 | 226.3311 | 0.691814
1460 | 14.12351 | 250.3373 | 0.7651925
1461 | 14.13351 | 249.3641 | 0.7622178
1462 | 14.14351 | 276.4078 | 0.8448808
1463 | 14.1535 | 262.4034 | 0.8020743
1464 | 14.1635 | 237.3972 | 0.7256391
1465 | 14.1735 | 220.352 | 0.6735379
1466 | 14.18349 | 227.3618 | 0.6949645
1467 | 14.19349 | 243.3541 | 0.7438472
1468 | 14.20349 | 256.3828 | 0.7836714
1469 | 14.21348 | 236.388 | 0.7225544
1470 | 14.22348 | 225.3651 | 0.6888614
1471 | 14.23348 | 235.3847 | 0.7194877
1472 | 14.24348 | 239.4048 | 0.7317758
1473 | 14.25347 | 219.4047 | 0.6706425
1474 | 14.26347 | 231.3999 | 0.7073076
1475 | 14.27347 | 208.3773 | 0.6369357
1476 | 14.28346 | 225.3934 | 0.6889477
1477 | 14.29346 | 197.3906 | 0.6033532
1478 | 14.30346 | 202.4108 | 0.6186982
1479 | 14.31345 | 212.4087 | 0.6492582
1480 | 14.32345 | 209.4225 | 0.6401305
1481 | 14.33345 | 222.4504 | 0.6799522
1482 | 14.34345 | 218.4338 | 0.6676747
1483 | 14.35344 | 202.4182 | 0.6187208
1484 | 14.36344 | 210.4238 | 0.6431911
1485 | 14.37344 | 229.4284 | 0.7012813
1486 | 14.38343 | 207.4046 | 0.6339624
1487 | 14.39343 | 224.4486 | 0.6860598
1488 | 14.40343 | 202.4057 | 0.6186826
1489 | 14.41342 | 195.3934 | 0.5972484
1490 | 14.42342 | 220.4232 | 0.6737557
1491 | 14.43342 | 179.3796 | 0.5482999
1492 | 14.44342 | 231.4279 | 0.7073932
1493 | 14.45341 | 200.4166 | 0.6126027
1494 | 14.46341 | 191.4107 | 0.5850746
1495 | 14.47341 | 217.4572 | 0.6646895
1496 | 14.4834 | 204.425 | 0.6248548804
1497 | 14.4934 | 215.4355 | 0.6585101
1498 | 14.5034 | 225.4538 | 0.6891325
1499 | 14.51339 | 195.4235 | 0.5973405
1500 | 14.52339 | 188.4518 | 0.5760305
1501 | 14.53339 | 206.4645 | 0.6310888
1502 | 14.54339 | 220.4828 | 0.6739377
1503 | 14.55338 | 200.4727 | 0.612774
1504 | 14.56338 | 209.4595 | 0.6402434
1505 | 14.57338 | 203.4646 | 0.6219191
1506 | 14.58337 | 209.4832 | 0.6403159
1507 | 14.59337 | 202.4972 | 0.6189622
1508 | 14.60337 | 205.4959 | 0.6281281
1509 | 14.61336 | 184.4816 | 0.563895
1510 | 14.62336 | 234.5418 | 0.7169112
1511 | 14.63336 | 189.5088 | 0.5792612
1512 | 14.64336 | 216.5127 | 0.6618027
1513 | 14.65335 | 189.509 | 0.5792619
1514 | 14.66335 | 199.543 | 0.6099321
1515 | 14.67335 | 195.5294 | 0.5976642
1516 | 14.68334 | 201.5225 | 0.615983
1517 | 14.69334 | 195.5386 | 0.5976923
1518 | 14.70334 | 192.4841 | 0.5883556
1519 | 14.71333 | 211.5263 | 0.6465611
1520 | 14.72333 | 176.4978 | 0.5394912
1521 | 14.73333 | 171.4737 | 0.5241344
1522 | 14.74333 | 188.5307 | 0.5762717
1523 | 14.75332 | 176.5272 | 0.539581
1524 | 14.76332 | 217.5592 | 0.6650013
1525 | 14.77332 | 186.5339 | 0.570168
1526 | 14.78331 | 185.5269 | 0.5670899
1527 | 14.79331 | 176.5031 | 0.5395074
1528 | 14.80331 | 192.5262 | 0.5884844
1529 | 14.8133 | 215.5727 | 0.6589293
1530 | 14.8233 | 178.527 | 0.5456938
1531 | 14.8333 | 164.5058 | 0.5028359
1532 | 14.8433 | 212.5457 | 0.6496769
1533 | 14.85329 | 216.5529 | 0.6619254
1534 | 14.86329 | 193.5528 | 0.5916225
1535 | 14.87329 | 188.5577 | 0.5763541
1536 | 14.88328 | 192.5656 | 0.5886049
1537 | 14.89328 | 194.5462 | 0.5946589
1538 | 14.90328 | 166.5441 | 0.5090662
1539 | 14.91327 | 211.5702 | 0.646695
1540 | 14.92327 | 194.5597 | 0.5947
1541 | 14.93327 | 183.5695 | 0.5611069
1542 | 14.94327 | 184.5784 | 0.5641909
1543 | 14.95326 | 169.5527 | 0.5182627
1544 | 14.96326 | 188.5619 | 0.5763668
1545 | 14.97326 | 163.5522 | 0.4999211
1546 | 14.98325 | 203.5867 | 0.6222924
1547 | 14.99325 | 187.5818 | 0.573371
1548 | 15.00325 | 176.5501 | 0.5396511
1549 | 15.01324 | 195.5826 | 0.5978267
1550 | 15.02324 | 211.6295 | 0.6468765
1551 | 15.03324 | 169.5776 | 0.5183386
1552 | 15.04324 | 191.597 | 0.5856441
1553 | 15.05323 | 190.5938 | 0.5825777
1554 | 15.06323 | 183.6121 | 0.5612373
1555 | 15.07323 | 186.6146 | 0.5704146
1556 | 15.08322 | 165.6044 | 0.5061939
1557 | 15.09322 | 197.624 | 0.6040664
1558 | 15.10322 | 189.6185 | 0.5795965
1559 | 15.11321 | 173.5807 | 0.5305747
1560 | 15.12321 | 185.6311 | 0.5674084
1561 | 15.13321 | 175.6336 | 0.5368497
1562 | 15.14321 | 188.6395 | 0.5766041
1563 | 15.1532 | 196.658 | 0.601114
1564 | 15.1632 | 180.6399 | 0.5521522
1565 | 15.1732 | 135.5729 | 0.4143985
1566 | 15.18319 | 175.6318 | 0.5368443
1567 | 15.19319 | 175.6156 | 0.5367947
1568 | 15.20319 | 172.6288 | 0.527665
1569 | 15.21318 | 200.67 | 0.6133772
1570 | 15.22318 | 178.6318 | 0.5460142
1571 | 15.23318 | 162.6322 | 0.4971092
1572 | 15.24318 | 178.6568 | 0.5460905
1573 | 15.25317 | 183.6571 | 0.5613747
1574 | 15.26317 | 199.6739 | 0.6103324
1575 | 15.27317 | 160.6556 | 0.4910671
1576 | 15.28316 | 191.6953 | 0.5859445
1577 | 15.29316 | 170.6862 | 0.5217274
1578 | 15.30316 | 158.6828 | 0.4850372
1579 | 15.31315 | 179.6953 | 0.5492649
1580 | 15.32315 | 176.6808 | 0.5400506
1581 | 15.33315 | 175.6807 | 0.5369938
1582 | 15.34315 | 165.6926 | 0.5064636
1583 | 15.35314 | 150.6663 | 0.4605334
1584 | 15.36314 | 171.6754 | 0.524751
1585 | 15.37314 | 170.6702 | 0.5216784
1586 | 15.38313 | 157.6706 | 0.4819432
1587 | 15.39313 | 166.6771 | 0.5094728
1588 | 15.40313 | 173.7106 | 0.5309718
1589 | 15.41312 | 186.7204 | 0.5707382
1590 | 15.42312 | 171.6991 | 0.5248233
1591 | 15.43312 | 164.7035 | 0.5034402
1592 | 15.44312 | 171.7151 | 0.5248721
1593 | 15.45311 | 149.6688 | 0.4574846
1594 | 15.46311 | 167.6725 | 0.5125154
1595 | 15.47311 | 175.6996 | 0.5370515
1596 | 15.4831 | 153.6799 | 0.469745
1597 | 15.4931 | 174.7034 | 0.5340064
1598 | 15.5031 | 149.7062 | 0.4575987
1599 | 15.51309 | 162.7174 | 0.4973694
1600 | 15.52309 | 178.7399 | 0.5463447
1601 | 15.53309 | 169.7208 | 0.5187764
1602 | 15.54309 | 154.679 | 0.4727988
1603 | 15.55308 | 161.7112 | 0.4942938
1604 | 15.56308 | 169.7014 | 0.5187169
1605 | 15.57308 | 164.7084 | 0.5034554
1606 | 15.58307 | 175.7529 | 0.5372142
1607 | 15.59307 | 171.7571 | 0.5250007
1608 | 15.60307 | 143.712 | 0.4392767
1609 | 15.61306 | 169.75 | 0.5188658
1610 | 15.62306 | 170.718 | 0.5218244
1611 | 15.63306 | 168.7193 | 0.515715
1612 | 15.64306 | 158.7362 | 0.4852002
1613 | 15.65305 | 180.7384 | 0.5524534
1614 | 15.66305 | 147.727 | 0.4515491
1615 | 15.67305 | 156.7671 | 0.4791815
1616 | 15.68304 | 159.7679 | 0.4883538
1617 | 15.69304 | 175.7689 | 0.5372634
1618 | 15.70304 | 175.7905 | 0.5373294
1619 | 15.71303 | 164.7627 | 0.5036212
1620 | 15.72303 | 154.7555 | 0.4730328
1621 | 15.73303 | 159.7356 | 0.4882552
1622 | 15.74303 | 146.7178 | 0.4484642
1623 | 15.75302 | 157.7629 | 0.4822254
1624 | 15.76302 | 143.7359 | 0.4393498
1625 | 15.77302 | 144.7482 | 0.4424439
1626 | 15.78301 | 160.7764 | 0.4914365
1627 | 15.79301 | 155.7612 | 0.4761068
1628 | 15.80301 | 151.7885 | 0.4639636
1629 | 15.813 | 165.7922 | 0.506768
1630 | 15.823 | 167.7855 | 0.5128609
1631 | 15.833 | 149.7807 | 0.4578267
1632 | 15.843 | 186.8155 | 0.5710289
1633 | 15.85299 | 172.8045 | 0.5282022
1634 | 15.86299 | 157.7959 | 0.4823261
1635 | 15.87299 | 169.8037 | 0.5190296
1636 | 15.88298 | 151.8028 | 0.4640074
1637 | 15.89298 | 141.7768 | 0.4333614
1638 | 15.90298 | 137.7968 | 0.4211961
1639 | 15.91297 | 123.7509 | 0.3782627
1640 | 15.92297 | 151.7961 | 0.463987
1641 | 15.93297 | 141.8048 | 0.4334469
1642 | 15.94297 | 165.821 | 0.5068562
1643 | 15.95296 | 141.814 | 0.4334752
1644 | 15.96296 | 136.8222 | 0.4182169
1645 | 15.97296 | 160.8342 | 0.4916132
1646 | 15.98295 | 155.8213 | 0.4762905
1647 | 15.99295 | 147.8194 | 0.4518317
1648 | 16.00295 | 134.8069 | 0.4120571
1649 | 16.01294 | 162.8243 | 0.4976962
1650 | 16.02294 | 165.8404 | 0.5069154
1651 | 16.03294 | 165.8332 | 0.5068934
1652 | 16.04294 | 145.8282 | 0.4457451
1653 | 16.05293 | 147.8361 | 0.4518825
1654 | 16.06293 | 161.8205 | 0.494628
1655 | 16.07293 | 144.8131 | 0.4426423
1656 | 16.08292 | 134.821 | 0.4120999
1657 | 16.09292 | 146.8463 | 0.4488573
1658 | 16.10292 | 140.8434 | 0.4305083
1659 | 16.11291 | 144.8696 | 0.4428152
1660 | 16.12291 | 150.8752 | 0.4611721
1661 | 16.13291 | 151.8634 | 0.4641927
1662 | 16.14291 | 124.8375 | 0.3815842
1663 | 16.1529 | 151.857 | 0.4641731
1664 | 16.1629 | 145.8653 | 0.4458585
1665 | 16.1729 | 140.8684 | 0.4305847
1666 | 16.18289 | 141.9007 | 0.4337402
1667 | 16.19289 | 145.9046 | 0.4459786
1668 | 16.20289 | 131.8865 | 0.4031302
1669 | 16.21288 | 134.887 | 0.4123018
1670 | 16.22288 | 116.8716 | 0.3572351
1671 | 16.23288 | 141.8701 | 0.4336468
1672 | 16.24288 | 135.8823 | 0.415344
1673 | 16.25287 | 132.8671 | 0.4061278
1674 | 16.26287 | 139.8839 | 0.4275757
1675 | 16.27287 | 118.8886 | 0.3634004
1676 | 16.28286 | 133.903 | 0.409294
1677 | 16.29286 | 126.8895 | 0.3878562
1678 | 16.30286 | 128.879 | 0.3939374
1679 | 16.31285 | 152.9084 | 0.4673867
1680 | 16.32285 | 139.9105 | 0.4276569
1681 | 16.33285 | 133.9169 | 0.4093365
1682 | 16.34285 | 122.9111 | 0.3756956
1683 | 16.35284 | 142.9212 | 0.4368596
1684 | 16.36284 | 131.9067 | 0.4031922
1685 | 16.37284 | 118.9017 | 0.3634404
1686 | 16.38283 | 118.9064 | 0.3634549
1687 | 16.39283 | 141.9224 | 0.4338065
1688 | 16.40283 | 114.8943 | 0.3511911
1689 | 16.41282 | 104.8932 | 0.3206214
1690 | 16.42282 | 113.8999 | 0.3481517
1691 | 16.43282 | 129.9088 | 0.3970853
1692 | 16.44282 | 106.8916 | 0.3267298
1693 | 16.45281 | 151.9054 | 0.4643211
1694 | 16.46281 | 115.8879 | 0.3542282
1695 | 16.47281 | 131.9186 | 0.4032286
1696 | 16.4828 | 143.9368 | 0.4399638
1697 | 16.4928 | 110.8994 | 0.3389803
1698 | 16.5028 | 115.9221 | 0.3543327
1699 | 16.51279 | 115.9231 | 0.354336
1700 | 16.52279 | 115.9376 | 0.3543801
1701 | 16.53279 | 120.9617 | 0.369737
1702 | 16.54279 | 132.9511 | 0.4063845
1703 | 16.55278 | 122.9633 | 0.3758551
1704 | 16.56278 | 104.9264 | 0.3207227
1705 | 16.57278 | 123.9495 | 0.3788698
1706 | 16.58277 | 129.9696 | 0.397271
1707 | 16.59277 | 132.9832 | 0.4064826
1708 | 16.60277 | 132.0044 | 0.4034908
1709 | 16.61276 | 118.973 | 0.3636585
1710 | 16.62276 | 123.9749 | 0.3789472
1711 | 16.63276 | 120.959 | 0.3697287
1712 | 16.64276 | 141.9825 | 0.4339903
1713 | 16.65275 | 115.9779 | 0.3545034
1714 | 16.66275 | 140 | 0.4279303
1715 | 16.67275 | 128.9745 | 0.3942295
1716 | 16.68274 | 117.9709 | 0.3605953
1717 | 16.69274 | 113.9788 | 0.3483928
1718 | 16.70274 | 129.9868 | 0.3973235
1719 | 16.71273 | 136.9773 | 0.418691
1720 | 16.72273 | 119.9557 | 0.3666619
1721 | 16.73273 | 123.9756 | 0.3789494
1722 | 16.74273 | 122.9819 | 0.375912
1723 | 16.75272 | 149.0026 | 0.4554482
1724 | 16.76272 | 125.9951 | 0.3851225
1725 | 16.77272 | 101.9654 | 0.3116722
1726 | 16.78271 | 125.9979 | 0.385131
1727 | 16.79271 | 122.9889 | 0.3759336
1728 | 16.80271 | 127.996 | 0.3912385
1729 | 16.8127 | 102.9797 | 0.3147724
1730 | 16.8227 | 118.0063 | 0.3607036
1731 | 16.8327 | 103.9943 | 0.3178738
1732 | 16.8427 | 119.998 | 0.3667915
1733 | 16.85269 | 116.0061 | 0.3545896
1734 | 16.86269 | 142.0388 | 0.4341622
1735 | 16.87269 | 99.99931 | 0.3056625
1736 | 16.88268 | 108.0173 | 0.3301706
1737 | 16.89268 | 111.0265 | 0.3393686
1738 | 16.90268 | 107.0222 | 0.3271289
1739 | 16.91267 | 106.0126 | 0.324043
1740 | 16.92267 | 128.0389 | 0.3913695
1741 | 16.93267 | 104.0203 | 0.3179532
1742 | 16.94267 | 127.04 | 0.3883162
1743 | 16.95266 | 109.0334 | 0.3332764
1744 | 16.96266 | 111.0456 | 0.339427
1745 | 16.97266 | 131.0528 | 0.4005819
1746 | 16.98265 | 116.0423 | 0.3547003
1747 | 16.99265 | 115.0479 | 0.3516605
1748 | 17.00265 | 121.0409 | 0.3699793
1749 | 17.01264 | 123.0566 | 0.3761403
1750 | 17.02264 | 113.0475 | 0.3455462
1751 | 17.03264 | 107.035 | 0.3271682
1752 | 17.04264 | 101.0317 | 0.308818
1753 | 17.05263 | 97.0386 | 0.2966126
1754 | 17.06263 | 107.0411 | 0.3271867
1755 | 17.07263 | 116.0418 | 0.3546985
1756 | 17.08262 | 113.0577 | 0.3455774
1757 | 17.09262 | 95.02478 | 0.2904571
1758 | 17.10262 | 114.0589 | 0.3486378
1759 | 17.11261 | 117.0623 | 0.3578181
1760 | 17.12261 | 125.0819 | 0.3823311
1761 | 17.13261 | 113.0673 | 0.3456067
1762 | 17.14261 | 119.0752 | 0.3639706
1763 | 17.1526 | 96.04316 | 0.2935699
1764 | 17.1626 | 113.0636 | 0.3455954
1765 | 17.1726 | 117.072 | 0.3578478
1766 | 17.18259 | 105.0761 | 0.3211803
1767 | 17.19259 | 101.0668 | 0.3089253
1768 | 17.20259 | 125.097 | 0.3823772
1769 | 17.21258 | 129.104 | 0.3946252
1770 | 17.22258 | 109.0934 | 0.33346
1771 | 17.23258 | 114.0998 | 0.3487626
1772 | 17.24258 | 115.1144 | 0.3518639
1773 | 17.25257 | 98.09194 | 0.2998323
1774 | 17.26257 | 99.10576 | 0.3029312
1775 | 17.27257 | 91.08737 | 0.2784218
1776 | 17.28256 | 101.0881 | 0.3089906
1777 | 17.29256 | 118.1094 | 0.3610187
1778 | 17.30256 | 89.07892 | 0.2722827
1779 | 17.31255 | 116.1006 | 0.3548783
1780 | 17.32255 | 101.0902 | 0.308997
1781 | 17.33255 | 87.0773 | 0.2661645
1782 | 17.34255 | 85.07848 | 0.2600548
1783 | 17.35254 | 106.0884 | 0.3242747
1784 | 17.36254 | 91.07243 | 0.2783762
1785 | 17.37254 | 123.109 | 0.3763007
1786 | 17.38253 | 109.0982 | 0.3334747
1787 | 17.39253 | 98.08283 | 0.2998045
1788 | 17.40253 | 120.1265 | 0.367184
1789 | 17.41252 | 102.106 | 0.3121018
1790 | 17.42252 | 86.1037 | 0.2631885
1791 | 17.43252 | 94.1106 | 0.2876628
1792 | 17.44252 | 110.1286 | 0.3366241
1793 | 17.45251 | 86.11021 | 0.2632084
1794 | 17.46251 | 104.1389 | 0.3183159
1795 | 17.47251 | 96.13172 | 0.2938406
1796 | 17.4825 | 122.174 | 0.3734425
1797 | 17.4925 | 119.1664 | 0.3642495
1798 | 17.5025 | 89.12983 | 0.2724383
1799 | 17.51249 | 111.1367 | 0.3397055
1800 | 17.52249 | 100.1306 | 0.3060637
1801 | 17.53249 | 96.11174 | 0.2937795
1802 | 17.54249 | 105.1317 | 0.3213502
1803 | 17.55248 | 75.12054 | 0.2296169
1804 | 17.56248 | 96.13888 | 0.2938625
1805 | 17.57248 | 98.13304 | 0.2999579
1806 | 17.58247 | 91.12255 | 0.2785293
1807 | 17.59247 | 91.13833 | 0.2785776
1808 | 17.60247 | 92.11569 | 0.281565
1809 | 17.61246 | 93.11794 | 0.2846286
1810 | 17.62246 | 101.1184 | 0.3090831
1811 | 17.63246 | 82.10285 | 0.2509593
1812 | 17.64246 | 105.1195 | 0.321313
1813 | 17.65245 | 79.10981 | 0.2418107
1814 | 17.66245 | 120.1495 | 0.367254597
1815 | 17.67245 | 88.13606 | 0.2694007
1816 | 17.68244 | 88.14768 | 0.2694362
1817 | 17.69244 | 96.13487 | 0.2938503
1818 | 17.70244 | 87.12723 | 0.2663171
1819 | 17.71243 | 82.11904 | 0.2510088
1820 | 17.72243 | 91.12803 | 0.2785461
1821 | 17.73243 | 98.13198 | 0.2999547
1822 | 17.74243 | 94.13448 | 0.2877358
1823 | 17.75242 | 93.1577 | 0.2847501
1824 | 17.76242 | 102.1618 | 0.3122725
1825 | 17.77242 | 93.1546 | 0.2847406
1826 | 17.78241 | 103.1703 | 0.315355
1827 | 17.79241 | 86.14966 | 0.263329
1828 | 17.80241 | 86.15959 | 0.2633594
1829 | 17.8124 | 112.172 | 0.3428699
1830 | 17.8224 | 99.17117 | 0.3031311
1831 | 17.8324 | 92.15328 | 0.2816799
1832 | 17.8424 | 84.13347 | 0.2571662
1833 | 17.85239 | 92.18027 | 0.2817624
1834 | 17.86239 | 76.17371 | 0.2328361
1835 | 17.87239 | 83.18476 | 0.2542664
1836 | 17.88238 | 92.20094 | 0.2818256
1837 | 17.89238 | 91.20196 | 0.2787721
1838 | 17.90238 | 99.20241 | 0.3032266
1839 | 17.91237 | 89.18782 | 0.2726156
1840 | 17.92237 | 92.19605 | 0.2818107
1841 | 17.93237 | 69.19281 | 0.2114979
1842 | 17.94237 | 82.19214 | 0.2512323
1843 | 17.95236 | 86.21063 | 0.2635154
1844 | 17.96236 | 89.21324 | 0.2726933
1845 | 17.97236 | 82.19602 | 0.2512441
1846 | 17.98235 | 102.2367 | 0.3125012
1847 | 17.99235 | 83.2288 | 0.254401
1848 | 18.00235 | 106.2578 | 0.3247924
1849 | 18.01234 | 90.24265 | 0.2758398
1850 | 18.02234 | 75.21653 | 0.2299103
1851 | 18.03234 | 79.21908 | 0.2421447
1852 | 18.04234 | 87.22745 | 0.2666234
1853 | 18.05233 | 99.23828 | 0.3033363
1854 | 18.06233 | 88.23043 | 0.2696892
1855 | 18.07233 | 80.23803 | 0.2452592
1856 | 18.08232 | 75.2273 | 0.2299432
1857 | 18.09232 | 76.22844 | 0.2330033
1858 | 18.10232 | 85.25545 | 0.2605957
1859 | 18.11231 | 86.25282 | 0.2636443
1860 | 18.12231 | 77.22541 | 0.2360507
1861 | 18.13231 | 72.22883 | 0.220778
1862 | 18.14231 | 77.23385 | 0.2360765
1863 | 18.1523 | 84.24748 | 0.2575147
1864 | 18.1623 | 77.22974 | 0.236064
1865 | 18.1723 | 75.2408 | 0.2299845
1866 | 18.18229 | 79.25761 | 0.2422624
1867 | 18.19229 | 81.23232 | 0.2482984
1868 | 18.20229 | 108.2316 | 0.3308255
1869 | 18.21228 | 87.22392 | 0.2666126
1870 | 18.22228 | 81.21764 | 0.2482536
1871 | 18.23228 | 79.23542 | 0.2421946
1872 | 18.24228 | 96.29948 | 0.2943534
1873 | 18.25227 | 80.3012 | 0.2454523
1874 | 18.26227 | 86.30854 | 0.2638146
1875 | 18.27227 | 75.30006 | 0.2301656
1876 | 18.28226 | 65.29331 | 0.1995785
1877 | 18.29226 | 90.31897 | 0.2760731
1878 | 18.30226 | 64.29977 | 0.1965416
1879 | 18.31225 | 95.33004 | 0.2913902
1880 | 18.32225 | 82.32161 | 0.251628
1881 | 18.33225 | 78.32167 | 0.2394016
1882 | 18.34225 | 74.32097 | 0.2271729
1883 | 18.35224 | 56.30685 | 0.1721101
1884 | 18.36224 | 82.33199 | 0.2516597
1885 | 18.37224 | 78.33119 | 0.2394307
1886 | 18.38223 | 92.34514 | 0.2822664
1887 | 18.39223 | 79.33405 | 0.2424961
1888 | 18.40223 | 64.32092 | 0.1966063
1889 | 18.41222 | 71.32658 | 0.2180201
1890 | 18.42222 | 87.33973 | 0.2669666
1891 | 18.43222 | 75.32932 | 0.230255
1892 | 18.44222 | 62.31882 | 0.1904866
1893 | 18.45221 | 67.32302 | 0.2057826
1894 | 18.46221 | 82.33567 | 0.251671
1895 | 18.47221 | 87.34149 | 0.266972
1896 | 18.4822 | 70.32903 | 0.2149709
1897 | 18.4922 | 68.32834 | 0.2088555
1898 | 18.5022 | 76.33542 | 0.2333303
1899 | 18.51219 | 69.33057 | 0.211919
1900 | 18.52219 | 81.34403 | 0.2486399
1901 | 18.53219 | 65.33284 | 0.1996993
1902 | 18.54219 | 81.34951 | 0.2486566
1903 | 18.55218 | 79.35054 | 0.2425465
1904 | 18.56218 | 77.35182 | 0.2364371
1905 | 18.57218 | 67.34535 | 0.2058509
1906 | 18.58217 | 73.3516 | 0.2242099
1907 | 18.59217 | 85.3628 | 0.2609239
1908 | 18.60217 | 73.35355 | 0.2242158
1909 | 18.61216 | 69.35081 | 0.2119809
1910 | 18.62216 | 75.35524 | 0.2303343
1911 | 18.63216 | 66.34621 | 0.2027969
1912 | 18.64216 | 65.34544 | 0.1997379
1913 | 18.65215 | 66.34696 | 0.2027991
1914 | 18.66215 | 75.35528 | 0.2303344
1915 | 18.67215 | 69.35076 | 0.2119807
1916 | 18.68214 | 71.35452 | 0.2181055
1917 | 18.69214 | 74.36016 | 0.2272927
1918 | 18.70214 | 70.35953 | 0.2150641
1919 | 18.71213 | 65.35721 | 0.1997738
1920 | 18.72213 | 78.37073 | 0.2395516
1921 | 18.73213 | 75.37083 | 0.2303819
1922 | 18.74213 | 72.37061 | 0.2212113
1923 | 18.75212 | 81.37965 | 0.2487488
1924 | 18.76212 | 66.36728 | 0.2028613
1925 | 18.77212 | 75.37707 | 0.230401
1926 | 18.78211 | 78.38186 | 0.2395856
1927 | 18.79211 | 75.38077 | 0.2304123
1928 | 18.80211 | 66.37423 | 0.2028825055
1929 | 18.8121 | 73.38196 | 0.2243026
1930 | 18.8221 | 79.38827 | 0.2426618
1931 | 18.8321 | 61.37258 | 0.1875942
1932 | 18.8421 | 83.39192 | 0.2548996
1933 | 18.85209 | 61.37273 | 0.1875947
1934 | 18.86209 | 70.3811 | 0.2151301
1935 | 18.87209 | 55.36816 | 0.1692409
1936 | 18.88208 | 64.37638 | 0.1967758
1937 | 18.89208 | 61.37489 | 0.1876013
1938 | 18.90208 | 74.38887 | 0.2273804
1939 | 18.91207 | 66.38483 | 0.2029149
1940 | 18.92207 | 68.38921 | 0.2090416
1941 | 18.93207 | 59.38384 | 0.1815154
1942 | 18.94207 | 73.39945 | 0.2243561
1943 | 18.95206 | 66.39673 | 0.2029513
1944 | 18.96206 | 70.40295 | 0.2151969
1945 | 18.97206 | 67.40217 | 0.2060246
1946 | 18.98205 | 72.40819 | 0.2213262
1947 | 18.99205 | 60.39923 | 0.184619
1948 | 19.00205 | 72.41111 | 0.2213351
1949 | 19.01204 | 57.39853 | 0.175447
1950 | 19.02204 | 71.4112 | 0.2182787
1951 | 19.03204 | 70.41074 | 0.2152207
1952 | 19.04204 | 61.40326 | 0.187688
1953 | 19.05203 | 66.40812 | 0.2029861
1954 | 19.06203 | 64.40744 | 0.1968707
1955 | 19.07203 | 60.40611 | 0.1846401
1956 | 19.08202 | 61.40945 | 0.1877069
1957 | 19.09202 | 59.40958 | 0.181594
1958 | 19.10202 | 68.41933 | 0.2091337
1959 | 19.11201 | 68.42128 | 0.2091396
1960 | 19.12201 | 63.41781 | 0.1938458
1961 | 19.13201 | 67.4211 | 0.2060824
1962 | 19.14201 | 76.42897 | 0.2336163
1963 | 19.152 | 56.41157 | 0.1724302
1964 | 19.162 | 71.42444 | 0.2183192
1965 | 19.172 | 59.41348 | 0.181606
1966 | 19.18199 | 67.42101 | 0.2060822
1967 | 19.19199 | 63.41837 | 0.1938475
1968 | 19.20199 | 66.42204 | 0.2030286
1969 | 19.21198 | 59.41727 | 0.1816175
1970 | 19.22198 | 63.42226 | 0.1938594
1971 | 19.23198 | 46.40847 | 0.1418543
1972 | 19.24198 | 58.42031 | 0.1785702
1973 | 19.25197 | 62.42538 | 0.1908123
1974 | 19.26197 | 70.4341 | 0.2152921
1975 | 19.27197 | 63.42941 | 0.1938812
1976 | 19.28196 | 80.44563 | 0.2458938
1977 | 19.29196 | 64.43266 | 0.1969478
1978 | 19.30196 | 57.42764 | 0.175536
1979 | 19.31195 | 60.43151 | 0.1847177
1980 | 19.32195 | 66.43854 | 0.2030791
1981 | 19.33195 | 68.44272 | 0.2092052
1982 | 19.34195 | 49.42829 | 0.1510848
1983 | 19.35194 | 72.45052 | 0.2214556
1984 | 19.36194 | 61.44324 | 0.1878102
1985 | 19.37194 | 70.45412 | 0.2153533
1986 | 19.38193 | 64.45087 | 0.1970035
1987 | 19.39193 | 71.45767 | 0.2184208
1988 | 19.40193 | 60.44815 | 0.1847686
1989 | 19.41192 | 63.45067 | 0.1939462
1990 | 19.42192 | 52.43976 | 0.1602898
1991 | 19.43192 | 48.43446 | 0.148047
1992 | 19.44192 | 69.45188 | 0.2122898
1993 | 19.45191 | 60.44359 | 0.1847546
1994 | 19.46191 | 68.45035 | 0.2092285
1995 | 19.47191 | 65.44778 | 0.2000507
1996 | 19.4819 | 69.45298 | 0.2122932
1997 | 19.4919 | 66.45395 | 0.2031262
1998 | 19.5019 | 45.43987 | 0.1388936
1999 | 19.51189 | 58.4558 | 0.1786787
2000 | 19.52189 | 54.45724 | 0.1664565
2001 | 19.53189 | 52.46049 | 0.1603531
2002 | 19.54189 | 62.47244 | 0.1909561
2003 | 19.55188 | 46.45944 | 0.1420101
2004 | 19.56188 | 61.47375 | 0.1879035
2005 | 19.57188 | 49.46443 | 0.1511953
2006 | 19.58187 | 68.48103 | 0.2093223
2007 | 19.59187 | 78.48853 | 0.2399116
2008 | 19.60187 | 41.45528 | 0.1267141
2009 | 19.61186 | 54.46696 | 0.1664862
2010 | 19.62186 | 52.46487 | 0.1603665
2011 | 19.63186 | 51.46297 | 0.1573041
2012 | 19.64186 | 55.46588 | 0.1695396
2013 | 19.65185 | 60.47053 | 0.184837
2014 | 19.66185 | 68.47831 | 0.2093139
2015 | 19.67185 | 65.47703 | 0.2001401
2016 | 19.68184 | 50.46629 | 0.1542576
2017 | 19.69184 | 67.48448 | 0.2062761
2018 | 19.70184 | 49.47152 | 0.1512169
2019 | 19.71183 | 58.482 | 0.1787587
2020 | 19.72183 | 68.49351 | 0.2093604
2021 | 19.73183 | 44.47534 | 0.1359454
2022 | 19.74183 | 45.47928 | 0.139014
2023 | 19.75182 | 37.47512 | 0.1145482
2024 | 19.76182 | 45.4848 | 0.1390309
2025 | 19.77182 | 56.49662 | 0.1726902
2026 | 19.78181 | 52.49493 | 0.1604584
2027 | 19.79181 | 54.49892 | 0.1665839
2028 | 19.80181 | 53.50074 | 0.1635328
2029 | 19.8118 | 55.50511 | 0.1696595
2030 | 19.8218 | 47.50057 | 0.1451924
2031 | 19.8318 | 57.51215 | 0.1757943
2032 | 19.8418 | 54.51208 | 0.1666241
2033 | 19.85179 | 37.49911 | 0.1146215
2034 | 19.86179 | 47.50979 | 0.1452206
2035 | 19.87179 | 62.52482 | 0.1911162
2036 | 19.88178 | 49.51454 | 0.1513484
2037 | 19.89178 | 55.52035 | 0.169706
2038 | 19.90178 | 49.51546 | 0.1513512
2039 | 19.91177 | 66.53092 | 0.2033615
2040 | 19.92177 | 52.51886 | 0.1605315
2041 | 19.93177 | 42.51004 | 0.1299381
2042 | 19.94177 | 49.51621 | 0.1513535
2043 | 19.95176 | 64.52944 | 0.1972436
2044 | 19.96176 | 51.51798 | 0.1574722
2045 | 19.97176 | 58.52415 | 0.1788876
2046 | 19.98175 | 38.47258 | 0.117597