## Sheet1
Element | At. No. | Mass [%] | Mass Norm. [%] | Atom [%]
Carbon | 6 | 20.3752 | 17.18094 | 29.80554
Oxygen | 8 | 39.64437 | 33.42923 | 43.53636
Magnesium | 12 | 0.2975924 | 0.2509382 | 0.2151298
Aluminium | 13 | 0.5765315 | 0.4861474 | 0.3754314
Silicon | 14 | 5.145087 | 4.33848 | 3.218732
Sulfur | 16 | 0.36189 | 0.3051557 | 0.1982924
Calcium | 20 | 50.33317 | 42.44233 | 22.06594
Iron | 26 | 1.858076 | 1.566781 | 0.5845719
|  | 118.5919 | 100 | 100