## Sheet1
Element | At. No. | Mass [%] | Mass Norm. [%] | Atom [%]
Carbon | 6 | 18.66463 | 16.09699 | 28.63646
Oxygen | 8 | 36.92658 | 31.84669 | 42.53188
Magnesium | 12 | 0.5145143 | 0.443734 | 0.3901046
Aluminium | 13 | 0.4770068 | 0.4113863 | 0.3257894
Silicon | 14 | 5.546167 | 4.783196 | 3.639066
Sulfur | 16 | 0.3743818 | 0.3228791 | 0.2151538
Calcium | 20 | 51.02936 | 44.00939 | 23.46352
Iron | 26 | 2.418435 | 2.085737 | 0.7980198
|  | 115.9511 | 100 | 100