## Spectrum
Bruker Nano Berlin, Germany |  |  | 1/17/2020
Esprit
Spectrum: | GrapheneCement002.xlsx
Date: | 1/17/2020
Primary energy: |  | 30 | keV
Tilt angle: |  | 0 | °
Take off angle: |  | 35 | °
Azimut angle: |  | 45 | °
Real time: |  | 314573 | ms
Life time: |  | 251077 | ms
Detector type: |  | XFlash 6¦60
Si dead layer: |  | 0.029 | µm
Detector thickness: |  | 0.45 | mm
Window type: |  | slew AP3.3
Fano factor: |  | 0.1077436
Mn FWHM: |  | 123.8727 | eV
Calibration, lin.: |  | 9.997 | eV
Calibration, abs.: |  | -472.108325 | eV
Channels: |  | 2047
Channel | Energy | Counts | CPS
0 | -0.472108325 | 0 | 0
1 | -0.462111325 | 0 | 0
2 | -0.452114325 | 0 | 0
3 | -0.442117325 | 0 | 0
4 | -0.432120325 | 0 | 0
5 | -0.422123325 | 0 | 0
6 | -0.412126325 | 0 | 0
7 | -0.402129325 | 0 | 0
8 | -0.392132325 | 0 | 0
9 | -0.382135325 | 0 | 0
10 | -0.372138325 | 0 | 0
11 | -0.362141325 | 0 | 0
12 | -0.352144325 | 0 | 0
13 | -0.342147325 | 0 | 0
14 | -0.332150325 | 0 | 0
15 | -0.322153325 | 0 | 0
16 | -0.312156325 | 0 | 0
17 | -0.302159325 | 0 | 0
18 | -0.292162325 | 0 | 0
19 | -0.282165325 | 0 | 0
20 | -0.272168325 | 0 | 0
21 | -0.262171325 | 0 | 0
22 | -0.252174325 | 0 | 0
23 | -0.242177325 | 0 | 0
24 | -0.232180325 | 0 | 0
25 | -0.222183325 | 0 | 0
26 | -0.212186325 | 0 | 0
27 | -0.202189325 | 0 | 0
28 | -0.192192325 | 0 | 0
29 | -0.182195325 | 0 | 0
30 | -0.172198325 | 0 | 0
31 | -0.162201325 | 1 | 0.003178912367
32 | -0.152204325 | 2 | 0.006357824734
33 | -0.142207325 | 12 | 0.03814695
34 | -0.132210325 | 6 | 0.01907347
35 | -0.122213325 | 7 | 0.02225239
36 | -0.112216325 | 9 | 0.02861021
37 | -0.102219325 | 11 | 0.03496804
38 | -0.092222325 | 6 | 0.01907347
39 | -0.082225325 | 14 | 0.04450477
40 | -0.072228325 | 10 | 0.03178912
41 | -0.062231325 | 64 | 0.2034504
42 | -0.052234325 | 406 | 1.290638
43 | -0.042237325 | 2454 | 7.801051
44 | -0.032240325 | 10468 | 33.27685
45 | -0.022243325 | 29672 | 94.32469
46 | -0.012246325 | 59102 | 187.8801
47 | -0.002249325 | 80786 | 256.8116
48 | 0.007747675 | 79646 | 253.1877
49 | 0.017744675 | 55962 | 177.8983
50 | 0.027741675 | 29208 | 92.84967
51 | 0.037738675 | 11124 | 35.36222
52 | 0.047735675 | 3323 | 10.56353
53 | 0.057732675 | 854 | 2.714791
54 | 0.067729675 | 186 | 0.5912777
55 | 0.077726675 | 57 | 0.181198
56 | 0.087723675 | 26.52154 | 0.08430966
57 | 0.097720675 | 1434.633 | 4.560574
58 | 0.107717675 | 2443.005 | 7.766099
59 | 0.117714675 | 1382.77 | 4.395705
60 | 0.127711675 | 656.3912 | 2.08661
61 | 0.137708675 | 351.1591 | 1.116304
62 | 0.147705675 | 329.9685 | 1.048941
63 | 0.157702675 | 340.0849 | 1.0811
64 | 0.167699675 | 287.8707 | 0.9151157
65 | 0.177696675 | 280.3957 | 0.8913534
66 | 0.187693675 | 350.6371 | 1.114645
67 | 0.197690675 | 436.3257 | 1.387041
68 | 0.207687675 | 508.0386 | 1.61501
69 | 0.217684675 | 700.8027 | 2.22779
70 | 0.227681675 | 1281.13 | 4.072599
71 | 0.237678675 | 2436.169 | 7.744369
72 | 0.247675675 | 4424.25 | 14.0643
73 | 0.257672675 | 7054.065 | 22.42425
74 | 0.267669675 | 9426.869 | 29.96719
75 | 0.277666675 | 10675.73 | 33.9372
76 | 0.287663675 | 10066.82 | 32.00153
77 | 0.297660675 | 7553.061 | 24.01052
78 | 0.307657675 | 4876.053 | 15.50055
79 | 0.317654675 | 2649.068 | 8.421154
80 | 0.327651675 | 1359.189 | 4.320743
81 | 0.337648675 | 726.8133 | 2.310476
82 | 0.347645675 | 481.5014 | 1.530651
83 | 0.357642675 | 456.701 | 1.451812
84 | 0.367639675 | 405.3458 | 1.288559
85 | 0.377636675 | 375.0984 | 1.192405
86 | 0.387633675 | 357.314 | 1.13587
87 | 0.397630675 | 317.2409 | 1.008481
88 | 0.407627675 | 349.2675 | 1.110291
89 | 0.417624675 | 350.7721 | 1.115074
90 | 0.427621675 | 351.6439 | 1.117845
91 | 0.437618675 | 377.9173 | 1.201366
92 | 0.447615675 | 463.1046 | 1.472169
93 | 0.457612675 | 639.6851 | 2.033503
94 | 0.467609675 | 1015.301 | 3.227554
95 | 0.477606675 | 1920.72 | 6.1058
96 | 0.487603675 | 3623.371 | 11.51838
97 | 0.497600675 | 6491.206 | 20.63497
98 | 0.507597675 | 10051.85 | 31.95395
99 | 0.517594675 | 12928.02 | 41.09705
100 | 0.527591675 | 14196.94 | 45.13084
101 | 0.537588675 | 13166.1 | 41.85389
102 | 0.547585675 | 9949.306 | 31.62797
103 | 0.557582675 | 6646.713 | 21.12932
104 | 0.567579675 | 3786.418 | 12.03669
105 | 0.577576675 | 1818.44 | 5.780662
106 | 0.587573675 | 900.4709 | 2.862518
107 | 0.597570675 | 544.8378 | 1.731992
108 | 0.607567675 | 456.1448 | 1.450044
109 | 0.617564675 | 374.7684 | 1.191356
110 | 0.627561675 | 379.0495 | 1.204965
111 | 0.637558675 | 356.2923 | 1.132622
112 | 0.647555675 | 433.3558 | 1.3776
113 | 0.657552675 | 454.6123 | 1.445173
114 | 0.667549675 | 457.6435 | 1.454808
115 | 0.677546675 | 529.6059 | 1.683571
116 | 0.687543675 | 568.8089 | 1.808194
117 | 0.697540675 | 696.9043 | 2.215398
118 | 0.707537675 | 679.227 | 2.159203
119 | 0.717534675 | 671.3942 | 2.134303
120 | 0.727531675 | 692.6756 | 2.201955
121 | 0.737528675 | 650.4101 | 2.067597
122 | 0.747525675 | 569.028 | 1.80889
123 | 0.757522675 | 582.154 | 1.850617
124 | 0.767519675 | 533.1074 | 1.694702
125 | 0.777516675 | 546.583 | 1.737539
126 | 0.787513675 | 530.3409 | 1.685907
127 | 0.797510675 | 555.6468 | 1.766352
128 | 0.807507675 | 530.1996 | 1.685458
129 | 0.817504675 | 514.2329 | 1.634701
130 | 0.827501675 | 576.9912 | 1.834204
131 | 0.837498675 | 594.4807 | 1.889802
132 | 0.847495675 | 630.8062 | 2.005278
133 | 0.857492675 | 647.6638 | 2.058866
134 | 0.867489675 | 631.1599 | 2.006402
135 | 0.877486675 | 634.1416 | 2.015881
136 | 0.887483675 | 638.2565 | 2.028961
137 | 0.897480675 | 673.1986 | 2.140039
138 | 0.907477675 | 723.5448 | 2.300086
139 | 0.917474675 | 737.3486 | 2.343967
140 | 0.927471675 | 741.1128 | 2.355933
141 | 0.937468675 | 790.6546 | 2.513422
142 | 0.947465675 | 807.2369 | 2.566135
143 | 0.957462675 | 736.2473 | 2.340466
144 | 0.967459675 | 788.3705 | 2.506161
145 | 0.977456675 | 797.6033 | 2.535511
146 | 0.987453675 | 881.2987 | 2.801571
147 | 0.997450675 | 889.8177 | 2.828652
148 | 1.007447675 | 903.1002 | 2.870876
149 | 1.017444675 | 931.1347 | 2.959996
150 | 1.027441675 | 1034.551 | 3.288746
151 | 1.037438675 | 978.0169 | 3.10903
152 | 1.047435675 | 965.994 | 3.07081
153 | 1.057432675 | 1039.799 | 3.30543
154 | 1.067429675 | 1010.797 | 3.213235
155 | 1.077426675 | 1087.914 | 3.458383
156 | 1.087423675 | 1091.562 | 3.46998
157 | 1.097420675 | 1055.276 | 3.35463
158 | 1.107417675 | 1157.342 | 3.679088
159 | 1.117414675 | 1146.085 | 3.643304
160 | 1.127411675 | 1133.719 | 3.603993
161 | 1.137408675 | 1177.083 | 3.741843
162 | 1.147405675 | 1185.483 | 3.768546
163 | 1.157402675 | 1221.768 | 3.883893
164 | 1.167399675 | 1184.588 | 3.765702
165 | 1.177396675 | 1302.417 | 4.140268
166 | 1.187393675 | 1444.129 | 4.590761
167 | 1.197390675 | 1707.749 | 5.428786
168 | 1.207387675 | 2017.152 | 6.41235
169 | 1.217384675 | 2565.121 | 8.154294
170 | 1.227381675 | 3330.676 | 10.58793
171 | 1.237378675 | 4032.99 | 12.82052
172 | 1.247375675 | 4711.281 | 14.97675
173 | 1.257372675 | 4926.252 | 15.66012
174 | 1.267369675 | 4933.541 | 15.68329
175 | 1.277366675 | 4467.763 | 14.20263
176 | 1.287363675 | 3919.679 | 12.46032
177 | 1.297360675 | 3135.474 | 9.967396
178 | 1.307357675 | 2542.804 | 8.083353
179 | 1.317354675 | 2117.53 | 6.731442
180 | 1.327351675 | 1771.849 | 5.632553
181 | 1.337348675 | 1787.213 | 5.681393
182 | 1.347345675 | 1686.744 | 5.362012
183 | 1.357342675 | 1668.13 | 5.302839
184 | 1.367339675 | 1654.263 | 5.258759
185 | 1.377336675 | 1681.338 | 5.344827
186 | 1.387333675 | 1624.927 | 5.1655
187 | 1.397330675 | 1729.59 | 5.498214
188 | 1.407327675 | 1825.107 | 5.801854
189 | 1.417324675 | 1961.345 | 6.234945
190 | 1.427321675 | 2238.128 | 7.114811
191 | 1.437318675 | 2644.767 | 8.407481
192 | 1.447315675 | 3411.922 | 10.8462
193 | 1.457312675 | 4293.829 | 13.64971
194 | 1.467309675 | 5299.103 | 16.84538
195 | 1.477306675 | 6060.031 | 19.26431
196 | 1.487303675 | 6516.302 | 20.71475
197 | 1.497300675 | 6397.779 | 20.33798
198 | 1.507297675 | 6020.563 | 19.13884
199 | 1.517294675 | 5300.994 | 16.8514
200 | 1.527291675 | 4454.502 | 14.16047
201 | 1.537288675 | 3667.948 | 11.66009
202 | 1.547285675 | 3090.903 | 9.82571
203 | 1.557282675 | 2640.735 | 8.394665
204 | 1.567279675 | 2377.511 | 7.557898
205 | 1.577276675 | 2225.208 | 7.073741
206 | 1.587273675 | 2111.232 | 6.711422
207 | 1.597270675 | 2146.308 | 6.822926
208 | 1.607267675 | 2089.792 | 6.643267
209 | 1.617264675 | 2110.614 | 6.709457
210 | 1.627261675 | 2162.417 | 6.874133
211 | 1.637258675 | 2284.189 | 7.261238
212 | 1.647255675 | 2558.378 | 8.132858
213 | 1.657252675 | 3338.147 | 10.61168
214 | 1.667249675 | 4851.71 | 15.42316
215 | 1.677246675 | 7551.332 | 24.00502
216 | 1.687243675 | 11998.6 | 38.14251
217 | 1.697240675 | 18457.19 | 58.6738
218 | 1.707237675 | 26314.55 | 83.65166
219 | 1.717234675 | 34877.92 | 110.8739
220 | 1.727231675 | 42495.51 | 135.0895
221 | 1.737228675 | 47497.7 | 150.991
222 | 1.747225675 | 48512.17 | 154.2159
223 | 1.757222675 | 45240.75 | 143.8164
224 | 1.767219675 | 38587.03 | 122.6648
225 | 1.777216675 | 30523.97 | 97.03302
226 | 1.787213675 | 22668.84 | 72.06225
227 | 1.797210675 | 15956.2 | 50.72335
228 | 1.807207675 | 11185.4 | 35.55742
229 | 1.817204675 | 7832.322 | 24.89826
230 | 1.827201675 | 6055.689 | 19.2505
231 | 1.837198675 | 5010.703 | 15.92859
232 | 1.847195675 | 4197.613 | 13.34384
233 | 1.857192675 | 3725.587 | 11.84332
234 | 1.867189675 | 3439.303 | 10.93324
235 | 1.877186675 | 3014.102 | 9.581567
236 | 1.887183675 | 2499.427 | 7.94546
237 | 1.897180675 | 2234.971 | 7.104778
238 | 1.907177675 | 2118.835 | 6.73559
239 | 1.917174675 | 2036.771 | 6.474716
240 | 1.927171675 | 1851.871 | 5.886935
241 | 1.937168675 | 1825.194 | 5.802133
242 | 1.947165675 | 1990.08 | 6.326289
243 | 1.957162675 | 2077.807 | 6.605165
244 | 1.967159675 | 2068.515 | 6.575629
245 | 1.977156675 | 2105.435 | 6.692995
246 | 1.987153675 | 2171.094 | 6.901718
247 | 1.997150675 | 2278.506 | 7.243171
248 | 2.007147675 | 2199.152 | 6.990913
249 | 2.017144675 | 2203.892 | 7.005981
250 | 2.027141675 | 2169.228 | 6.895787
251 | 2.037138675 | 2179.119 | 6.927229
252 | 2.047135675 | 2146.612 | 6.823893
253 | 2.057132675 | 2039.807 | 6.484368
254 | 2.067129675 | 2019.497 | 6.419804
255 | 2.077126675 | 1994.047 | 6.338902
256 | 2.087123675 | 1962.851 | 6.239731
257 | 2.097120675 | 1934.184 | 6.148602
258 | 2.107117675 | 1967.238 | 6.253677
259 | 2.117114675 | 1987.848 | 6.319194
260 | 2.127111675 | 2019.788 | 6.42073
261 | 2.137108675 | 2051.922 | 6.522881
262 | 2.147105675 | 2008.979 | 6.386369
263 | 2.157102675 | 2040.317 | 6.485988
264 | 2.167099675 | 2044.782 | 6.500182
265 | 2.177096675 | 2067.957 | 6.573853
266 | 2.187093675 | 2108.226 | 6.701865
267 | 2.197090675 | 2134.749 | 6.786179
268 | 2.207087675 | 2174.466 | 6.912437
269 | 2.217084675 | 2267.536 | 7.2083
270 | 2.227081675 | 2440.474 | 7.758053
271 | 2.237078675 | 2717.066 | 8.637315
272 | 2.247075675 | 3116.601 | 9.907402
273 | 2.257072675 | 3689.176 | 11.72757
274 | 2.267069675 | 4466.021 | 14.19709
275 | 2.277066675 | 5329.135 | 16.94085
276 | 2.287063675 | 6083.847 | 19.34002
277 | 2.297060675 | 6686.038 | 21.25433
278 | 2.307057675 | 7116.142 | 22.62159
279 | 2.317054675 | 7185.669 | 22.84261
280 | 2.327051675 | 6844.486 | 21.75802
281 | 2.337048675 | 6229.774 | 19.8039
282 | 2.347045675 | 5453.633 | 17.33662
283 | 2.357042675 | 4653.316 | 14.79248
284 | 2.367039675 | 3918.62 | 12.45695
285 | 2.377036675 | 3297.502 | 10.48247
286 | 2.387033675 | 2845.374 | 9.045194
287 | 2.397030675 | 2521.506 | 8.015647
288 | 2.407027675 | 2383.379 | 7.576552
289 | 2.417024675 | 2401.116 | 7.632937
290 | 2.427021675 | 2396.231 | 7.617409
291 | 2.437018675 | 2421.128 | 7.696554
292 | 2.447015675 | 2420.732 | 7.695294
293 | 2.457012675 | 2477.882 | 7.876971
294 | 2.467009675 | 2480.971 | 7.886788
295 | 2.477006675 | 2444.168 | 7.769794
296 | 2.487003675 | 2419.347 | 7.690892
297 | 2.497000675 | 2379.286 | 7.563543
298 | 2.506997675 | 2315.85 | 7.361884
299 | 2.516994675 | 2263.283 | 7.194779
300 | 2.526991675 | 2258.38 | 7.179192
301 | 2.536988675 | 2252.962 | 7.161968
302 | 2.546985675 | 2235.944 | 7.10787
303 | 2.556982675 | 2215.214 | 7.041972
304 | 2.566979675 | 2167.519 | 6.890354
305 | 2.576976675 | 2196.819 | 6.983495
306 | 2.586973675 | 2161.378 | 6.870833
307 | 2.596970675 | 2131.428 | 6.775624
308 | 2.606967675 | 2219.848 | 7.056702
309 | 2.616964675 | 2265.98 | 7.203353
310 | 2.626961675 | 2278.869 | 7.244326
311 | 2.636958675 | 2246.502 | 7.141432
312 | 2.646955675 | 2215.15 | 7.041766
313 | 2.656952675 | 2165.76 | 6.884762
314 | 2.666949675 | 2131.227 | 6.774982
315 | 2.676946675 | 2134.09 | 6.784084
316 | 2.686943675 | 2129.642 | 6.769945
317 | 2.696940675 | 2190.8 | 6.964362
318 | 2.706937675 | 2212.058 | 7.031939
319 | 2.716934675 | 2189.017 | 6.958692
320 | 2.726931675 | 2137.699 | 6.795557
321 | 2.736928675 | 2146.281 | 6.822841
322 | 2.746925675 | 2225.462 | 7.074549
323 | 2.756922675 | 2214.167 | 7.038643
324 | 2.766919675 | 2178.59 | 6.925546
325 | 2.776916675 | 2140.139 | 6.803314
326 | 2.786913675 | 2130.887 | 6.773904
327 | 2.796910675 | 2158.779 | 6.86257
328 | 2.806907675 | 2145.936 | 6.821744
329 | 2.816904675 | 2151.801 | 6.840387
330 | 2.826901675 | 2178.418 | 6.925001
331 | 2.836898675 | 2213.014 | 7.034977
332 | 2.846895675 | 2217.517 | 7.049292
333 | 2.856892675 | 2241.328 | 7.124986
334 | 2.866889675 | 2245.097 | 7.136967
335 | 2.876886675 | 2204.486 | 7.007867
336 | 2.886883675 | 2200.258 | 6.994428
337 | 2.896880675 | 2243.424 | 7.131648
338 | 2.906877675 | 2248.929 | 7.149148
339 | 2.916874675 | 2215.469 | 7.042783
340 | 2.926871675 | 2237.596 | 7.113122
341 | 2.936868675 | 2208.897 | 7.021891
342 | 2.946865675 | 2195.686 | 6.979894
343 | 2.956862675 | 2214.727 | 7.040422
344 | 2.966859675 | 2216.047 | 7.044619
345 | 2.976856675 | 2224.717 | 7.072182
346 | 2.986853675 | 2237.625 | 7.113214
347 | 2.996850675 | 2286.776 | 7.269461
348 | 3.006847675 | 2261.972 | 7.19061
349 | 3.016844675 | 2236.339 | 7.109126
350 | 3.026841675 | 2263.234 | 7.194622
351 | 3.036838675 | 2228.326 | 7.083654
352 | 3.046835675 | 2291.984 | 7.286016
353 | 3.056832675 | 2313.009 | 7.352852
354 | 3.066829675 | 2210.271 | 7.026257
355 | 3.076826675 | 2204.815 | 7.008915
356 | 3.086823675 | 2223.215 | 7.067405
357 | 3.096820675 | 2191.924 | 6.967934
358 | 3.106817675 | 2220.359 | 7.058328
359 | 3.116814675 | 2308.122 | 7.337318
360 | 3.126811675 | 2214.183 | 7.038693
361 | 3.136808675 | 2221.102 | 7.060688
362 | 3.146805675 | 2329.794 | 7.40621
363 | 3.156802675 | 2386.332 | 7.58594
364 | 3.166799675 | 2339.285 | 7.436381
365 | 3.176796675 | 2297.449 | 7.30339
366 | 3.186793675 | 2313.611 | 7.354765
367 | 3.196790675 | 2275.049 | 7.23218
368 | 3.206787675 | 2252.276 | 7.159788
369 | 3.216784675 | 2281.183 | 7.251682
370 | 3.226781675 | 2317.218 | 7.366235
371 | 3.236778675 | 2278.058 | 7.241746
372 | 3.246775675 | 2329.185 | 7.404276
373 | 3.256772675 | 2420.174 | 7.693522
374 | 3.266769675 | 2383.48 | 7.576875
375 | 3.276766675 | 2414.822 | 7.676509
376 | 3.286763675 | 2480.296 | 7.884642
377 | 3.296760675 | 2470.283 | 7.852814
378 | 3.306757675 | 2463.725 | 7.831967
379 | 3.316754675 | 2512.388 | 7.986661
380 | 3.326751675 | 2481.499 | 7.888468
381 | 3.336748675 | 2378.088 | 7.559732
382 | 3.346745675 | 2319.454 | 7.373342
383 | 3.356742675 | 2356.992 | 7.492671
384 | 3.366739675 | 2275.72 | 7.234314
385 | 3.376736675 | 2242.763 | 7.129549
386 | 3.386733675 | 2233.48 | 7.100038
387 | 3.396730675 | 2209.688 | 7.024405
388 | 3.406727675 | 2191.506 | 6.966605
389 | 3.416724675 | 2202.197 | 7.000591
390 | 3.426721675 | 2222.141 | 7.06399
391 | 3.436718675 | 2227.396 | 7.080697
392 | 3.446715675 | 2239.107 | 7.117926
393 | 3.456712675 | 2267.727 | 7.208907
394 | 3.466709675 | 2316.289 | 7.363279
395 | 3.476706675 | 2357.141 | 7.493146
396 | 3.486703675 | 2387.964 | 7.59113
397 | 3.496700675 | 2459.333 | 7.818003
398 | 3.506697675 | 2581.286 | 8.205683
399 | 3.516694675 | 2724.832 | 8.662002
400 | 3.526691675 | 2901.208 | 9.222686
401 | 3.536688675 | 3178.307 | 10.10356
402 | 3.546685675 | 3680.536 | 11.7001
403 | 3.556682675 | 4641.402 | 14.75461
404 | 3.566679675 | 6386.61 | 20.30247
405 | 3.576676675 | 9274.209 | 29.4819
406 | 3.586673675 | 13889.17 | 44.15245
407 | 3.596670675 | 21056.13 | 66.93559
408 | 3.606667675 | 30842.91 | 98.04691
409 | 3.616664675 | 44806.88 | 142.4372
410 | 3.626661675 | 63975.38 | 203.3721
411 | 3.636658675 | 87379.45 | 277.7716
412 | 3.646655675 | 113154.8 | 359.7093
413 | 3.656652675 | 139939.6 | 444.8557
414 | 3.666649675 | 165227.5 | 525.2438
415 | 3.676646675 | 185566.8 | 589.9007
416 | 3.686643675 | 196584.6 | 624.9254
417 | 3.696640675 | 198381.4 | 630.6371
418 | 3.706637675 | 190130.5 | 604.4081
419 | 3.716634675 | 173662.9 | 552.0592
420 | 3.726631675 | 150514 | 478.4707
421 | 3.736628675 | 123427.3 | 392.3645
422 | 3.746625675 | 97043.51 | 308.4928
423 | 3.756622675 | 72750.68 | 231.268
424 | 3.766619675 | 51986.75 | 165.2613
425 | 3.776616675 | 35756.39 | 113.6664
426 | 3.786613675 | 23758.05 | 75.52474
427 | 3.796610675 | 15339.24 | 48.76211
428 | 3.806607675 | 9908.872 | 31.49944
429 | 3.816604675 | 6665.393 | 21.1887
430 | 3.826601675 | 4682.743 | 14.88603
431 | 3.836598675 | 3649.348 | 11.60096
432 | 3.846595675 | 3157.043 | 10.03596
433 | 3.856592675 | 2909.186 | 9.248047
434 | 3.866589675 | 2890.38 | 9.188263
435 | 3.876586675 | 3016.564 | 9.589393
436 | 3.886583675 | 3276.228 | 10.41484
437 | 3.896580675 | 3690.974 | 11.73328
438 | 3.906577675 | 4323.821 | 13.74505
439 | 3.916574675 | 5218.92 | 16.59049
440 | 3.926571675 | 6448.95 | 20.50065
441 | 3.936568675 | 8103.307 | 25.7597
442 | 3.946565675 | 10207.75 | 32.44954
443 | 3.956562675 | 12771.22 | 40.59859
444 | 3.966559675 | 15684.54 | 49.85978
445 | 3.976556675 | 18670.35 | 59.3514
446 | 3.986553675 | 21452.5 | 68.19562
447 | 3.996550675 | 23722.64 | 75.4122
448 | 4.006547675 | 25170.06 | 80.01341
449 | 4.016544675 | 25585.27 | 81.33333
450 | 4.026541675 | 24895.34 | 79.14009
451 | 4.036538675 | 23240.43 | 73.87928
452 | 4.046535675 | 20863.37 | 66.32283
453 | 4.056532675 | 17982.77 | 57.16566
454 | 4.066529675 | 14867.29 | 47.26182
455 | 4.076526675 | 11870.42 | 37.73502
456 | 4.086523675 | 9202.905 | 29.25523
457 | 4.096520675 | 6913.587 | 21.97769
458 | 4.106517675 | 5041.193 | 16.02551
459 | 4.116514675 | 3670.403 | 11.66789
460 | 4.126511675 | 2749.737 | 8.741174
461 | 4.136508675 | 2110.96 | 6.710555
462 | 4.146505675 | 1725.012 | 5.483662
463 | 4.156502675 | 1504.509 | 4.782703
464 | 4.166499675 | 1373.086 | 4.364921
465 | 4.176496675 | 1286.302 | 4.089043
466 | 4.186493675 | 1242.84 | 3.950879
467 | 4.196490675 | 1240.663 | 3.94396
468 | 4.206487675 | 1236.147 | 3.929604
469 | 4.216484675 | 1214.33 | 3.860249
470 | 4.226481675 | 1214.158 | 3.859703
471 | 4.236478675 | 1226.581 | 3.899193
472 | 4.246475675 | 1207.22 | 3.837645
473 | 4.256472675 | 1172.751 | 3.728071
474 | 4.266469675 | 1151.694 | 3.661135
475 | 4.276466675 | 1138.89 | 3.620431
476 | 4.286463675 | 1141.374 | 3.628329
477 | 4.296460675 | 1157.248 | 3.678792
478 | 4.306457675 | 1165.826 | 3.70606
479 | 4.316454675 | 1163.033 | 3.697179
480 | 4.326451675 | 1153.353 | 3.666408
481 | 4.336448675 | 1143.708 | 3.635747
482 | 4.346445675 | 1141.978 | 3.630248
483 | 4.356442675 | 1139.132 | 3.621201
484 | 4.366439675 | 1138.009 | 3.617629
485 | 4.376436675 | 1135.841 | 3.610739
486 | 4.386433675 | 1134.034 | 3.604994
487 | 4.396430675 | 1189.542 | 3.781449
488 | 4.406427675 | 1225.591 | 3.896047
489 | 4.416424675 | 1198.054 | 3.808507
490 | 4.426421675 | 1214.322 | 3.860222
491 | 4.436418675 | 1288.325 | 4.095472
492 | 4.446415675 | 1315.128 | 4.180677
493 | 4.456412675 | 1288.516 | 4.09608
494 | 4.466409675 | 1374.5 | 4.369414
495 | 4.476406675 | 1434.731 | 4.560884
496 | 4.486403675 | 1425.129 | 4.530362
497 | 4.496400675 | 1417.343 | 4.505609
498 | 4.506397675 | 1419.948 | 4.513889
499 | 4.516394675 | 1433.777 | 4.557852
500 | 4.526391675 | 1431.204 | 4.549671
501 | 4.536388675 | 1360.121 | 4.323706
502 | 4.546385675 | 1372.915 | 4.364375
503 | 4.556382675 | 1350.744 | 4.293897
504 | 4.566379675 | 1246.831 | 3.963567
505 | 4.576376675 | 1209.494 | 3.844876
506 | 4.586373675 | 1169.871 | 3.718916
507 | 4.596370675 | 1161.441 | 3.692118
508 | 4.606367675 | 1192.024 | 3.789338
509 | 4.616364675 | 1176.08 | 3.738654
510 | 4.626361675 | 1202.956 | 3.824093
511 | 4.636358675 | 1159.756 | 3.686762
512 | 4.646355675 | 1118.277 | 3.554906
513 | 4.656352675 | 1101.921 | 3.502912
514 | 4.666349675 | 1106.196 | 3.5165
515 | 4.676346675 | 1146.012 | 3.643073
516 | 4.686343675 | 1163.692 | 3.699276
517 | 4.696340675 | 1142.48 | 3.631843
518 | 4.706337675 | 1126.926 | 3.582398
519 | 4.716334675 | 1132.845 | 3.601214
520 | 4.726331675 | 1142.96 | 3.633371
521 | 4.736328675 | 1189.368 | 3.780896
522 | 4.746325675 | 1152.497 | 3.663686
523 | 4.756322675 | 1147.378 | 3.647415
524 | 4.766319675 | 1177.805 | 3.74414
525 | 4.776316675 | 1079.457 | 3.431499
526 | 4.786313675 | 1149.265 | 3.653411
527 | 4.796310675 | 1156.516 | 3.676463
528 | 4.806307675 | 1099.495 | 3.495199
529 | 4.816304675 | 1133.113 | 3.602066
530 | 4.826301675 | 1197.865 | 3.807906
531 | 4.836298675 | 1185.62 | 3.768982
532 | 4.846295675 | 1193.424 | 3.793789
533 | 4.856292675 | 1184.164 | 3.764353
534 | 4.866289675 | 1149.306 | 3.653542
535 | 4.876286675 | 1146.537 | 3.64474
536 | 4.886283675 | 1202.964 | 3.824117
537 | 4.896280675 | 1189.962 | 3.782786
538 | 4.906277675 | 1151.233 | 3.659668
539 | 4.916274675 | 1148.801 | 3.651938
540 | 4.926271675 | 1183.088 | 3.760934
541 | 4.936268675 | 1209.554 | 3.845066
542 | 4.946265675 | 1232.593 | 3.918306
543 | 4.956262675 | 1133.977 | 3.604814
544 | 4.966259675 | 1138.495 | 3.619174
545 | 4.976256675 | 1198.93 | 3.811294
546 | 4.986253675 | 1127.048 | 3.582787
547 | 4.996250675 | 1110.62 | 3.530563
548 | 5.006247675 | 1186.229 | 3.770919
549 | 5.016244675 | 1127.555 | 3.584397
550 | 5.026241675 | 1111.684 | 3.533946
551 | 5.036238675 | 1093.57 | 3.476363
552 | 5.046235675 | 1115.19 | 3.54509
553 | 5.056232675 | 1126.852 | 3.582162
554 | 5.066229675 | 1137.4 | 3.615695
555 | 5.076226675 | 1101.282 | 3.50088
556 | 5.086223675 | 1109.792 | 3.527932
557 | 5.096220675 | 1101.697 | 3.502197
558 | 5.106217675 | 1093.673 | 3.47669
559 | 5.116214675 | 1106.196 | 3.5165
560 | 5.126211675 | 1095.929 | 3.483862
561 | 5.136208675 | 1083.606 | 3.444688
562 | 5.146205675 | 1105.419 | 3.514031
563 | 5.156202675 | 1105.313 | 3.513694
564 | 5.166199675 | 1054.999 | 3.35375
565 | 5.176196675 | 1067.269 | 3.392753
566 | 5.186193675 | 1046.447 | 3.326562
567 | 5.196190675 | 1103.24 | 3.507102
568 | 5.206187675 | 1094.749 | 3.480112
569 | 5.216184675 | 1152.804 | 3.664663
570 | 5.226181675 | 1105.621 | 3.514673
571 | 5.236178675 | 1073.816 | 3.413565
572 | 5.246175675 | 1070.396 | 3.402696
573 | 5.256172675 | 1103.131 | 3.506756
574 | 5.266169675 | 1067.492 | 3.393462
575 | 5.276166675 | 1070.276 | 3.402314
576 | 5.286163675 | 1032.737 | 3.282981
577 | 5.296160675 | 1046.087 | 3.325419
578 | 5.306157675 | 1049.66 | 3.336779
579 | 5.316154675 | 1103.151 | 3.506819
580 | 5.326151675 | 1105.59 | 3.514574
581 | 5.336148675 | 1081.128 | 3.436812
582 | 5.346145675 | 1079.51 | 3.431668
583 | 5.356142675 | 1105.34 | 3.513778
584 | 5.366139675 | 1121.913 | 3.566463
585 | 5.376136675 | 1113.44 | 3.53953
586 | 5.386133675 | 1100.589 | 3.498676
587 | 5.396130675 | 1101.582 | 3.501832
588 | 5.406127675 | 1111.187 | 3.532366
589 | 5.416124675 | 1105.067 | 3.51291
590 | 5.426121675 | 1090.326 | 3.466051
591 | 5.436118675 | 1076.533 | 3.422205
592 | 5.446115675 | 1062.372 | 3.377188
593 | 5.456112675 | 1052.796 | 3.346745
594 | 5.466109675 | 1060.414 | 3.370962
595 | 5.476106675 | 1092.819 | 3.473976
596 | 5.486103675 | 1091.643 | 3.470239
597 | 5.496100675 | 1070.739 | 3.403784
598 | 5.506097675 | 1082.122 | 3.439973
599 | 5.516094675 | 1092.575 | 3.4732
600 | 5.526091675 | 1079.19 | 3.430651
601 | 5.536088675 | 1054.871 | 3.353343
602 | 5.546085675 | 1056.882 | 3.359735
603 | 5.556082675 | 1064.315 | 3.383365
604 | 5.566079675 | 1054.675 | 3.352718
605 | 5.576076675 | 1054.331 | 3.351627
606 | 5.586073675 | 1052.858 | 3.346944
607 | 5.596070675 | 1041.589 | 3.311119
608 | 5.606067675 | 1031.55 | 3.279206
609 | 5.616064675 | 999.5494 | 3.17748
610 | 5.626061675 | 1014.58 | 3.22526
611 | 5.636058675 | 1026.66 | 3.263661
612 | 5.646055675 | 1067.975 | 3.394998
613 | 5.656052675 | 1058.469 | 3.364779
614 | 5.666049675 | 1099.56 | 3.495406
615 | 5.676046675 | 1009.503 | 3.209123
616 | 5.686043675 | 997.9815 | 3.172496
617 | 5.696040675 | 1041.002 | 3.309255
618 | 5.706037675 | 1051.916 | 3.343949
619 | 5.716034675 | 1046.753 | 3.327535
620 | 5.726031675 | 1047.632 | 3.330329
621 | 5.736028675 | 1061.467 | 3.374311
622 | 5.746025675 | 1088.479 | 3.460178
623 | 5.756022675 | 1101.071 | 3.50021
624 | 5.766019675 | 1050.329 | 3.338904
625 | 5.776016675 | 1013.732 | 3.222565
626 | 5.786013675 | 1028.973 | 3.271016
627 | 5.796010675 | 1006.385 | 3.199208
628 | 5.806007675 | 981.8899 | 3.121342
629 | 5.816004675 | 1054.248 | 3.351361
630 | 5.826001675 | 1040.761 | 3.308487
631 | 5.835998675 | 1075.465 | 3.41881
632 | 5.845995675 | 1083.204 | 3.44341
633 | 5.855992675 | 1094.668 | 3.479854
634 | 5.865989675 | 1076.388 | 3.421742
635 | 5.875986675 | 1058.206 | 3.363943
636 | 5.885983675 | 1108.654 | 3.524314
637 | 5.895980675 | 1113.75 | 3.540515
638 | 5.905977675 | 1106.539 | 3.51759
639 | 5.915974675 | 1135.48 | 3.609593
640 | 5.925971675 | 1073.052 | 3.411139
641 | 5.935968675 | 1085.669 | 3.451246
642 | 5.945965675 | 1084.995 | 3.449105
643 | 5.955962675 | 1005.928 | 3.197756
644 | 5.965959675 | 1015.174 | 3.22715
645 | 5.975956675 | 1013.332 | 3.221294
646 | 5.985953675 | 968.2714 | 3.07805
647 | 5.995950675 | 1002.601 | 3.187182
648 | 6.005947675 | 953.8812 | 3.032305
649 | 6.015944675 | 977.6384 | 3.107827
650 | 6.025941675 | 975.4299 | 3.100806
651 | 6.035938675 | 1023.628 | 3.254025
652 | 6.045935675 | 988.9091 | 3.143655
653 | 6.055932675 | 957.5602 | 3.044
654 | 6.065929675 | 991.6286 | 3.1523
655 | 6.075926675 | 957.4659 | 3.0437
656 | 6.085923675 | 941.6395 | 2.993389
657 | 6.095920675 | 1014.114 | 3.22378
658 | 6.105917675 | 942.5424 | 2.99626
659 | 6.115914675 | 980.4902 | 3.116892
660 | 6.125911675 | 922.4607 | 2.932422
661 | 6.135908675 | 1018.671 | 3.238265
662 | 6.145905675 | 968.5429 | 3.078913
663 | 6.155902675 | 934.6828 | 2.971275
664 | 6.165899675 | 1025.264 | 3.259224
665 | 6.175896675 | 976.2663 | 3.103465
666 | 6.185893675 | 1032.382 | 3.281851
667 | 6.195890675 | 1021.183 | 3.246253
668 | 6.205887675 | 1032.179 | 3.281207
669 | 6.215884675 | 1018.312 | 3.237126
670 | 6.225881675 | 1040.596 | 3.307963
671 | 6.235878675 | 1031.487 | 3.279006
672 | 6.245875675 | 1140.731 | 3.626285
673 | 6.255872675 | 1160.663 | 3.689645
674 | 6.265869675 | 1183.918 | 3.763573
675 | 6.275866675 | 1335.272 | 4.244712
676 | 6.285863675 | 1508.683 | 4.79597
677 | 6.295860675 | 1705.186 | 5.420638
678 | 6.305857675 | 2032.165 | 6.460075
679 | 6.315854675 | 2393.377 | 7.608336
680 | 6.325851675 | 2757.47 | 8.765756
681 | 6.335848675 | 3278.125 | 10.42087
682 | 6.345845675 | 3905.047 | 12.4138
683 | 6.355842675 | 4436.659 | 14.10375
684 | 6.365839675 | 5019.525 | 15.95663
685 | 6.375836675 | 5248.203 | 16.68358
686 | 6.385833675 | 5578.326 | 17.73301
687 | 6.395830675 | 5938.504 | 18.87799
688 | 6.405827675 | 6001.832 | 19.0793
689 | 6.415824675 | 5880.566 | 18.6938
690 | 6.425821675 | 5510.368 | 17.51698
691 | 6.435818675 | 5068.019 | 16.11079
692 | 6.445815675 | 4745 | 15.08394
693 | 6.455812675 | 4216.381 | 13.40351
694 | 6.465809675 | 3598.593 | 11.43961
695 | 6.475806675 | 3022.796 | 9.609204
696 | 6.485803675 | 2599.584 | 8.263849
697 | 6.495800675 | 2210.388 | 7.026629
698 | 6.505797675 | 1839.289 | 5.846938
699 | 6.515794675 | 1600.428 | 5.08762
700 | 6.525791675 | 1414.907 | 4.497864
701 | 6.535788675 | 1240.261 | 3.94268
702 | 6.545785675 | 1131.063 | 3.59555
703 | 6.555782675 | 1038.804 | 3.302266
704 | 6.565779675 | 1016.762 | 3.232197
705 | 6.575776675 | 986.5994 | 3.136313
706 | 6.585773675 | 1026.543 | 3.26329
707 | 6.595770675 | 896.2236 | 2.849016
708 | 6.605767675 | 948.3701 | 3.014786
709 | 6.615764675 | 914.2779 | 2.906409
710 | 6.625761675 | 907.158 | 2.883776
711 | 6.635758675 | 891.063 | 2.832611
712 | 6.645755675 | 891.0717 | 2.832639
713 | 6.655752675 | 920.0465 | 2.924747
714 | 6.665749675 | 919.9803 | 2.924537
715 | 6.675746675 | 935.0739 | 2.972518
716 | 6.685743675 | 912.0414 | 2.8993
717 | 6.695740675 | 862.8714 | 2.742993
718 | 6.705737675 | 941.0108 | 2.991391
719 | 6.715734675 | 892.8783 | 2.838382
720 | 6.725731675 | 909.962 | 2.892689
721 | 6.735728675 | 903.1173 | 2.870931
722 | 6.745725675 | 925.2573 | 2.941312
723 | 6.755722675 | 909.1198 | 2.890012
724 | 6.765719675 | 867.9714 | 2.759205
725 | 6.775716675 | 920.1152 | 2.924966
726 | 6.785713675 | 927.2643 | 2.947692
727 | 6.795710675 | 892.3585 | 2.836729
728 | 6.805707675 | 876.318 | 2.785738
729 | 6.815704675 | 866.1843 | 2.753524
730 | 6.825701675 | 834.0142 | 2.651258
731 | 6.835698675 | 908.101 | 2.886774
732 | 6.845695675 | 909.0353 | 2.889743
733 | 6.855692675 | 901.0947 | 2.864501
734 | 6.865689675 | 899.0561 | 2.858021
735 | 6.875686675 | 895.9048 | 2.848003
736 | 6.885683675 | 907.7713 | 2.885725
737 | 6.895680675 | 867.663 | 2.758225
738 | 6.905677675 | 873.6551 | 2.777273
739 | 6.915674675 | 931.7056 | 2.961811
740 | 6.925671675 | 930.5679 | 2.958194
741 | 6.935668675 | 1041.867 | 3.312003
742 | 6.945665675 | 977.6976 | 3.108015
743 | 6.955662675 | 1082.048 | 3.439736
744 | 6.965659675 | 1091.131 | 3.46861
745 | 6.975656675 | 1113.225 | 3.538846
746 | 6.985653675 | 1181.319 | 3.755311
747 | 6.995650675 | 1218.458 | 3.87337
748 | 7.005647675 | 1281.457 | 4.073638
749 | 7.015644675 | 1351.805 | 4.297271
750 | 7.025641675 | 1407.136 | 4.473163
751 | 7.035638675 | 1526.401 | 4.852296
752 | 7.045635675 | 1539.651 | 4.894417
753 | 7.055632675 | 1488.493 | 4.731789
754 | 7.065629675 | 1474.601 | 4.687627
755 | 7.075626675 | 1460.391 | 4.642454
756 | 7.085623675 | 1484.549 | 4.71925
757 | 7.095620675 | 1406.417 | 4.470878
758 | 7.105617675 | 1281.186 | 4.072776
759 | 7.115614675 | 1187.079 | 3.773619
760 | 7.125611675 | 1189.052 | 3.779891
761 | 7.135608675 | 1090.811 | 3.467593
762 | 7.145605675 | 1036.496 | 3.29493
763 | 7.155602675 | 1038.539 | 3.301425
764 | 7.165599675 | 927.2417 | 2.94762
765 | 7.175596675 | 968.2679 | 3.078039
766 | 7.185593675 | 884.0339 | 2.810266
767 | 7.195590675 | 884.7637 | 2.812586
768 | 7.205587675 | 854.3674 | 2.715959
769 | 7.215584675 | 798.8755 | 2.539555
770 | 7.225581675 | 843.5106 | 2.681446
771 | 7.235578675 | 811.462 | 2.579567
772 | 7.245575675 | 803.2587 | 2.553489
773 | 7.255572675 | 791.3654 | 2.515681
774 | 7.265569675 | 795.3147 | 2.528236
775 | 7.275566675 | 773.8769 | 2.460087
776 | 7.285563675 | 782.5082 | 2.487525
777 | 7.295560675 | 796.6286 | 2.532413
778 | 7.305557675 | 794.0856 | 2.524329
779 | 7.315554675 | 790.5357 | 2.513044
780 | 7.325551675 | 795.9725 | 2.530327
781 | 7.335548675 | 810.4927 | 2.576485
782 | 7.345545675 | 820.401 | 2.607983
783 | 7.355542675 | 815.0378 | 2.590934
784 | 7.365539675 | 795.6036 | 2.529154
785 | 7.375536675 | 790.2808 | 2.512233
786 | 7.385533675 | 804.0388 | 2.555969
787 | 7.395530675 | 813.3642 | 2.585614
788 | 7.405527675 | 792.409 | 2.518999
789 | 7.415524675 | 770.7234 | 2.450062
790 | 7.425521675 | 788.7718 | 2.507437
791 | 7.435518675 | 805.3711 | 2.560204
792 | 7.445515675 | 804.3264 | 2.556883
793 | 7.455512675 | 793.708 | 2.523128
794 | 7.465509675 | 789.9632 | 2.511224
795 | 7.475506675 | 808.2347 | 2.569307
796 | 7.485503675 | 814.0908 | 2.587923
797 | 7.495500675 | 808.5725 | 2.570381
798 | 7.505497675 | 799.5847 | 2.54181
799 | 7.515494675 | 785.055 | 2.495621
800 | 7.525491675 | 784.2813 | 2.493162
801 | 7.535488675 | 786.8761 | 2.50141
802 | 7.545485675 | 778.6269 | 2.475187
803 | 7.555482675 | 765.2189 | 2.432564
804 | 7.565479675 | 775.4594 | 2.465117
805 | 7.575476675 | 793.5523 | 2.522633
806 | 7.585473675 | 754.7126 | 2.399165
807 | 7.595470675 | 793.0453 | 2.521021
808 | 7.605467675 | 816.0055 | 2.59401
809 | 7.615464675 | 801.337 | 2.54738
810 | 7.625461675 | 767.4676 | 2.439712
811 | 7.635458675 | 753.2491 | 2.394513
812 | 7.645455675 | 775.5027 | 2.465255
813 | 7.655452675 | 800.8607 | 2.545866
814 | 7.665449675 | 789.9046 | 2.511037
815 | 7.675446675 | 769.6357 | 2.446604
816 | 7.685443675 | 771.2214 | 2.451645
817 | 7.695440675 | 776.0365 | 2.466952
818 | 7.705437675 | 773.1865 | 2.457892
819 | 7.715434675 | 759.4838 | 2.414332
820 | 7.725431675 | 748.5225 | 2.379487
821 | 7.735428675 | 759.2374 | 2.413549
822 | 7.745425675 | 767.4606 | 2.43969
823 | 7.755422675 | 752.8006 | 2.393087
824 | 7.765419675 | 743.4187 | 2.363263
825 | 7.775416675 | 762.3545 | 2.423458
826 | 7.785413675 | 776.9121 | 2.469735
827 | 7.795410675 | 758.8 | 2.412159
828 | 7.805407675 | 737.3572 | 2.343994
829 | 7.815404675 | 725.936 | 2.307687
830 | 7.825401675 | 708.516 | 2.25231
831 | 7.835398675 | 719.1703 | 2.286179
832 | 7.845395675 | 751.6594 | 2.389459
833 | 7.855392675 | 747.5211 | 2.376304
834 | 7.865389675 | 728.0417 | 2.314381
835 | 7.875386675 | 720.0282 | 2.288906
836 | 7.885383675 | 696.0754 | 2.212763
837 | 7.895380675 | 758.8392 | 2.412283
838 | 7.905377675 | 721.2735 | 2.292865
839 | 7.915374675 | 695.715 | 2.211617
840 | 7.925371675 | 708.1116 | 2.251025
841 | 7.935368675 | 719.1081 | 2.285982
842 | 7.945365675 | 739.3883 | 2.350451
843 | 7.955362675 | 753.4019 | 2.394999
844 | 7.965359675 | 719.3979 | 2.286903
845 | 7.975356675 | 693.1954 | 2.203608
846 | 7.985353675 | 706.1376 | 2.24475
847 | 7.995350675 | 731.0239 | 2.323861
848 | 8.005347675 | 745.928 | 2.37124
849 | 8.015344675 | 674.9184 | 2.145506
850 | 8.025341675 | 733.6052 | 2.332067
851 | 8.035338675 | 735.4298 | 2.337867
852 | 8.045335675 | 727.2025 | 2.311713
853 | 8.055332675 | 733.0789 | 2.330394
854 | 8.065329675 | 701.8888 | 2.231243
855 | 8.075326675 | 719.8195 | 2.288243
856 | 8.085323675 | 698.7401 | 2.221233
857 | 8.095320675 | 714.6912 | 2.271941
858 | 8.105317675 | 725.6281 | 2.306708
859 | 8.115314675 | 713.6041 | 2.268485
860 | 8.125311675 | 735.7393 | 2.338851
861 | 8.135308675 | 714.8223 | 2.272358
862 | 8.145305675 | 728.8738 | 2.317026
863 | 8.155302675 | 700.8032 | 2.227792
864 | 8.165299675 | 687.8314 | 2.186556
865 | 8.175296675 | 721.9772 | 2.295102
866 | 8.185293675 | 691.095 | 2.19693
867 | 8.195290675 | 711.2991 | 2.261158
868 | 8.205287675 | 710.4328 | 2.258404
869 | 8.215284675 | 672.204 | 2.136878
870 | 8.225281675 | 702.6945 | 2.233804
871 | 8.235278675 | 679.9018 | 2.161348
872 | 8.245275675 | 675.2154 | 2.146451
873 | 8.255272675 | 686.3724 | 2.181918
874 | 8.265269675 | 707.4908 | 2.249051
875 | 8.275266675 | 679.5433 | 2.160209
876 | 8.285263675 | 723.7745 | 2.300816
877 | 8.295260675 | 678.8999 | 2.158163
878 | 8.305257675 | 692.1136 | 2.200168
879 | 8.315254675 | 670.194 | 2.130488
880 | 8.325251675 | 679.2434 | 2.159255
881 | 8.335248675 | 723.3382 | 2.299429
882 | 8.345245675 | 678.2762 | 2.156181
883 | 8.355242675 | 681.3022 | 2.1658
884 | 8.365239675 | 672.3272 | 2.137269
885 | 8.375236675 | 696.3923 | 2.21377
886 | 8.385233675 | 688.391 | 2.188335
887 | 8.395230675 | 654.8254 | 2.081633
888 | 8.405227675 | 690.4476 | 2.194872
889 | 8.415224675 | 695.5218 | 2.211003
890 | 8.425221675 | 659.5054 | 2.09651
891 | 8.435218675 | 657.4924 | 2.090111
892 | 8.445215675 | 671.4615 | 2.134517
893 | 8.455212675 | 671.4075 | 2.134346
894 | 8.465209675 | 669.4055 | 2.127981
895 | 8.475206675 | 685.4728 | 2.179058
896 | 8.485203675 | 637.443 | 2.026375
897 | 8.495200675 | 643.4616 | 2.045508
898 | 8.505197675 | 687.4884 | 2.185465
899 | 8.515194675 | 671.427 | 2.134408
900 | 8.525191675 | 689.46 | 2.191733
901 | 8.535188675 | 673.4604 | 2.140871
902 | 8.545185675 | 625.3888 | 1.988056
903 | 8.555182675 | 659.4007 | 2.096177
904 | 8.565179675 | 684.398 | 2.175641
905 | 8.575176675 | 666.3721 | 2.118339
906 | 8.585173675 | 702.4431 | 2.233005
907 | 8.595170675 | 722.4795 | 2.296699
908 | 8.605167675 | 673.4291 | 2.140772
909 | 8.615164675 | 677.4362 | 2.15351
910 | 8.625161675 | 709.4351 | 2.255232
911 | 8.635158675 | 728.4334 | 2.315626
912 | 8.645155675 | 695.3735 | 2.210531
913 | 8.655152675 | 689.3605 | 2.191417
914 | 8.665149675 | 716.3946 | 2.277356
915 | 8.675146675 | 723.3826 | 2.29957
916 | 8.685143675 | 683.311 | 2.172186
917 | 8.695140675 | 692.3302 | 2.200857
918 | 8.705137675 | 662.2745 | 2.105313
919 | 8.715134675 | 636.2161 | 2.022475
920 | 8.725131675 | 653.2212 | 2.076533
921 | 8.735128675 | 655.2152 | 2.082872
922 | 8.745125675 | 624.157 | 1.98414
923 | 8.755122675 | 724.2993 | 2.302484
924 | 8.765119675 | 633.1833 | 2.012834
925 | 8.775116675 | 607.1659 | 1.930127
926 | 8.785113675 | 671.2637 | 2.133888
927 | 8.795110675 | 600.1559 | 1.907843
928 | 8.805107675 | 633.222 | 2.012957
929 | 8.815104675 | 598.1996 | 1.901624
930 | 8.825101675 | 686.3526 | 2.181855
931 | 8.835098675 | 632.2967 | 2.010016
932 | 8.845095675 | 637.3066 | 2.025942
933 | 8.855092675 | 644.3438 | 2.048312
934 | 8.865089675 | 614.3583 | 1.952991
935 | 8.875086675 | 621.4157 | 1.975426
936 | 8.885083675 | 616.4327 | 1.959585
937 | 8.895080675 | 674.5163 | 2.144228
938 | 8.905077675 | 609.4267 | 1.937314
939 | 8.915074675 | 627.4768 | 1.994694
940 | 8.925071675 | 639.53 | 2.03301
941 | 8.935068675 | 580.4721 | 1.84527
942 | 8.945065675 | 623.5377 | 1.982172
943 | 8.955062675 | 649.5625 | 2.064902
944 | 8.965059675 | 606.4899 | 1.927978
945 | 8.975056675 | 584.5022 | 1.858081
946 | 8.985053675 | 653.6243 | 2.077814
947 | 8.995050675 | 592.5815 | 1.883765
948 | 9.005047675 | 618.6151 | 1.966523
949 | 9.015044675 | 618.4948 | 1.966141
950 | 9.025041675 | 607.5658 | 1.931398
951 | 9.035038675 | 607.583 | 1.931453
952 | 9.045035675 | 625.5853 | 1.988681
953 | 9.055032675 | 615.5458 | 1.956766
954 | 9.065029675 | 614.5413 | 1.953573
955 | 9.075026675 | 626.5092 | 1.991618
956 | 9.085023675 | 629.529 | 2.001218
957 | 9.095020675 | 654.5595 | 2.080787
958 | 9.105017675 | 589.5202 | 1.874033
959 | 9.115014675 | 629.5148 | 2.001172
960 | 9.125011675 | 635.4881 | 2.020161
961 | 9.135008675 | 593.4698 | 1.886588
962 | 9.145005675 | 576.4527 | 1.832493
963 | 9.155002675 | 606.5024 | 1.928018
964 | 9.164999675 | 563.4689 | 1.791218
965 | 9.174996675 | 572.4102 | 1.819642
966 | 9.184993675 | 615.5285 | 1.956711
967 | 9.194990675 | 582.508 | 1.851742
968 | 9.204987675 | 573.5446 | 1.823248
969 | 9.214984675 | 562.528 | 1.788227
970 | 9.224981675 | 569.5354 | 1.810503
971 | 9.234978675 | 590.5568 | 1.877328
972 | 9.244975675 | 609.6221 | 1.937935
973 | 9.254972675 | 565.5205 | 1.79774
974 | 9.264969675 | 581.5585 | 1.848724
975 | 9.274966675 | 613.5969 | 1.950571
976 | 9.284963675 | 539.5555 | 1.7152
977 | 9.294960675 | 553.6601 | 1.760037
978 | 9.304957675 | 614.7328 | 1.954182
979 | 9.314954675 | 590.6435 | 1.877604
980 | 9.324951675 | 637.6496 | 2.027032
981 | 9.334948675 | 626.7 | 1.992224
982 | 9.344945675 | 568.643 | 1.807666
983 | 9.354942675 | 605.6541 | 1.925321
984 | 9.364939675 | 587.6195 | 1.867991
985 | 9.374936675 | 583.577 | 1.85514
986 | 9.384933675 | 571.5996 | 1.817065
987 | 9.394930675 | 557.5501 | 1.772403
988 | 9.404927675 | 620.6644 | 1.973038
989 | 9.414924675 | 537.6271 | 1.709069
990 | 9.424921675 | 560.6697 | 1.78232
991 | 9.434918675 | 593.6942 | 1.887302
992 | 9.444915675 | 551.527 | 1.753256
993 | 9.454912675 | 578.5482 | 1.839154
994 | 9.464909675 | 568.6328 | 1.807634
995 | 9.474906675 | 561.6708 | 1.785502
996 | 9.484903675 | 617.8111 | 1.963967
997 | 9.494900675 | 578.7179 | 1.839694
998 | 9.504897675 | 585.6654 | 1.861779
999 | 9.514894675 | 580.5757 | 1.845599
1000 | 9.524891675 | 560.5531 | 1.781949
1001 | 9.534888675 | 562.5648 | 1.788344
1002 | 9.544885675 | 564.581 | 1.794753
1003 | 9.554882675 | 610.6732 | 1.941276
1004 | 9.564879675 | 571.6391 | 1.817191
1005 | 9.574876675 | 603.6587 | 1.918978
1006 | 9.584873675 | 610.6503 | 1.941204
1007 | 9.594870675 | 517.548 | 1.64524
1008 | 9.604867675 | 602.7166 | 1.915983
1009 | 9.614864675 | 547.6209 | 1.740839
1010 | 9.624861675 | 555.6788 | 1.766454
1011 | 9.634858675 | 563.6905 | 1.791923
1012 | 9.644855675 | 556.6896 | 1.769668
1013 | 9.654852675 | 561.7697 | 1.785817
1014 | 9.664849675 | 547.744 | 1.74123
1015 | 9.674846675 | 524.7087 | 1.668003
1016 | 9.684843675 | 637.8915 | 2.027801
1017 | 9.694840675 | 530.757 | 1.68723
1018 | 9.704837675 | 570.8209 | 1.81459
1019 | 9.714834675 | 533.7806 | 1.696842
1020 | 9.724831675 | 579.8409 | 1.843263
1021 | 9.734828675 | 545.765 | 1.734939
1022 | 9.744825675 | 552.8027 | 1.757311
1023 | 9.754822675 | 539.787 | 1.715936
1024 | 9.764819675 | 562.8167 | 1.789145
1025 | 9.774816675 | 511.7991 | 1.626964
1026 | 9.784813675 | 528.7719 | 1.68092
1027 | 9.794810675 | 550.8149 | 1.750992
1028 | 9.804807675 | 528.7773 | 1.680937
1029 | 9.814804675 | 544.7912 | 1.731843
1030 | 9.824801675 | 555.8243 | 1.766917
1031 | 9.834798675 | 536.7151 | 1.70617
1032 | 9.844795675 | 550.7465 | 1.750775
1033 | 9.854792675 | 573.7297 | 1.823836
1034 | 9.864789675 | 574.6564 | 1.826782
1035 | 9.874786675 | 540.6046 | 1.718535
1036 | 9.884783675 | 510.4277 | 1.622605
1037 | 9.894780675 | 527.3755 | 1.676481
1038 | 9.904777675 | 547.2873 | 1.739778
1039 | 9.914774675 | 534.149 | 1.698013
1040 | 9.924771675 | 540.9083 | 1.7195
1041 | 9.934768675 | 520.6009 | 1.654945
1042 | 9.944765675 | 508.1712 | 1.615432
1043 | 9.954762675 | 513.7005 | 1.633009
1044 | 9.964759675 | 546.2486 | 1.736476
1045 | 9.974756675 | 536.3325 | 1.704954
1046 | 9.984753675 | 523.4044 | 1.663857
1047 | 9.994750675 | 473.4187 | 1.504957
1048 | 10.00475 | 518.0007 | 1.646679
1049 | 10.01474 | 543.1054 | 1.726484408
1050 | 10.02474 | 549.9676 | 1.748299
1051 | 10.03474 | 541.5911 | 1.721671
1052 | 10.04474 | 521.0608 | 1.656407
1053 | 10.05473 | 493.5762 | 1.569036
1054 | 10.06473 | 493.9043 | 1.570078
1055 | 10.07473 | 509.2557 | 1.618879
1056 | 10.08472 | 509.8449 | 1.620752
1057 | 10.09472 | 520.6479 | 1.655094
1058 | 10.10472 | 529.0215 | 1.681713
1059 | 10.11471 | 525.3482 | 1.670036
1060 | 10.12471 | 523.2054 | 1.663224
1061 | 10.13471 | 522.2866 | 1.660303
1062 | 10.14471 | 525.3576 | 1.670066
1063 | 10.1547 | 514.1417 | 1.634411
1064 | 10.1647 | 490.9353 | 1.56064
1065 | 10.1747 | 484.2829 | 1.539493
1066 | 10.18469 | 492.5573 | 1.565796
1067 | 10.19469 | 509.9597 | 1.621117
1068 | 10.20469 | 524.9575 | 1.668794
1069 | 10.21468 | 521.6193 | 1.658182
1070 | 10.22468 | 510.4901 | 1.622803
1071 | 10.23468 | 496.3205 | 1.577759
1072 | 10.24468 | 492.821 | 1.566635
1073 | 10.25467 | 509.3816 | 1.61928
1074 | 10.26467 | 517.6103 | 1.645438
1075 | 10.27467 | 507.8368 | 1.614369
1076 | 10.28466 | 494.764 | 1.572811
1077 | 10.29466 | 495.0132 | 1.573604
1078 | 10.30466 | 513.4839 | 1.63232
1079 | 10.31465 | 522.158 | 1.659894
1080 | 10.32465 | 507.2838 | 1.612611
1081 | 10.33465 | 502.4147 | 1.597132
1082 | 10.34465 | 507.8863 | 1.614526
1083 | 10.35464 | 491.3609 | 1.561993
1084 | 10.36464 | 487.1139 | 1.548493
1085 | 10.37464 | 506.3971 | 1.609792
1086 | 10.38463 | 506.8989 | 1.611387
1087 | 10.39463 | 502.6141 | 1.597766
1088 | 10.40463 | 496.6291 | 1.578741
1089 | 10.41462 | 491.9017 | 1.563712
1090 | 10.42462 | 497.3933 | 1.58117
1091 | 10.43462 | 485.3773 | 1.542972
1092 | 10.44462 | 472.8722 | 1.503219
1093 | 10.45461 | 476.0519 | 1.513327
1094 | 10.46461 | 483.4267 | 1.536771
1095 | 10.47461 | 483.9174 | 1.538331
1096 | 10.4846 | 478.6069 | 1.521449
1097 | 10.4946 | 485.5755 | 1.543602
1098 | 10.5046 | 490.8777 | 1.560457
1099 | 10.51459 | 482.2489 | 1.533027
1100 | 10.52459 | 473.6684 | 1.50575
1101 | 10.53459 | 479.0073 | 1.522722
1102 | 10.54459 | 488.6482 | 1.55337
1103 | 10.55458 | 484.9377 | 1.541574
1104 | 10.56458 | 483.7246 | 1.537718
1105 | 10.57458 | 483.4655 | 1.536895
1106 | 10.58457 | 485.0666 | 1.541984
1107 | 10.59457 | 497.4867 | 1.581466
1108 | 10.60457 | 493.1222 | 1.567592
1109 | 10.61456 | 478.4491 | 1.520948
1110 | 10.62456 | 473.7924 | 1.506145
1111 | 10.63456 | 473.8001 | 1.506169
1112 | 10.64456 | 478.5789 | 1.52136
1113 | 10.65455 | 482.0383 | 1.532357
1114 | 10.66455 | 475.8399 | 1.512653
1115 | 10.67455 | 469.4782 | 1.49243
1116 | 10.68454 | 468.3532 | 1.488854
1117 | 10.69454 | 469.3319 | 1.491965
1118 | 10.70454 | 477.6473 | 1.518399
1119 | 10.71453 | 483.6499 | 1.537481
1120 | 10.72453 | 477.0276 | 1.516429
1121 | 10.73453 | 468.2614 | 1.488562
1122 | 10.74453 | 435.2911 | 1.383752
1123 | 10.75452 | 445.3404 | 1.415698
1124 | 10.76452 | 514.5296 | 1.635645
1125 | 10.77452 | 424.4875 | 1.349409
1126 | 10.78451 | 432.684 | 1.375465
1127 | 10.79451 | 450.761 | 1.43293
1128 | 10.80451 | 453.8511 | 1.442753
1129 | 10.8145 | 432.9443 | 1.376292
1130 | 10.8245 | 462.9681 | 1.471735
1131 | 10.8345 | 448.0159 | 1.424203
1132 | 10.8445 | 452.0526 | 1.437035
1133 | 10.85449 | 414.097 | 1.316378
1134 | 10.86449 | 464.1978 | 1.475644
1135 | 10.87449 | 466.2438 | 1.482148
1136 | 10.88448 | 443.2417 | 1.409027
1137 | 10.89448 | 449.2206 | 1.428033
1138 | 10.90448 | 444.2053 | 1.41209
1139 | 10.91447 | 429.1994 | 1.364387
1140 | 10.92447 | 480.2264 | 1.526598
1141 | 10.93447 | 429.2309 | 1.364488
1142 | 10.94447 | 437.1954 | 1.389806
1143 | 10.95446 | 416.1061 | 1.322765
1144 | 10.96446 | 437.1376 | 1.389622
1145 | 10.97446 | 441.1217 | 1.402287
1146 | 10.98445 | 453.1297 | 1.440459
1147 | 10.99445 | 429.1002 | 1.364072
1148 | 11.00445 | 468.1152 | 1.488097
1149 | 11.01444 | 459.0924 | 1.459414
1150 | 11.02444 | 476.0336 | 1.513269
1151 | 11.03444 | 450.0102 | 1.430543
1152 | 11.04444 | 406.9535 | 1.29367
1153 | 11.05443 | 417.9673 | 1.328682
1154 | 11.06443 | 453.0335 | 1.440154
1155 | 11.07443 | 465.0738 | 1.478429
1156 | 11.08442 | 410.0615 | 1.30355
1157 | 11.09442 | 416.055 | 1.322602
1158 | 11.10442 | 444.1028 | 1.411764
1159 | 11.11441 | 440.1461 | 1.399186
1160 | 11.12441 | 446.1608 | 1.418306
1161 | 11.13441 | 412.1396 | 1.310156
1162 | 11.14441 | 447.2306 | 1.421707
1163 | 11.1544 | 426.228 | 1.354941
1164 | 11.1644 | 398.2032 | 1.265853
1165 | 11.1744 | 391.2484 | 1.243744
1166 | 11.18439 | 400.2855 | 1.272473
1167 | 11.19439 | 460.3834 | 1.463518
1168 | 11.20439 | 445.39 | 1.415856
1169 | 11.21438 | 396.3642 | 1.260007
1170 | 11.22438 | 404.3382 | 1.285356
1171 | 11.23438 | 370.2834 | 1.177098
1172 | 11.24438 | 401.3616 | 1.275893
1173 | 11.25437 | 418.3748 | 1.329977
1174 | 11.26437 | 452.4328 | 1.438244
1175 | 11.27437 | 427.4353 | 1.358779
1176 | 11.28436 | 436.4066 | 1.387298
1177 | 11.29436 | 433.3868 | 1.377699
1178 | 11.30436 | 415.3642 | 1.320407
1179 | 11.31435 | 403.3184 | 1.282114
1180 | 11.32435 | 423.3757 | 1.345874
1181 | 11.33435 | 431.4234 | 1.371457
1182 | 11.34435 | 423.4207 | 1.346017
1183 | 11.35434 | 395.4121 | 1.25698
1184 | 11.36434 | 436.4328 | 1.387382
1185 | 11.37434 | 403.3909 | 1.282344
1186 | 11.38433 | 426.4262 | 1.355571
1187 | 11.39433 | 421.4424 | 1.339729
1188 | 11.40433 | 384.3819 | 1.221916
1189 | 11.41432 | 411.4165 | 1.307857
1190 | 11.42432 | 418.4005 | 1.330058
1191 | 11.43432 | 383.3902 | 1.218764
1192 | 11.44432 | 404.4424 | 1.285687
1193 | 11.45431 | 397.4432 | 1.263437
1194 | 11.46431 | 396.4858 | 1.260394
1195 | 11.47431 | 393.5174 | 1.250957
1196 | 11.4843 | 419.5462 | 1.333701
1197 | 11.4943 | 395.5 | 1.25726
1198 | 11.5043 | 407.495 | 1.295391
1199 | 11.51429 | 404.4929 | 1.285847
1200 | 11.52429 | 381.4989 | 1.212752
1201 | 11.53429 | 416.5668 | 1.324229
1202 | 11.54429 | 394.5409 | 1.254211
1203 | 11.55428 | 401.5736 | 1.276567
1204 | 11.56428 | 392.5522 | 1.247889
1205 | 11.57428 | 381.528 | 1.212844
1206 | 11.58427 | 417.5649 | 1.327402
1207 | 11.59427 | 382.5661 | 1.216144
1208 | 11.60427 | 400.5501 | 1.273314
1209 | 11.61426 | 415.5729 | 1.32107
1210 | 11.62426 | 375.5503 | 1.193842
1211 | 11.63426 | 428.5759 | 1.362405
1212 | 11.64426 | 393.5856 | 1.251174
1213 | 11.65425 | 391.5862 | 1.244818
1214 | 11.66425 | 359.5506 | 1.14298
1215 | 11.67425 | 385.5883 | 1.225751
1216 | 11.68424 | 360.5379 | 1.146118
1217 | 11.69424 | 399.5925 | 1.27027
1218 | 11.70424 | 410.5902 | 1.30523
1219 | 11.71423 | 400.5873 | 1.273432
1220 | 11.72423 | 388.6135 | 1.235368
1221 | 11.73423 | 384.5614 | 1.222487
1222 | 11.74423 | 377.5963 | 1.200346
1223 | 11.75422 | 407.6009 | 1.295728
1224 | 11.76422 | 394.5712 | 1.254307
1225 | 11.77422 | 370.603 | 1.178115
1226 | 11.78421 | 335.5548 | 1.066699
1227 | 11.79421 | 391.6248 | 1.244941
1228 | 11.80421 | 376.6223 | 1.197249
1229 | 11.8142 | 376.6422 | 1.197313
1230 | 11.8242 | 373.6369 | 1.187759
1231 | 11.8342 | 369.6059 | 1.174945
1232 | 11.8442 | 392.6517 | 1.248205
1233 | 11.85419 | 354.6392 | 1.127367
1234 | 11.86419 | 372.6134 | 1.184505
1235 | 11.87419 | 365.6505 | 1.162371
1236 | 11.88418 | 367.6518 | 1.168733
1237 | 11.89418 | 368.6328 | 1.171851
1238 | 11.90418 | 387.6814 | 1.232405
1239 | 11.91417 | 372.6619 | 1.18466
1240 | 11.92417 | 350.6463 | 1.114674
1241 | 11.93417 | 401.7403 | 1.277097
1242 | 11.94417 | 369.7095 | 1.175274
1243 | 11.95416 | 342.6343 | 1.089204
1244 | 11.96416 | 360.6487 | 1.14647
1245 | 11.97416 | 360.6287 | 1.146407
1246 | 11.98415 | 347.6588 | 1.105177
1247 | 11.99415 | 380.7274 | 1.210299
1248 | 12.00415 | 348.6655 | 1.108377
1249 | 12.01414 | 370.6996 | 1.178422
1250 | 12.02414 | 355.675 | 1.13066
1251 | 12.03414 | 379.6771 | 1.20696
1252 | 12.04414 | 336.6927 | 1.070316
1253 | 12.05413 | 341.7303 | 1.086331
1254 | 12.06413 | 344.7132 | 1.095813
1255 | 12.07413 | 363.7252 | 1.156251
1256 | 12.08412 | 385.7405 | 1.226235
1257 | 12.09412 | 368.7073 | 1.172088
1258 | 12.10412 | 349.7134 | 1.111708
1259 | 12.11411 | 327.682 | 1.041672
1260 | 12.12411 | 339.7032 | 1.079887
1261 | 12.13411 | 351.7372 | 1.118142
1262 | 12.14411 | 383.7707 | 1.219973
1263 | 12.1541 | 355.7456 | 1.130884
1264 | 12.1641 | 367.7946 | 1.169187
1265 | 12.1741 | 343.7475 | 1.092743
1266 | 12.18409 | 341.7078 | 1.086259
1267 | 12.19409 | 349.6958 | 1.111652
1268 | 12.20409 | 379.7421 | 1.207167
1269 | 12.21408 | 318.7083 | 1.013146
1270 | 12.22408 | 331.7169 | 1.054499
1271 | 12.23408 | 345.7456 | 1.099095
1272 | 12.24408 | 309.663 | 0.9843917
1273 | 12.25407 | 310.6732 | 0.987603
1274 | 12.26407 | 346.7323 | 1.102232
1275 | 12.27407 | 315.6665 | 1.003476
1276 | 12.28406 | 362.7091 | 1.15302
1277 | 12.29406 | 344.7109 | 1.095806
1278 | 12.30406 | 354.7153 | 1.127609
1279 | 12.31405 | 336.71 | 1.070372
1280 | 12.32405 | 337.7114 | 1.073555
1281 | 12.33405 | 347.7389 | 1.105431
1282 | 12.34405 | 306.6735 | 0.974888
1283 | 12.35404 | 323.6873 | 1.028974
1284 | 12.36404 | 346.7227 | 1.102201
1285 | 12.37404 | 362.8129 | 1.15335
1286 | 12.38403 | 312.7403 | 0.994174
1287 | 12.39403 | 340.7699 | 1.083278
1288 | 12.40403 | 351.8042 | 1.118355
1289 | 12.41402 | 316.7607 | 1.006955
1290 | 12.42402 | 338.8252 | 1.077096
1291 | 12.43402 | 325.7908 | 1.035661
1292 | 12.44402 | 323.8272 | 1.029418
1293 | 12.45401 | 315.8261 | 1.003984
1294 | 12.46401 | 345.8173 | 1.099323
1295 | 12.47401 | 301.8391 | 0.95952
1296 | 12.484 | 352.8728 | 1.121752
1297 | 12.494 | 322.8052 | 1.026169
1298 | 12.504 | 360.8589 | 1.147139
1299 | 12.51399 | 317.8183 | 1.010317
1300 | 12.52399 | 355.8678 | 1.131273
1301 | 12.53399 | 273.8059 | 0.8704049
1302 | 12.54399 | 330.881 | 1.051842
1303 | 12.55398 | 306.8776 | 0.975537
1304 | 12.56398 | 277.844 | 0.8832418
1305 | 12.57398 | 330.8509 | 1.051746
1306 | 12.58397 | 318.8319 | 1.013539
1307 | 12.59397 | 335.8461 | 1.067625
1308 | 12.60397 | 300.8043 | 0.9562306
1309 | 12.61396 | 316.8459 | 1.007225
1310 | 12.62396 | 302.8297 | 0.962669
1311 | 12.63396 | 310.845 | 0.988149
1312 | 12.64396 | 323.8505 | 1.029492
1313 | 12.65395 | 333.8628 | 1.061321
1314 | 12.66395 | 331.8551 | 1.054938
1315 | 12.67395 | 345.8611 | 1.099462
1316 | 12.68394 | 287.7975 | 0.9148829146
1317 | 12.69394 | 327.8476 | 1.042199
1318 | 12.70394 | 349.8607 | 1.112177
1319 | 12.71393 | 314.8106 | 1.000755
1320 | 12.72393 | 308.8099 | 0.9816795
1321 | 12.73393 | 306.8051 | 0.9753065
1322 | 12.74393 | 296.7997 | 0.9435002
1323 | 12.75392 | 295.7948 | 0.9403057
1324 | 12.76392 | 288.7964 | 0.9180586
1325 | 12.77392 | 330.816 | 1.051635
1326 | 12.78391 | 299.8075 | 0.9530617
1327 | 12.79391 | 313.8368 | 0.9976598
1328 | 12.80391 | 316.885 | 1.007349
1329 | 12.8139 | 306.908 | 0.9756337
1330 | 12.8239 | 289.8888 | 0.9215311
1331 | 12.8339 | 279.8942 | 0.8897593
1332 | 12.8439 | 316.9078 | 1.007422
1333 | 12.85389 | 302.9084 | 0.9629191
1334 | 12.86389 | 283.923 | 0.9025665
1335 | 12.87389 | 305.9401 | 0.9725569
1336 | 12.88388 | 315.9769 | 1.004463
1337 | 12.89388 | 290.9845 | 0.9250143
1338 | 12.90388 | 299.9675 | 0.9535705
1339 | 12.91387 | 314.9979 | 1.001351
1340 | 12.92387 | 288.9948 | 0.9186892
1341 | 12.93387 | 297.9803 | 0.9472533
1342 | 12.94387 | 286.9632 | 0.9122308
1343 | 12.95386 | 278.9495 | 0.886756
1344 | 12.96386 | 268.9451 | 0.8549529
1345 | 12.97386 | 308.0096 | 0.9791355
1346 | 12.98385 | 309.9789 | 0.9853957
1347 | 12.99385 | 272.9586 | 0.8677114
1348 | 13.00385 | 293.0049 | 0.9314367
1349 | 13.01384 | 281.9449 | 0.896278
1350 | 13.02384 | 273.9637 | 0.8709066
1351 | 13.03384 | 294.9944 | 0.9377612
1352 | 13.04384 | 294.9862 | 0.9377352
1353 | 13.05383 | 296.0162 | 0.9410095
1354 | 13.06383 | 320.0534 | 1.017422
1355 | 13.07383 | 291.051 | 0.9252256
1356 | 13.08382 | 273.0328 | 0.8679473
1357 | 13.09382 | 277.0041 | 0.8805719
1358 | 13.10382 | 263.9897 | 0.8392002
1359 | 13.11381 | 284.9804 | 0.9059278
1360 | 13.12381 | 283.0204 | 0.8996971
1361 | 13.13381 | 280.0376 | 0.890215
1362 | 13.14381 | 265.0024 | 0.8424193
1363 | 13.1538 | 296.0611 | 0.9411522
1364 | 13.1638 | 288.0372 | 0.9156451
1365 | 13.1738 | 310.0652 | 0.9856702
1366 | 13.18379 | 284.0106 | 0.9028447
1367 | 13.19379 | 282.0144 | 0.896499
1368 | 13.20379 | 294.0578 | 0.9347839
1369 | 13.21378 | 274.0363 | 0.8711374
1370 | 13.22378 | 257.0096 | 0.8170109
1371 | 13.23378 | 261.0276 | 0.8297837
1372 | 13.24378 | 282.0267 | 0.8965382
1373 | 13.25377 | 292.0446 | 0.9283841
1374 | 13.26377 | 285.0648 | 0.9061961
1375 | 13.27377 | 273.0478 | 0.8679949
1376 | 13.28376 | 264.0769 | 0.8394773
1377 | 13.29376 | 279.0823 | 0.887178
1378 | 13.30376 | 250.0562 | 0.7949068
1379 | 13.31375 | 275.06 | 0.8743917
1380 | 13.32375 | 279.0571 | 0.8870982
1381 | 13.33375 | 277.0538 | 0.8807297
1382 | 13.34375 | 251.0476 | 0.7980583
1383 | 13.35374 | 289.0487 | 0.9188605
1384 | 13.36374 | 274.0748 | 0.8712598
1385 | 13.37374 | 267.0746 | 0.8490068
1386 | 13.38373 | 286.0831 | 0.9094332
1387 | 13.39373 | 257.0728 | 0.8172118
1388 | 13.40373 | 264.0517 | 0.8393973
1389 | 13.41372 | 265.0834 | 0.8426769
1390 | 13.42372 | 257.1003 | 0.8172992
1391 | 13.43372 | 270.0749 | 0.8585445
1392 | 13.44372 | 261.0716 | 0.8299239
1393 | 13.45371 | 271.098 | 0.8617967
1394 | 13.46371 | 265.1177 | 0.8427861
1395 | 13.47371 | 244.1156 | 0.7760222
1396 | 13.4837 | 282.1417 | 0.8969037
1397 | 13.4937 | 241.0528 | 0.7662856
1398 | 13.5037 | 275.0944 | 0.8745011
1399 | 13.51369 | 274.1316 | 0.8714402
1400 | 13.52369 | 234.0749 | 0.7441035
1401 | 13.53369 | 260.1251 | 0.8269148
1402 | 13.54369 | 255.1298 | 0.8110353
1403 | 13.55368 | 249.1505 | 0.7920275
1404 | 13.56368 | 225.1279 | 0.7156619
1405 | 13.57368 | 254.1671 | 0.8079749
1406 | 13.58367 | 270.1842 | 0.8588918
1407 | 13.59367 | 249.137 | 0.7919846
1408 | 13.60367 | 240.1604 | 0.7634488
1409 | 13.61366 | 285.2094 | 0.9066557
1410 | 13.62366 | 247.1712 | 0.7857357
1411 | 13.63366 | 260.2084 | 0.8271798
1412 | 13.64366 | 264.2086 | 0.8398961
1413 | 13.65365 | 245.1747 | 0.7793889
1414 | 13.66365 | 260.2013 | 0.827157
1415 | 13.67365 | 255.2053 | 0.8112754
1416 | 13.68364 | 225.1519 | 0.7157381
1417 | 13.69364 | 225.1667 | 0.7157854
1418 | 13.70364 | 264.2253 | 0.8399492
1419 | 13.71363 | 259.1668 | 0.8238686
1420 | 13.72363 | 270.2183 | 0.8590004
1421 | 13.73363 | 236.1916 | 0.7508324
1422 | 13.74363 | 233.1904 | 0.7412918
1423 | 13.75362 | 255.265 | 0.811465
1424 | 13.76362 | 236.2146 | 0.7509054
1425 | 13.77362 | 252.2048 | 0.801737
1426 | 13.78361 | 267.2192 | 0.8494665
1427 | 13.79361 | 223.1508 | 0.7093768
1428 | 13.80361 | 214.1766 | 0.6808487
1429 | 13.8136 | 239.2073 | 0.760419
1430 | 13.8236 | 247.2369 | 0.7859443
1431 | 13.8336 | 239.247 | 0.7605452
1432 | 13.8436 | 250.2319 | 0.7954651
1433 | 13.85359 | 236.2118 | 0.7508966
1434 | 13.86359 | 258.2298 | 0.8208898
1435 | 13.87359 | 237.2296 | 0.754132
1436 | 13.88358 | 232.224 | 0.7382196
1437 | 13.89358 | 238.2286 | 0.7573079
1438 | 13.90358 | 244.2374 | 0.7764093
1439 | 13.91357 | 204.209 | 0.6491626
1440 | 13.92357 | 228.2452 | 0.7255716
1441 | 13.93357 | 251.2499 | 0.7987014
1442 | 13.94357 | 256.2756 | 0.8146778
1443 | 13.95356 | 237.2209 | 0.7541046
1444 | 13.96356 | 220.2204 | 0.7000612
1445 | 13.97356 | 226.2428 | 0.7192061
1446 | 13.98355 | 217.219 | 0.6905203
1447 | 13.99355 | 255.2904 | 0.8115459
1448 | 14.00355 | 219.259 | 0.6970051
1449 | 14.01354 | 207.2465 | 0.6588183
1450 | 14.02354 | 240.2942 | 0.763874
1451 | 14.03354 | 241.2706 | 0.766978
1452 | 14.04354 | 215.2419 | 0.6842352
1453 | 14.05353 | 233.2656 | 0.7415308
1454 | 14.06353 | 235.2623 | 0.7478781
1455 | 14.07353 | 244.2907 | 0.7765786
1456 | 14.08352 | 215.2864 | 0.6843766
1457 | 14.09352 | 265.3503 | 0.8435253
1458 | 14.10352 | 265.3634 | 0.843567
1459 | 14.11351 | 262.3311 | 0.8339275
1460 | 14.12351 | 204.2992 | 0.6494492
1461 | 14.13351 | 255.3465 | 0.811724
1462 | 14.14351 | 253.346 | 0.8053647
1463 | 14.1535 | 235.3509 | 0.7481598
1464 | 14.1635 | 243.3578 | 0.7736131
1465 | 14.1735 | 222.3262 | 0.7067554
1466 | 14.18349 | 246.3328 | 0.7830703
1467 | 14.19349 | 211.3025 | 0.6717122
1468 | 14.20349 | 232.3283 | 0.7385513
1469 | 14.21348 | 250.3671 | 0.7958951
1470 | 14.22348 | 196.3533 | 0.6241898722
1471 | 14.23348 | 221.3761 | 0.7037351
1472 | 14.24348 | 250.3676 | 0.7958967
1473 | 14.25347 | 227.3297 | 0.7226611
1474 | 14.26347 | 220.3421 | 0.7004482
1475 | 14.27347 | 218.337 | 0.6940741
1476 | 14.28346 | 226.3834 | 0.7196529
1477 | 14.29346 | 203.3855 | 0.6465447
1478 | 14.30346 | 193.3481 | 0.6146368
1479 | 14.31345 | 205.401 | 0.6529519
1480 | 14.32345 | 235.3965 | 0.748305
1481 | 14.33345 | 229.3963 | 0.7292309
1482 | 14.34345 | 227.4004 | 0.722886
1483 | 14.35344 | 240.3681 | 0.7641092
1484 | 14.36344 | 219.3681 | 0.6973519
1485 | 14.37344 | 229.3926 | 0.7292188
1486 | 14.38343 | 216.3712 | 0.6878252
1487 | 14.39343 | 227.3907 | 0.722855
1488 | 14.40343 | 209.3928 | 0.6656413
1489 | 14.41342 | 216.3863 | 0.687873
1490 | 14.42342 | 213.3964 | 0.6783686
1491 | 14.43342 | 215.422 | 0.6848076
1492 | 14.44342 | 196.3903 | 0.6243074
1493 | 14.45341 | 202.4167 | 0.643465
1494 | 14.46341 | 210.423 | 0.6689163
1495 | 14.47341 | 198.44 | 0.6308235
1496 | 14.4834 | 208.4269 | 0.6625707
1497 | 14.4934 | 202.4165 | 0.6434642
1498 | 14.5034 | 211.4355 | 0.672135
1499 | 14.51339 | 198.4051 | 0.6307124
1500 | 14.52339 | 228.4183 | 0.7261216
1501 | 14.53339 | 214.4315 | 0.681659
1502 | 14.54339 | 217.4259 | 0.6911778
1503 | 14.55338 | 194.4184 | 0.6180389
1504 | 14.56338 | 192.4216 | 0.6116915
1505 | 14.57338 | 203.4241 | 0.6466675
1506 | 14.58337 | 201.4455 | 0.6403777
1507 | 14.59337 | 223.4559 | 0.7103468
1508 | 14.60337 | 206.4397 | 0.6562536
1509 | 14.61336 | 201.4324 | 0.6403359
1510 | 14.62336 | 212.4538 | 0.6753719
1511 | 14.63336 | 194.4535 | 0.6181506
1512 | 14.64336 | 180.4583 | 0.5736611
1513 | 14.65335 | 210.4968 | 0.6691509
1514 | 14.66335 | 193.4478 | 0.6149536
1515 | 14.67335 | 177.4294 | 0.5640325
1516 | 14.68334 | 193.4544 | 0.6149744
1517 | 14.69334 | 206.4669 | 0.65634
1518 | 14.70334 | 201.4633 | 0.6404341
1519 | 14.71333 | 188.4519 | 0.5990721
1520 | 14.72333 | 182.452 | 0.579999
1521 | 14.73333 | 212.5184 | 0.6755774
1522 | 14.74333 | 190.4792 | 0.6055165
1523 | 14.75332 | 178.4667 | 0.5673301
1524 | 14.76332 | 226.5426 | 0.7201589
1525 | 14.77332 | 196.4986 | 0.6246518
1526 | 14.78331 | 193.4809 | 0.615059
1527 | 14.79331 | 203.4876 | 0.6468693
1528 | 14.80331 | 199.4966 | 0.6341823
1529 | 14.8133 | 188.4951 | 0.5992093
1530 | 14.8233 | 174.4993 | 0.5547181
1531 | 14.8333 | 177.507 | 0.5642792
1532 | 14.8433 | 203.5319 | 0.6470099
1533 | 14.85329 | 201.53 | 0.6406461
1534 | 14.86329 | 216.5371 | 0.6883526
1535 | 14.87329 | 176.5283 | 0.5611681
1536 | 14.88328 | 178.5562 | 0.5676146
1537 | 14.89328 | 207.5308 | 0.6597223
1538 | 14.90328 | 174.5055 | 0.5547376
1539 | 14.91327 | 186.5014 | 0.5928717
1540 | 14.92327 | 173.4991 | 0.5515385
1541 | 14.93327 | 215.5662 | 0.685266
1542 | 14.94327 | 190.5156 | 0.6056325
1543 | 14.95326 | 176.5288 | 0.5611694
1544 | 14.96326 | 182.5342 | 0.5802601
1545 | 14.97326 | 196.5501 | 0.6248155
1546 | 14.98325 | 183.532 | 0.5834323
1547 | 14.99325 | 196.5603 | 0.6248481
1548 | 15.00325 | 189.5399 | 0.6025308
1549 | 15.01324 | 173.5172 | 0.5515961
1550 | 15.02324 | 190.5545 | 0.6057562
1551 | 15.03324 | 157.514 | 0.5007233
1552 | 15.04324 | 177.5488 | 0.564412
1553 | 15.05323 | 164.5551 | 0.5231063
1554 | 15.06323 | 196.5809 | 0.6249134
1555 | 15.07323 | 179.5611 | 0.5708089
1556 | 15.08322 | 188.591 | 0.5995142
1557 | 15.09322 | 172.5742 | 0.5485981
1558 | 15.10322 | 214.5896 | 0.6821615
1559 | 15.11321 | 173.5676 | 0.5517561
1560 | 15.12321 | 178.5566 | 0.5676157
1561 | 15.13321 | 180.5798 | 0.5740474
1562 | 15.14321 | 184.5849 | 0.5867793
1563 | 15.1532 | 205.5957 | 0.6535707
1564 | 15.1632 | 170.5943 | 0.5423043
1565 | 15.1732 | 160.5835 | 0.5104807
1566 | 15.18319 | 197.635 | 0.6282642
1567 | 15.19319 | 193.6406 | 0.6155666
1568 | 15.20319 | 186.6155 | 0.5932344
1569 | 15.21318 | 160.5922 | 0.5105085
1570 | 15.22318 | 156.5683 | 0.4977169
1571 | 15.23318 | 174.6048 | 0.5550535
1572 | 15.24318 | 211.6443 | 0.6727986
1573 | 15.25317 | 186.6011 | 0.5931884
1574 | 15.26317 | 157.619 | 0.5010571
1575 | 15.27317 | 193.6253 | 0.615518
1576 | 15.28316 | 172.611 | 0.5487153
1577 | 15.29316 | 177.6105 | 0.5646082
1578 | 15.30316 | 155.5856 | 0.4945928
1579 | 15.31315 | 168.6238 | 0.5360402
1580 | 15.32315 | 156.6129 | 0.4978587
1581 | 15.33315 | 163.6293 | 0.5201631
1582 | 15.34315 | 180.6328 | 0.5742157
1583 | 15.35314 | 151.6028 | 0.4819319
1584 | 15.36314 | 159.6128 | 0.5073951
1585 | 15.37314 | 161.6121 | 0.5137507
1586 | 15.38313 | 144.6258 | 0.4597526
1587 | 15.39313 | 154.6358 | 0.4915738
1588 | 15.40313 | 165.6579 | 0.5266119
1589 | 15.41312 | 151.6511 | 0.4820856
1590 | 15.42312 | 156.6301 | 0.4979132
1591 | 15.43312 | 175.6497 | 0.5583752
1592 | 15.44312 | 163.6617 | 0.5202662
1593 | 15.45311 | 147.654 | 0.4693791
1594 | 15.46311 | 194.7035 | 0.6189454
1595 | 15.47311 | 154.6544 | 0.4916328
1596 | 15.4831 | 169.6656 | 0.5393522
1597 | 15.4931 | 161.6805 | 0.513968
1598 | 15.5031 | 130.6557 | 0.4153431
1599 | 15.51309 | 161.6876 | 0.5139907
1600 | 15.52309 | 173.7079 | 0.5522023
1601 | 15.53309 | 167.6736 | 0.5330196
1602 | 15.54309 | 187.7093 | 0.5967115
1603 | 15.55308 | 163.6653 | 0.5202775
1604 | 15.56308 | 175.6868 | 0.5584928
1605 | 15.57308 | 154.6752 | 0.4916988
1606 | 15.58307 | 148.6635 | 0.4725881
1607 | 15.59307 | 172.7149 | 0.5490454
1608 | 15.60307 | 175.7203 | 0.5585996
1609 | 15.61306 | 174.7141 | 0.5554007
1610 | 15.62306 | 155.7156 | 0.4950062
1611 | 15.63306 | 168.7098 | 0.5363137
1612 | 15.64306 | 174.7179 | 0.555413
1613 | 15.65305 | 170.7459 | 0.5427864
1614 | 15.66305 | 170.7223 | 0.5427112
1615 | 15.67305 | 158.7341 | 0.5046018
1616 | 15.68304 | 178.7491 | 0.5682278
1617 | 15.69304 | 155.7108 | 0.494991
1618 | 15.70304 | 192.754 | 0.6127482
1619 | 15.71303 | 168.7343 | 0.5363914
1620 | 15.72303 | 166.7234 | 0.5299991
1621 | 15.73303 | 177.7371 | 0.5650107
1622 | 15.74303 | 153.7326 | 0.4887025
1623 | 15.75302 | 164.7704 | 0.5237905
1624 | 15.76302 | 163.7437 | 0.5205267
1625 | 15.77302 | 155.7426 | 0.495092
1626 | 15.78301 | 177.7548 | 0.5650669
1627 | 15.79301 | 174.7499 | 0.5555145
1628 | 15.80301 | 169.7559 | 0.539639
1629 | 15.813 | 176.771 | 0.5619395
1630 | 15.823 | 168.7589 | 0.5364697
1631 | 15.833 | 153.7633 | 0.4888001
1632 | 15.843 | 144.7335 | 0.4600952
1633 | 15.85299 | 140.7521 | 0.4474387
1634 | 15.86299 | 167.7805 | 0.5333595
1635 | 15.87299 | 141.7709 | 0.4506772
1636 | 15.88298 | 152.7853 | 0.4856911
1637 | 15.89298 | 151.7761 | 0.482483
1638 | 15.90298 | 140.7646 | 0.4474783
1639 | 15.91297 | 144.7769 | 0.4602332
1640 | 15.92297 | 153.7684 | 0.4888163
1641 | 15.93297 | 160.7927 | 0.511146
1642 | 15.94297 | 157.8032 | 0.5016426
1643 | 15.95296 | 161.8023 | 0.5143555
1644 | 15.96296 | 147.7789 | 0.4697762
1645 | 15.97296 | 122.7544 | 0.3902256
1646 | 15.98295 | 132.7909 | 0.4221305
1647 | 15.99295 | 158.7952 | 0.5047959
1648 | 16.00295 | 163.7937 | 0.520686
1649 | 16.01294 | 143.7899 | 0.4570956454
1650 | 16.02294 | 149.7852 | 0.476154
1651 | 16.03294 | 127.7872 | 0.4062242
1652 | 16.04294 | 119.7792 | 0.3807675
1653 | 16.05293 | 146.8028 | 0.4666733
1654 | 16.06293 | 107.7681 | 0.3425853
1655 | 16.07293 | 142.7995 | 0.453947
1656 | 16.08292 | 121.7929 | 0.3871691
1657 | 16.09292 | 129.8027 | 0.4126315
1658 | 16.10292 | 161.8408 | 0.5144777
1659 | 16.11291 | 139.8281 | 0.4445012
1660 | 16.12291 | 138.8242 | 0.4413099
1661 | 16.13291 | 147.8158 | 0.4698935
1662 | 16.14291 | 143.7965 | 0.4571165
1663 | 16.1529 | 136.7907 | 0.4348458
1664 | 16.1629 | 151.8318 | 0.4826601
1665 | 16.1729 | 140.8205 | 0.4476561
1666 | 16.18289 | 123.8246 | 0.3936276
1667 | 16.19289 | 150.8786 | 0.4796299
1668 | 16.20289 | 130.8514 | 0.4159651
1669 | 16.21288 | 138.8654 | 0.4414411
1670 | 16.22288 | 111.8343 | 0.3555115
1671 | 16.23288 | 147.8634 | 0.4700447
1672 | 16.24288 | 138.8712 | 0.4414594
1673 | 16.25287 | 133.8528 | 0.4255062
1674 | 16.26287 | 147.8673 | 0.4700573
1675 | 16.27287 | 161.8739 | 0.5145829
1676 | 16.28286 | 138.8466 | 0.4413811
1677 | 16.29286 | 149.858 | 0.4763853
1678 | 16.30286 | 138.8492 | 0.4413896
1679 | 16.31285 | 143.8757 | 0.4573681
1680 | 16.32285 | 147.8746 | 0.4700805
1681 | 16.33285 | 124.8481 | 0.3968812
1682 | 16.34285 | 137.8472 | 0.438204
1683 | 16.35284 | 132.8585 | 0.4223455
1684 | 16.36284 | 139.8578 | 0.4445958
1685 | 16.37284 | 130.8398 | 0.4159282
1686 | 16.38283 | 120.8516 | 0.3841768
1687 | 16.39283 | 107.8465 | 0.3428346
1688 | 16.40283 | 102.8525 | 0.3269591
1689 | 16.41282 | 136.8786 | 0.4351252
1690 | 16.42282 | 130.9025 | 0.4161275
1691 | 16.43282 | 120.8862 | 0.3842865
1692 | 16.44282 | 118.8784 | 0.3779042
1693 | 16.45281 | 130.885 | 0.416072
1694 | 16.46281 | 133.8977 | 0.425649
1695 | 16.47281 | 127.8866 | 0.4065404
1696 | 16.4828 | 99.86761 | 0.3174704
1697 | 16.4928 | 132.9043 | 0.422491
1698 | 16.5028 | 129.9268 | 0.4130258
1699 | 16.51279 | 105.9004 | 0.336648
1700 | 16.52279 | 127.9018 | 0.4065885
1701 | 16.53279 | 137.9424 | 0.4385067
1702 | 16.54279 | 143.9296 | 0.4575396
1703 | 16.55278 | 132.9045 | 0.4224918
1704 | 16.56278 | 134.9167 | 0.4288885
1705 | 16.57278 | 123.9157 | 0.3939171
1706 | 16.58277 | 122.9145 | 0.3907344
1707 | 16.59277 | 123.9336 | 0.3939742
1708 | 16.60277 | 132.9481 | 0.4226305
1709 | 16.61276 | 133.9448 | 0.4257987
1710 | 16.62276 | 109.9336 | 0.3494692
1711 | 16.63276 | 92.92156 | 0.2953895
1712 | 16.64276 | 143.962 | 0.4576426
1713 | 16.65275 | 126.9559 | 0.4035817
1714 | 16.66275 | 136.9442 | 0.4353335
1715 | 16.67275 | 119.9305 | 0.3812484
1716 | 16.68274 | 104.9304 | 0.3335647
1717 | 16.69274 | 136.9532 | 0.4353621
1718 | 16.70274 | 102.9221 | 0.3271803
1719 | 16.71273 | 117.9453 | 0.3749378
1720 | 16.72273 | 108.9361 | 0.3462985
1721 | 16.73273 | 119.9583 | 0.3813371
1722 | 16.74273 | 101.935 | 0.3240425
1723 | 16.75272 | 120.9714 | 0.3845576
1724 | 16.76272 | 125.9727 | 0.4004561
1725 | 16.77272 | 110.9527 | 0.3527088
1726 | 16.78271 | 126.9592 | 0.4035923
1727 | 16.79271 | 109.9352 | 0.3494744
1728 | 16.80271 | 109.9399 | 0.3494892
1729 | 16.8127 | 117.9556 | 0.3749705
1730 | 16.8227 | 121.9817 | 0.3877691
1731 | 16.8327 | 103.9654 | 0.3304969
1732 | 16.8427 | 112.9859 | 0.3591724
1733 | 16.85269 | 135.991 | 0.4323035
1734 | 16.86269 | 118.985 | 0.378243
1735 | 16.87269 | 133.9883 | 0.4259371
1736 | 16.88268 | 111.9795 | 0.3559729
1737 | 16.89268 | 121.9997 | 0.3878265
1738 | 16.90268 | 125.9921 | 0.4005178
1739 | 16.91267 | 101.9901 | 0.3242175
1740 | 16.92267 | 113.9813 | 0.3623367
1741 | 16.93267 | 96.95373 | 0.3082074
1742 | 16.94267 | 93.96358 | 0.298702
1743 | 16.95266 | 109.9967 | 0.34967
1744 | 16.96266 | 106.9993 | 0.3401413
1745 | 16.97266 | 124.0239 | 0.3942611
1746 | 16.98265 | 103.0032 | 0.3274381
1747 | 16.99265 | 106.0006 | 0.3369667
1748 | 17.00265 | 128.0215 | 0.406969
1749 | 17.01264 | 86.98259 | 0.27651
1750 | 17.02264 | 123.0304 | 0.3911029
1751 | 17.03264 | 107.0017 | 0.3401491
1752 | 17.04264 | 120.0179 | 0.3815264
1753 | 17.05263 | 121.0392 | 0.3847731
1754 | 17.06263 | 102.0116 | 0.324286
1755 | 17.07263 | 112.0219 | 0.3561079
1756 | 17.08262 | 100.0169 | 0.3179449
1757 | 17.09262 | 114.0121 | 0.3624346
1758 | 17.10262 | 114.0248 | 0.3624749
1759 | 17.11261 | 112.0235 | 0.3561129
1760 | 17.12261 | 118.0307 | 0.3752092
1761 | 17.13261 | 97.03529 | 0.3084667
1762 | 17.14261 | 106.0531 | 0.3371335
1763 | 17.1526 | 93.05182 | 0.2958036
1764 | 17.1626 | 96.04346 | 0.3053137
1765 | 17.1726 | 120.059 | 0.3816572
1766 | 17.18259 | 115.056 | 0.3657528
1767 | 17.19259 | 98.02675 | 0.3116185
1768 | 17.20259 | 98.02853 | 0.3116241
1769 | 17.21258 | 97.0535 | 0.3085246
1770 | 17.22258 | 114.0763 | 0.3626385
1771 | 17.23258 | 111.0914 | 0.35315
1772 | 17.24258 | 96.05471 | 0.3053495
1773 | 17.25257 | 100.0599 | 0.3180818
1774 | 17.26257 | 101.0534 | 0.32124
1775 | 17.27257 | 93.04692 | 0.295788
1776 | 17.28256 | 121.0642 | 0.3848526
1777 | 17.29256 | 95.05403 | 0.3021684
1778 | 17.30256 | 123.0799 | 0.3912603
1779 | 17.31255 | 105.0578 | 0.3339694
1780 | 17.32255 | 109.0749 | 0.3467397
1781 | 17.33255 | 116.0664 | 0.368965
1782 | 17.34255 | 95.07001 | 0.3022192
1783 | 17.35254 | 101.0991 | 0.321385
1784 | 17.36254 | 103.0844 | 0.3276962
1785 | 17.37254 | 91.07663 | 0.2895246
1786 | 17.38253 | 110.0887 | 0.3499624
1787 | 17.39253 | 104.0673 | 0.3308209
1788 | 17.40253 | 81.05826 | 0.2576771
1789 | 17.41252 | 109.0952 | 0.3468041
1790 | 17.42252 | 84.07261 | 0.2672595
1791 | 17.43252 | 101.0898 | 0.3213556
1792 | 17.44252 | 109.1049 | 0.346835
1793 | 17.45251 | 95.09723 | 0.3023058
1794 | 17.46251 | 97.10526 | 0.3086891
1795 | 17.47251 | 109.1088 | 0.3468472
1796 | 17.4825 | 106.1094 | 0.3373125
1797 | 17.4925 | 94.08452 | 0.2990865
1798 | 17.5025 | 70.07559 | 0.2227642
1799 | 17.51249 | 102.1149 | 0.3246143
1800 | 17.52249 | 88.09544 | 0.2800477
1801 | 17.53249 | 99.10405 | 0.3150431
1802 | 17.54249 | 94.10979 | 0.2991668
1803 | 17.55248 | 91.11254 | 0.2896388
1804 | 17.56248 | 86.10847 | 0.2737313
1805 | 17.57248 | 96.11786 | 0.3055503
1806 | 17.58247 | 80.1031 | 0.2546407
1807 | 17.59247 | 111.1185 | 0.353236
1808 | 17.60247 | 87.10571 | 0.2769014
1809 | 17.61246 | 97.12323 | 0.3087462
1810 | 17.62246 | 85.12712 | 0.2706117
1811 | 17.63246 | 92.13896 | 0.2929017
1812 | 17.64246 | 99.15577 | 0.3152075
1813 | 17.65245 | 99.14374 | 0.3151693
1814 | 17.66245 | 92.12402 | 0.2928542
1815 | 17.67245 | 111.1371 | 0.353295
1816 | 17.68244 | 88.12674 | 0.2801472
1817 | 17.69244 | 84.11784 | 0.2674032
1818 | 17.70244 | 92.14043 | 0.2929063
1819 | 17.71243 | 103.1383 | 0.3278677
1820 | 17.72243 | 103.1428 | 0.327882
1821 | 17.73243 | 77.1121 | 0.2451326
1822 | 17.74243 | 101.1439 | 0.3215275
1823 | 17.75242 | 101.1201 | 0.3214518
1824 | 17.76242 | 91.11595 | 0.2896496
1825 | 17.77242 | 103.1333 | 0.3278518
1826 | 17.78241 | 80.1159 | 0.2546814
1827 | 17.79241 | 90.12678 | 0.2865051
1828 | 17.80241 | 88.13785 | 0.2801825
1829 | 17.8124 | 92.1418 | 0.2929107
1830 | 17.8224 | 92.15055 | 0.2929385
1831 | 17.8324 | 83.13313 | 0.2642729
1832 | 17.8424 | 90.13772 | 0.2865399
1833 | 17.85239 | 85.14095 | 0.2706556
1834 | 17.86239 | 81.1481 | 0.2579627
1835 | 17.87239 | 84.15245 | 0.2675133
1836 | 17.88238 | 100.1683 | 0.3184263
1837 | 17.89238 | 109.1926 | 0.3471138
1838 | 17.90238 | 106.196 | 0.3375878
1839 | 17.91237 | 85.1664 | 0.2707365
1840 | 17.92237 | 100.1937 | 0.3185071
1841 | 17.93237 | 87.17158 | 0.2771108
1842 | 17.94237 | 69.14536 | 0.2198071
1843 | 17.95236 | 84.17711 | 0.2675917
1844 | 17.96236 | 75.16992 | 0.2389586
1845 | 17.97236 | 86.18205 | 0.2739652
1846 | 17.98235 | 84.17963 | 0.2675997
1847 | 17.99235 | 71.16655 | 0.2262322
1848 | 18.00235 | 88.16973 | 0.2802838
1849 | 18.01234 | 79.16094 | 0.2516457
1850 | 18.02234 | 87.16766 | 0.2770984
1851 | 18.03234 | 90.18656 | 0.2866952
1852 | 18.04234 | 88.18751 | 0.2803404
1853 | 18.05233 | 89.19174 | 0.2835327
1854 | 18.06233 | 70.18566 | 0.2231141
1855 | 18.07233 | 85.19867 | 0.2708391
1856 | 18.08232 | 88.20106 | 0.2803834
1857 | 18.09232 | 99.20625 | 0.315368
1858 | 18.10232 | 83.20447 | 0.2644997
1859 | 18.11231 | 98.22452 | 0.3122471
1860 | 18.12231 | 106.243 | 0.3377371
1861 | 18.13231 | 88.21753 | 0.2804358
1862 | 18.14231 | 94.22874 | 0.2995449
1863 | 18.1523 | 88.21977 | 0.2804429
1864 | 18.1623 | 98.22908 | 0.3122617
1865 | 18.1723 | 68.20267 | 0.2168103
1866 | 18.18229 | 85.21917 | 0.2709043
1867 | 18.19229 | 88.1952 | 0.2803648
1868 | 18.20229 | 92.20922 | 0.293125
1869 | 18.21228 | 78.19741 | 0.2485827
1870 | 18.22228 | 89.21326 | 0.2836011
1871 | 18.23228 | 84.20239 | 0.267672
1872 | 18.24228 | 83.25466 | 0.2646593
1873 | 18.25227 | 65.2587 | 0.2074517
1874 | 18.26227 | 78.27418 | 0.2488268
1875 | 18.27227 | 92.29069 | 0.293384
1876 | 18.28226 | 61.26568 | 0.1947582
1877 | 18.29226 | 86.2906 | 0.2743102
1878 | 18.30226 | 90.29854 | 0.2870512
1879 | 18.31225 | 85.29694 | 0.2711515
1880 | 18.32225 | 81.29378 | 0.2584258
1881 | 18.33225 | 83.29662 | 0.2647926
1882 | 18.34225 | 71.28818 | 0.2266189
1883 | 18.35224 | 72.28944 | 0.2298018
1884 | 18.36224 | 78.29369 | 0.2488888
1885 | 18.37224 | 71.28808 | 0.2266186
1886 | 18.38223 | 69.28855 | 0.2202622
1887 | 18.39223 | 73.29377 | 0.2329945
1888 | 18.40223 | 65.28778 | 0.2075441
1889 | 18.41222 | 87.309 | 0.2775477
1890 | 18.42222 | 79.30424 | 0.2521012
1891 | 18.43222 | 72.29965 | 0.2298343
1892 | 18.44222 | 81.30873 | 0.2584733
1893 | 18.45221 | 81.31042 | 0.2584787
1894 | 18.46221 | 75.30718 | 0.2393949
1895 | 18.47221 | 82.31505 | 0.2616723
1896 | 18.4822 | 73.30824 | 0.2330405
1897 | 18.4922 | 87.32147 | 0.2775873
1898 | 18.5022 | 65.30327 | 0.2075934
1899 | 18.51219 | 75.31342 | 0.2394148
1900 | 18.52219 | 77.31581 | 0.2457802
1901 | 18.53219 | 82.32078 | 0.2616905
1902 | 18.54219 | 87.32678 | 0.2776042
1903 | 18.55218 | 81.32334 | 0.2585198
1904 | 18.56218 | 78.3217 | 0.2489778
1905 | 18.57218 | 62.30864 | 0.1980737
1906 | 18.58217 | 70.31787 | 0.2235344
1907 | 18.59217 | 57.30887 | 0.1821799
1908 | 18.60217 | 79.33034 | 0.2521842
1909 | 18.61216 | 65.32059 | 0.2076484
1910 | 18.62216 | 80.33739 | 0.2553855
1911 | 18.63216 | 70.332 | 0.2235792
1912 | 18.64216 | 67.33192 | 0.2140423
1913 | 18.65215 | 80.34561 | 0.2554116
1914 | 18.66215 | 59.32934 | 0.1886028
1915 | 18.67215 | 85.35421 | 0.2713336
1916 | 18.68214 | 90.35985 | 0.287246
1917 | 18.69214 | 80.35159 | 0.2554307
1918 | 18.70214 | 67.34049 | 0.2140695
1919 | 18.71213 | 68.34184 | 0.2172527
1920 | 18.72213 | 63.33728 | 0.2013437
1921 | 18.73213 | 70.34206 | 0.2236112
1922 | 18.74213 | 73.34339 | 0.2331522
1923 | 18.75212 | 68.33925 | 0.2172445
1924 | 18.76212 | 72.34369 | 0.2299743
1925 | 18.77212 | 59.33219 | 0.1886118
1926 | 18.78211 | 81.35147 | 0.2586092
1927 | 18.79211 | 75.3478 | 0.2395241
1928 | 18.80211 | 61.33854 | 0.1949899
1929 | 18.8121 | 77.3554 | 0.245906
1930 | 18.8221 | 74.35436 | 0.236366
1931 | 18.8321 | 72.35413 | 0.2300074
1932 | 18.8421 | 86.36924 | 0.2745603
1933 | 18.85209 | 69.35732 | 0.2204809
1934 | 18.86209 | 79.36751 | 0.2523023
1935 | 18.87209 | 77.36598 | 0.2459397
1936 | 18.88208 | 58.35052 | 0.1854912
1937 | 18.89208 | 60.3546 | 0.191862
1938 | 18.90208 | 54.35111 | 0.1727774
1939 | 18.91207 | 68.36488 | 0.2173259
1940 | 18.92207 | 66.36584 | 0.2109712
1941 | 18.93207 | 63.36788 | 0.2014409
1942 | 18.94207 | 81.38874 | 0.2587277
1943 | 18.95206 | 78.3897 | 0.249194
1944 | 18.96206 | 57.37423 | 0.1823876
1945 | 18.97206 | 57.37816 | 0.1824002
1946 | 18.98205 | 43.36984 | 0.1378689
1947 | 18.99205 | 71.39711 | 0.2269652
1948 | 19.00205 | 57.38638 | 0.1824263
1949 | 19.01204 | 67.39734 | 0.2142502
1950 | 19.02204 | 62.3957 | 0.1983505
1951 | 19.03204 | 73.40763 | 0.2333564
1952 | 19.04204 | 60.39719 | 0.1919974
1953 | 19.05203 | 61.39864 | 0.1951809
1954 | 19.06203 | 70.4071 | 0.223818
1955 | 19.07203 | 59.39716 | 0.1888184
1956 | 19.08202 | 77.41209 | 0.2460862
1957 | 19.09202 | 52.38955 | 0.1665418
1958 | 19.10202 | 41.38016 | 0.1315439
1959 | 19.11201 | 61.39819 | 0.1951795
1960 | 19.12201 | 53.39129 | 0.1697262
1961 | 19.13201 | 62.39928 | 0.1983619
1962 | 19.14201 | 73.40895 | 0.2333606
1963 | 19.152 | 60.39718 | 0.1919973
1964 | 19.162 | 56.39318 | 0.179269
1965 | 19.172 | 61.39775 | 0.1951781
1966 | 19.18199 | 64.40126 | 0.204726
1967 | 19.19199 | 61.3992 | 0.1951827
1968 | 19.20199 | 56.39529 | 0.1792757
1969 | 19.21198 | 50.39111 | 0.1601889
1970 | 19.22198 | 62.40242 | 0.1983718
1971 | 19.23198 | 58.39834 | 0.1856432
1972 | 19.24198 | 72.41016 | 0.2301856
1973 | 19.25197 | 55.39591 | 0.1760987
1974 | 19.26197 | 53.39515 | 0.1697385
1975 | 19.27197 | 64.40476 | 0.2047371
1976 | 19.28196 | 65.4049 | 0.2079164
1977 | 19.29196 | 61.40118 | 0.195189
1978 | 19.30196 | 60.40078 | 0.1920088
1979 | 19.31195 | 61.402 | 0.1951916
1980 | 19.32195 | 61.40192 | 0.1951913
1981 | 19.33195 | 62.40291 | 0.1983734
1982 | 19.34195 | 74.41422 | 0.2365563
1983 | 19.35194 | 65.40739 | 0.2079244
1984 | 19.36194 | 64.40773 | 0.2047465
1985 | 19.37194 | 54.4003 | 0.1729338
1986 | 19.38193 | 55.40281 | 0.1761207
1987 | 19.39193 | 47.39727 | 0.1506718
1988 | 19.40193 | 59.40864 | 0.1888549
1989 | 19.41192 | 67.41604 | 0.2143097
1990 | 19.42192 | 68.41794 | 0.2174946
1991 | 19.43192 | 57.41032 | 0.1825024
1992 | 19.44192 | 62.41722 | 0.1984189
1993 | 19.45191 | 48.40741 | 0.1538829
1994 | 19.46191 | 67.42707 | 0.2143447
1995 | 19.47191 | 54.41913 | 0.1729936
1996 | 19.4819 | 62.43011 | 0.1984599
1997 | 19.4919 | 48.42178 | 0.1539286
1998 | 19.5019 | 74.44863 | 0.2366657
1999 | 19.51189 | 61.44055 | 0.1953141
2000 | 19.52189 | 57.43953 | 0.1825952
2001 | 19.53189 | 58.44247 | 0.1857835
2002 | 19.54189 | 61.44704 | 0.1953348
2003 | 19.55188 | 52.44013 | 0.1667026
2004 | 19.56188 | 54.44167 | 0.1730653
2005 | 19.57188 | 47.43559 | 0.1507936
2006 | 19.58187 | 64.45229 | 0.2048882
2007 | 19.59187 | 62.4528 | 0.198532
2008 | 19.60187 | 56.44921 | 0.1794471
2009 | 19.61186 | 52.44759 | 0.1667263
2010 | 19.62186 | 55.45309 | 0.1762805
2011 | 19.63186 | 59.46005 | 0.1890183
2012 | 19.64186 | 48.4539 | 0.1540307
2013 | 19.65185 | 46.45577 | 0.1476788
2014 | 19.66185 | 58.47012 | 0.1858714
2015 | 19.67185 | 44.46171 | 0.1413399
2016 | 19.68184 | 60.47965 | 0.1922595
2017 | 19.69184 | 63.48523 | 0.201814
2018 | 19.70184 | 46.47202 | 0.1477305
2019 | 19.71183 | 53.47935 | 0.1700062
2020 | 19.72183 | 48.47545 | 0.1540992
2021 | 19.73183 | 50.47682 | 0.1604614
2022 | 19.74183 | 50.47622 | 0.1604595
2023 | 19.75182 | 60.48504 | 0.1922766
2024 | 19.76182 | 58.48374 | 0.1859147
2025 | 19.77182 | 60.48572 | 0.1922788
2026 | 19.78181 | 48.47469 | 0.1540968
2027 | 19.79181 | 56.48141 | 0.1795495
2028 | 19.80181 | 55.48122 | 0.1763699
2029 | 19.8118 | 48.47639 | 0.1541022
2030 | 19.8218 | 53.48218 | 0.1700152
2031 | 19.8318 | 56.48671 | 0.1795663
2032 | 19.8418 | 64.49647 | 0.2050286
2033 | 19.85179 | 52.48844 | 0.1668561
2034 | 19.86179 | 51.48888 | 0.1636786
2035 | 19.87179 | 43.48207 | 0.1382257
2036 | 19.88178 | 57.4941 | 0.1827687
2037 | 19.89178 | 52.4888 | 0.1668573
2038 | 19.90178 | 56.49117 | 0.1795805
2039 | 19.91177 | 53.48806 | 0.1700339
2040 | 19.92177 | 54.48941 | 0.1732171
2041 | 19.93177 | 56.49196 | 0.179583
2042 | 19.94177 | 60.49671 | 0.1923137
2043 | 19.95176 | 42.48084 | 0.1350429
2044 | 19.96176 | 48.48613 | 0.1541332
2045 | 19.97176 | 42.48084 | 0.1350429
2046 | 19.98175 | 52.4434 | 0.166713