## Sheet1
Element | At. No. | Mass [%] | Mass Norm. [%] | Atom [%]
Carbon | 6 | 92.61991 | 92.61991 | 94.48137
Oxygen | 8 | 7.132578 | 7.132578 | 5.462152
Aluminium | 13 | 0 | 0 | 0
Silicon | 14 | 0 | 0 | 0
Calcium | 20 | 0.07755834 | 0.07755834 | 0.02371065
Copper | 29 | 0.1699583 | 0.1699583 | 0.03276991
|  | 100 | 100 | 100