## Sheet1
Element | At. No. | Mass [%] | Mass Norm. [%] | Atom [%]
Carbon | 6 | 83.64471 | 83.64471 | 88.27664
Oxygen | 8 | 13.11814 | 13.11814 | 10.39334
Sodium | 11 | 0.3563562 | 0.3563562 | 0.1964881
Magnesium | 12 | 0.5149597 | 0.5149597 | 0.2685741
Aluminium | 13 | 0.4258142 | 0.4258142 | 0.2000506
Silicon | 14 | 0.4133932 | 0.4133932 | 0.1865811
Sulfur | 16 | 0.1782311 | 0.1782311 | 0.07045715382
Chlorine | 17 | 0 | 0 | 0
Potassium | 19 | 0.36049 | 0.36049 | 0.116875
Calcium | 20 | 0.7504981 | 0.7504981 | 0.2373723
Iron | 26 | 0.2280212 | 0.2280212 | 0.05175614
Copper | 29 | 0.00938683735 | 0.00938683735 | 0.001872481498
|  | 100 | 100 | 100