## Sheet1
Element | At. No. | Mass [%] | Mass Norm. [%] | Atom [%]
Carbon | 6 | 90.47641 | 90.47641 | 92.83302
Oxygen | 8 | 9.130339 | 9.130339 | 7.03282
Sodium | 11 | 0 | 0 | 0
Magnesium | 12 | 0 | 0 | 0
Aluminium | 13 | 0.0679407 | 0.0679407 | 0.03103199
Silicon | 14 | 0.06880166 | 0.06880166 | 0.03018999
Sulfur | 16 | 0.05960236 | 0.05960236 | 0.02290683
Potassium | 19 | 0.02292098 | 0.02292098 | 0.007224728632
Calcium | 20 | 0.05620879 | 0.05620879 | 0.01728401
Iron | 26 | 0.100165 | 0.100165 | 0.02210356
Copper | 29 | 0.01761022 | 0.01761022 | 0.003415253682
|  | 100 | 100 | 100