## Solutions
| Black |  | DI water |  | 3.5% NaCl Solution |  | pH13 Ca(OH)2 solution |  | pH1 HCl Solution |  | Synthetic Oil
| Mass% | Atom% | Mass% | Atom% | Mass% | Atom% | Mass% | Atom% | Mass% | Atom% | Mass% | Atom%
Carbon | 92.61991 | 94.48137 | 95.16 | 96.68 | 93.84 | 96.39 | 79.39 | 87.53 | 95.57 | 96.8
Oxygen | 7.132578 | 5.462152 | 3.82 | 2.91 | 2.76 | 2.13 | 11.36 | 9.4 | 4.08 | 3.06
Sodium | 0 | 0 | 0.15 | 0.08 | 1.52 | 0.82 | 0 | 0 | 0 | 0
Magnesium | 0 | 0 | 0.16 | 0.08 | 0 | 0 | 0 | 0 | 0 | 0
Aluminum | 0 | 0 | 0 | 0 | 0 | 0 | 0 | 0 | 0.01 | 0.01
Silicon | 0 | 0 | 0.1 | 0.04 | 0.06 | 0.08 | 0.03 | 0.01 | 0.05 | 0.02
Sulfur | 0 | 0 | 0.27 | 0.1 | 0.21 | 0.08 | 0.08 | 0.03 | 0 | 0
Chlorine | 0 | 0 | 0.11 | 0.04 | 1.58 | 0.56 | 0.06 | 0.02 | 0.21 | 0.07
Calcium | 0.07755834 | 0.02371065 | 0.24 | 0.07 | 0.02 | 0.01 | 9.09 | 3 | 0.13 | 0.04
Copper | 0.1699583 | 0.03276991 | 0 | 0 | 0 | 0 | 0 | 0 | 0 | 0

## 3 Types
| Platinum |  | Black |  | Diamond |  |  | Platinum |  | Black |  | Diamond
| Mass% | Atom% | Mass% | Atom% | Mass% | Atom% | Element | Mass | Atomic | Mass | Atomic | Mass | Atomic
Carbon | 90.47641 | 92.83302 | 92.61991 | 94.48137 | 83.64471 | 88.27664 | Carbon | 90.47641 | 92.83302 | 92.61991 | 94.48137 | 83.64471 | 88.27664
Oxygen | 9.130339 | 7.03282 | 7.132578 | 5.462152 | 13.11814 | 10.39334 | Oxygen | 9.130339 | 7.03282 | 7.132578 | 5.462152 | 13.11814 | 10.39334
Sodium | 0 | 0 | 0 | 0 | 0.3563562 | 0.1964881 | Sodium | 0 | 0 | 0 | 0 | 0.3563562 | 0.1964881
Magnesium | 0 | 0 | 0 | 0 | 0.5149597 | 0.2685741 | Magnesium | 0 | 0 | 0 | 0 | 0.5149597 | 0.2685741
Aluminum | 0.0679407 | 0.03103199 | 0 | 0 | 0.4258142 | 0.2000506 | Aluminum | 0.0679407 | 0.03103199 | 0 | 0 | 0.4258142 | 0.2000506
Silicon | 0.06880166 | 0.03018999 | 0 | 0 | 0.4133932 | 0.1865811 | Silicon | 0.06880166 | 0.03018999 | 0 | 0 | 0.4133932 | 0.1865811
Sulfur | 0.05960236 | 0.02290683 | 0 | 0 | 0.1782311 | 0.07045715382 | Sulfur | 0.05960236 | 0.02290683 | 0 | 0 | 0.1782311 | 0.07045715382
Potassium | 0.02292098 | 0.007224728632 | 0 | 0 | 0.36049 | 0.116875 | Potassium | 0.02292098 | 0.007224728632 | 0 | 0 | 0.36049 | 0.116875
Calcium | 0.05620879 | 0.01728401 | 0.07755834 | 0.02371065 | 0.7504981 | 0.2373723 | Calcium | 0.05620879 | 0.01728401 | 0.07755834 | 0.02371065 | 0.7504981 | 0.2373723
Iron | 0.100165 | 0.02210356 | 0 | 0 | 0.2280212 | 0.05175614 | Iron | 0.100165 | 0.02210356 | 0 | 0 | 0.2280212 | 0.05175614
Copper | 0.01761022 | 0.003415253682 | 0.1699583 | 0.03276991 | 0.00938683735 | 0.001872481498 | Copper | 0.01761022 | 0.003415253682 | 0.1699583 | 0.03276991 | 0.00938683735 | 0.001872481498