## Sheet1
| Batch1 |  | Batch2
| Neat | 0.05%GNP Cement | Neat Cement | 0.05%G
C | 3.98 | 4.83 | 5.04 | 4.46
O | 48.7 | 49.36 | 49.87 | 48.28
Na | 0.17 | 0.14 | 0.32 | 0.44
Mg | 1.28 | 2.06 | 1.05 | 1.08
Al | 1.08 | 1.03 | 1.16 | 1.26
Si | 8.87 | 9.54 | 9.78 | 9.26
S | 1.12 | 1.07 | 0.95 | 1.08
K | 0 | 0.02 | 0.19 | 0.16
Ca | 32.75 | 30.04 | 29.83 | 31.55
Fe | 2.06 | 1.83 | 1.8 | 2.42