## 50x50
| 0.1% P |  |  | 0.1% |  |  | Neat N |  |  | Neat N2
Element | Mass [%] | Mass Norm. [%] | Atom [%] | Mass [%] | Mass Norm. [%] | Atom [%] | Mass [%] | Mass Norm. [%] | Atom [%] | Mass [%] | Mass Norm. [%] | Atom [%]
Carbon | 8.2114 | 7.287887 | 13.70767 | 13.07738 | 12.34904 | 21.2405 | 11.17107 | 10.84642 | 18.9667 | 9.905102 | 9.7303 | 16.93677
Oxygen | 42.77175 | 37.96134 | 53.60175 | 43.29076 | 40.87972 | 52.78552 | 42.57732 | 41.33996 | 54.26887 | 43.85502 | 43.08108 | 56.29455
Magnesium | 2.108045 | 1.870959 | 1.739041 | 1.059674 | 1.000657 | 0.8505505 | 0.8984471 | 0.8723368 | 0.7538292 | 0.9553392 | 0.9384797 | 0.8072586
Aluminium | 1.704778 | 1.513046 | 1.266854 | 1.002744 | 0.9468973 | 0.7250145 | 0.9251393 | 0.8982533 | 0.6992242 | 0.8096869 | 0.7953978 | 0.6163127
Silicon | 6.193073 | 5.496556 | 4.421296 | 7.222577 | 6.820322 | 5.016875 | 6.315624 | 6.132082 | 4.585748 | 7.901118 | 7.761682 | 5.777729
Sulfur | 0.5334019 | 0.4734117 | 0.3335303 | 0.9370323 | 0.8848452 | 0.5700764 | 0.8647644 | 0.839633 | 0.5499574 | 1.061111 | 1.042385 | 0.6796208
Calcium | 46.4804 | 41.25289 | 23.25356 | 36.96445 | 34.90575 | 17.99291 | 38.15329 | 37.0445 | 19.41342 | 35.71271 | 35.08246 | 18.30069
Iron | 4.66903 | 4.143918 | 1.676303 | 2.343273 | 2.212766 | 0.8185519677 | 2.087479 | 2.026813 | 0.7622515 | 1.59638 | 1.568208 | 0.5870665

## 10x10
| 0.1% P |  |  | 0.1% |  |  | Neat N |  |  | Neat N2
Element | Mass [%] | Mass Norm. [%] | Atom [%] | Mass [%] | Mass Norm. [%] | Atom [%] | Mass [%] | Mass Norm. [%] | Atom [%] | Mass [%] | Mass Norm. [%] | Atom [%]
Carbon | 7.902128 | 7.15799 | 13.34462 | 12.27709 | 11.26271 | 19.31007 | 8.550139 | 8.324791 | 15.62346 | 8.648682 | 8.640281 | 15.40075
Oxygen | 44.35753 | 40.18041 | 56.23477 | 47.04328 | 43.15641 | 55.54711 | 39.33498 | 38.29827 | 53.95834 | 41.2683 | 41.22821 | 55.16758
Magnesium | 0.9318999 | 0.8441436 | 0.7777051 | 0.9914797 | 0.9095604 | 0.7706475 | 0.430728 | 0.4193757 | 0.3889473 | 0.8938521 | 0.8929837 | 0.7865768
Aluminium | 2.773922 | 2.512703 | 2.085301 | 0.7057818 | 0.6474678 | 0.4941642 | 1.864397 | 1.815259 | 1.516544 | 0.7138828 | 0.7131893 | 0.565889
Silicon | 4.922984 | 4.459391 | 3.555393 | 6.417833 | 5.887571 | 4.316918 | 3.702614 | 3.605028 | 2.893408 | 9.348351 | 9.33927 | 7.119081
Sulfur | 0.5204564 | 0.4714454 | 0.329216 | 0.9353205 | 0.8580413 | 0.5510402 | 0.4825412 | 0.4698234 | 0.3302729 | 1.218755 | 1.217571 | 0.8129105
Calcium | 41.15468 | 37.27917 | 20.82833 | 39.55093 | 36.2831 | 18.64311 | 40.68663 | 39.61429 | 22.28071 | 37.11097 | 37.07492 | 19.80466
Iron | 7.832302 | 7.09474 | 2.844663 | 1.084757 | 0.9951311 | 0.3669445 | 7.654915 | 7.453162 | 3.008319 | 0.8944433 | 0.8935744 | 0.3425501