## Sheet1
Element | At. No. | Mass [%] | Mass Norm. [%] | Atom [%]
Carbon | 6 | 8.904043 | 7.57521 | 13.95201
Oxygen | 8 | 48.35914 | 41.14206 | 56.88575
Magnesium | 12 | 0.493954 | 0.4202367 | 0.3824895
Aluminium | 13 | 0.5149763 | 0.4381216 | 0.3592106
Silicon | 14 | 4.595316 | 3.909514 | 3.07937
Sulfur | 16 | 0.4868733 | 0.4142127 | 0.2857589
Calcium | 20 | 51.24064 | 43.59352 | 24.0623
Iron | 26 | 2.946923 | 2.507126 | 0.9931104
|  | 117.5419 | 100 | 100