## Sheet1
Element | At. No. | Mass [%] | Mass Norm. [%] | Atom [%]
Carbon | 6 | 9.217394 | 7.720829 | 14.20733
Oxygen | 8 | 49.0033 | 41.04697 | 56.70289
Magnesium | 12 | 0.3854636 | 0.3228785 | 0.2936103
Aluminium | 13 | 0.4694073 | 0.3931928 | 0.3220821
Silicon | 14 | 4.617899 | 3.868122 | 3.044008
Sulfur | 16 | 0.4869135 | 0.4078566 | 0.2811192
Calcium | 20 | 52.5114 | 43.98549 | 24.25666
Iron | 26 | 2.691696 | 2.254664 | 0.8922975
|  | 119.3835 | 100 | 100