## Sheet1
Element | At. No. | Mass [%] | Mass Norm. [%] | Atom [%]
Carbon | 6 | 6.657651 | 5.512628 | 10.33894
Oxygen | 8 | 50.95998 | 42.19557 | 59.41002
Magnesium | 12 | 0.2619979 | 0.2169379 | 0.201065
Aluminium | 13 | 0.3428373 | 0.2838741 | 0.2370039
Silicon | 14 | 4.451951 | 3.686277 | 2.956666
Sulfur | 16 | 0.4756184 | 0.3938186 | 0.276661
Calcium | 20 | 55.81573 | 46.2162 | 25.97674
Iron | 26 | 1.805152 | 1.494691 | 0.6029038
|  | 120.7709 | 100 | 100