## Sheet1
Element | At. No. | Mass [%] | Mass Norm. [%] | Atom [%]
Carbon | 6 | 22.81955 | 21.37962 | 34.65527
Oxygen | 8 | 37.21381 | 34.86559 | 42.42695
Magnesium | 12 | 1.417015 | 1.3276 | 1.063458
Aluminium | 13 | 2.159184 | 2.022938 | 1.459702
Silicon | 14 | 6.54214 | 6.129325 | 4.248925
Sulfur | 16 | 0.9788195 | 0.9170552 | 0.5568
Calcium | 20 | 30.81271 | 28.8684 | 14.02379
Iron | 26 | 4.791837 | 4.489468 | 1.565105
|  | 106.7351 | 100 | 100