## Flex Cem
11:52 AM 11-Aug-2021
Oxide: | Net | Wt% | At% | I-Error% | BG | Wt-Error
Al2O3 | 788.0901 | 6.47 | 4.06 | 0.81 | 13.6 | 0.05
SiO2 | 6501 | 29.65 | 31.52 | 0.28 | 28.75 | 0.09
SO3 | 3539.45 | 9.48 | 7.57 | 0.38 | 45.65 | 0.04
K2O | 1726.355 | 1.81 | 1.23 | 0.55 | 23.7 | 0.01
CaO | 47520.8 | 46.27 | 52.7 | 0.1 | 26.85 | 0.07
TiO2 | 492.75 | 0.52 | 0.42 | 1.01 | 3.6 | 0.01
MnO | 792.95 | 0.26 | 0.24 | 0.8 | 8.55 | 0
Fe2O3 | 18683.75 | 5.31 | 2.12 | 0.16 | 23.55 | 0.01
ZnO | 432.85 | 0.06 | 0.04 | 1.08 | 3.6 | 0
SrO | 2539.9 | 0.17 | 0.1 | 0.45 | 7.95 | 0
Total |  | 100 | 100
kV | 50 |  | Live Tm | 20
uA | 1000 |  | Reso | 157
Itera. | 3 |  | Method | FP-NoStds

## Class H Cement
11:59 AM 11-Aug-2021
Oxide: | Net | Wt% | At% | I-Error% | BG | Wt-Error
Al2O3 | 172.5187 | 1.47 | 0.88 | 1.86 | 16.6 | 0.03
SiO2 | 3719.2 | 16.28 | 16.55 | 0.37 | 32.3 | 0.06
SO3 | 3090.2 | 6.97 | 5.31 | 0.41 | 48.8 | 0.03
K2O | 598.3967 | 0.53 | 0.34 | 0.95 | 22.1 | 0.01
CaO | 76896.8 | 68.08 | 74.13 | 0.08 | 25.7 | 0.09
TiO2 | 177.35 | 0.23 | 0.17 | 1.71 | 2.9 | 0
MnO | 239.9 | 0.1 | 0.08 | 1.49 | 8.1 | 0
Fe2O3 | 17256.15 | 5.93 | 2.27 | 0.17 | 19.65 | 0.01
ZnO | 878.1 | 0.14 | 0.1 | 0.76 | 4.8 | 0
SrO | 3420.9 | 0.28 | 0.16 | 0.38 | 9.9 | 0
Total |  | 100 | 100
kV | 50 |  | Live Tm | 20
uA | 1000 |  | Reso | 157
Itera. | 3 |  | Method | FP-NoStds

## CFR 3
12:02 PM 11-Aug-2021 | [6 empty] | 12:02 PM 11-Aug-2021
Oxide: | Net | Wt% | At% | I-Error% | BG | Wt-Error | Elem: | Net | Wt% | At% | I-Error% | BG | Wt-Error
SO3 | 20853 | 98.81 | 98.96 | 0.16 | 23.85 | 0.18 | S K | 20853 | 96.02 | 98.29 | 0.16 | 23.85 | 0.18
CaO | 119.95 | 0.33 | 0.47 | 2.09 | 3.15 | 0.01 | CaK | 119.95 | 0.91 | 0.75 | 2.09 | 3.15 | 0.02
RhO | 1904.25 | 0.43 | 0.29 | 0.52 | 22 | 0 | RhK | 1904.25 | 1.54 | 0.49 | 0.52 | 22 | 0.01
PdO | 1612.5 | 0.43 | 0.28 | 0.58 | 79.1 | 0 | PdK | 1612.5 | 1.53 | 0.47 | 0.58 | 79.1 | 0.01
[7 empty] | Total |  | 100 | 100
Total |  | 100 | 100
[7 empty] | kV | 50 |  | Live Tm | 20
kV | 50 |  | Live Tm | 20 |  |  | uA | 1000 |  | Reso | 157
uA | 1000 |  | Reso | 157 |  |  | Itera. | 5 |  | Method | FP-NoStds
Itera. | 5 |  | Method | FP-NoStds

## Bentonite
12:33 PM 11-Aug-2021
Oxide: | Net | Wt% | At% | I-Error% | BG | Wt-Error
Al2O3 | 1168.14 | 12.03 | 7.77 | 0.66 | 6 | 0.08
SiO2 | 12160.55 | 78.79 | 86.4 | 0.2 | 7.2 | 0.18
K2O | 323.0969 | 0.6 | 0.42 | 1.27 | 7 | 0.01
CaO | 1554.1 | 2.2 | 2.58 | 0.57 | 6.65 | 0.01
TiO2 | 339.35 | 0.26 | 0.21 | 1.23 | 4.75 | 0
MnO | 240.9 | 0.06 | 0.05 | 1.51 | 11.05 | 0
Fe2O3 | 28280 | 5.72 | 2.36 | 0.13 | 26.1 | 0.01
SrO | 753.3 | 0.04 | 0.02 | 0.82 | 3.3 | 0
RhO | 2047.15 | 0.32 | 0.17 | 0.5 | 13.5 | 0
Total |  | 100 | 100
kV | 50 |  | Live Tm | 20
uA | 1000 |  | Reso | 157
Itera. | 5 |  | Method | FP-NoStds

## Ferrierite
12:38 PM 11-Aug-2021
Oxide: | Net | Wt% | At% | I-Error% | BG | Wt-Error
Al2O3 | 1052.852 | 8.16 | 5.16 | 0.69 | 6.3 | 0.06
SiO2 | 17443.65 | 82.43 | 88.41 | 0.17 | 6.3 | 0.16
K2O | 4093.999 | 6.05 | 4.14 | 0.35 | 22.05 | 0.02
CaO | 887.1 | 1.12 | 1.29 | 0.76 | 15.6 | 0.01
TiO2 | 200.75 | 0.13 | 0.11 | 1.62 | 4.8 | 0
MnO | 62.3 | 0.01 | 0.01 | 3.14 | 7.2 | 0
Fe2O3 | 10730.8 | 1.81 | 0.73 | 0.22 | 15 | 0
SrO | 1724.1 | 0.06 | 0.04 | 0.54 | 5.9 | 0
RhO | 2032.6 | 0.22 | 0.12 | 0.5 | 16.5 | 0
Total |  | 100 | 100
kV | 50 |  | Live Tm | 20
uA | 1000 |  | Reso | 157
Itera. | 4 |  | Method | FP-NoStds

## Olivine
1:53 PM 11-Aug-2021
Oxide: | Net | Wt% | At% | I-Error% | BG | Wt-Error
MgO | 1224.05 | 45.01 | 58.1 | 0.64 | 8.7 | 0.29
SiO2 | 6752.55 | 43.98 | 38.08 | 0.27 | 8.65 | 0.13
SO3 | 34.9 | 0.13 | 0.09 | 4.25 | 4.5 | 0.01
CaO | 285.1 | 0.26 | 0.24 | 1.33 | 1.75 | 0
Cr2O3 | 4573.95 | 0.97 | 0.33 | 0.33 | 5.25 | 0
Fe2O3 | 70113.9 | 8.94 | 2.91 | 0.08 | 125.25 | 0.01
Ni2O3 | 4151 | 0.44 | 0.14 | 0.35 | 37.4 | 0
RhO | 2125.9 | 0.27 | 0.12 | 0.49 | 19.65 | 0
Total |  | 100 | 100
kV | 50 |  | Live Tm | 20
uA | 1000 |  | Reso | 157
Itera. | 5 |  | Method | FP-NoStds

## D-air 5000
1:47 PM 11-Aug-2021
Oxide: | Net | Wt% | At% | I-Error% | BG | Wt-Error
SiO2 | 506.55 | 1.52 | 1.75 | 1.38 | 232.15 | 0.02
SO3 | 40897.55 | 61.47 | 52.97 | 0.11 | 304.85 | 0.09
CaO | 45513.85 | 36.62 | 45.04 | 0.11 | 242.5 | 0.05
SrO | 3886.8 | 0.15 | 0.1 | 0.44 | 919.15 | 0
RhO | 1920.25 | 0.23 | 0.14 | 0.78 | 1287.45 | 0
Total |  | 100 | 100
kV | 50 |  | Live Tm | 20
uA | 1000 |  | Reso | 157
Itera. | 4 |  | Method | FP-NoStds

## graphene
1:19 PM 11-Aug-2021
Oxide: | Net | Wt% | At% | I-Error% | BG | Wt-Error
ArO0 | 369.6185 | 23.35 | 45.48 | 1.17 | 1.9001 | 0.27
CaO | 72.60363 | 6.94 | 9.63 | 2.7 | 2.10011 | 0.19
RhO | 2955.348 | 30.74 | 20.12 | 0.42 | 40.10201 | 0.13
PdO | 2847.542 | 38.97 | 24.77 | 0.43 | 107.9554 | 0.17
Total |  | 100 | 100
kV | 50 |  | Live Tm | 20
uA | 1000 |  | Reso | 157
Itera. | 3 |  | Method | FP-NoStds