## Sheet1
Hydrated Batch 1 | [6 empty] | Hydrated Batch 2 | [6 empty] | Unhydrated Batch 2
Elem: | Net | Wt% | At% | I-Error% | BG | Wt-Error | Elem: | Net | Wt% | At% | I-Error% | BG | Wt-Error | Elem: | Net | Wt% | At% | I-Error% | BG | Wt-Error
MgK | 15.48485 | 0.47 | 0.75 | 6.88 | 3.6 | 0.03 | MgK | 11.89579 | 0.39 | 0.63 | 7.52 | 2.05 | 0.03 | MgK | 18.65858 | 0.48 | 0.76 | 6.47 | 5.25 | 0.03 | Mg
AlK | 111.4335 | 0.61 | 0.87 | 2.26 | 7.95 | 0.01 | AlK | 121.352 | 0.72 | 1.04 | 2.13 | 6.1 | 0.02 | AlK | 209.631 | 0.96 | 1.38 | 1.63 | 12.15 | 0.02 | Al
SiK | 3797.35 | 9.47 | 13.07 | 0.36 | 15.9 | 0.04 | SiK | 3452.65 | 9.39 | 13.05 | 0.38 | 13.4 | 0.04 | SiK | 4367 | 9.26 | 12.81 | 0.34 | 23.4 | 0.03 | Si
S K | 1995.009 | 2.29 | 2.77 | 0.51 | 28.5 | 0.01 | S K | 1689.364 | 2.13 | 2.59 | 0.55 | 27.8 | 0.01 | S K | 3446.526 | 3.39 | 4.1 | 0.39 | 38.95 | 0.01 | S
ClK | 1188.75 | 1.46 | 1.6 | 0.66 | 25.95 | 0.01 | ClK | 1123.2 | 1.5 | 1.65 | 0.68 | 27.85 | 0.01 | ClK | 972.7 | 1.04 | 1.14 | 0.74 | 33.3 | 0.01 | Cl
K K | 207.8207 | 0.23 | 0.22 | 1.69 | 19.25 | 0 | K K | 182.3911 | 0.22 | 0.22 | 1.86 | 23.3 | 0 | K K | 622.3896 | 0.58 | 0.58 | 0.93 | 23.25 | 0.01 | K
CaK | 74061.9 | 78.35 | 75.79 | 0.08 | 22.3 | 0.1 | CaK | 67489.7 | 76.78 | 74.75 | 0.09 | 20.2 | 0.1 | CaK | 84116.7 | 75.76 | 73.4 | 0.08 | 27 | 0.1 | Ca
TiK | 136.75 | 0.21 | 0.17 | 1.96 | 3.25 | 0 | TiK | 158.4 | 0.26 | 0.21 | 1.79 | 1.05 | 0 | TiK | 219 | 0.28 | 0.22 | 1.53 | 3.15 | 0 | Ti
MnK | 120.95 | 0.08 | 0.06 | 2.2 | 10.35 | 0 | MnK | 179.15 | 0.13 | 0.09 | 1.78 | 11.55 | 0 | MnK | 262.3 | 0.15 | 0.11 | 1.45 | 14 | 0 | Mn
FeK | 11957.75 | 6.58 | 4.57 | 0.2 | 7.8 | 0.01 | FeK | 13082.65 | 7.64 | 5.34 | 0.2 | 9.55 | 0.02 | FeK | 16247.3 | 7.34 | 5.11 | 0.18 | 13.35 | 0.01 | Fe
CuK | 45.95 | 0.02 | 0.01 | 3.77 | 7 | 0 | CuK | 279.4 | 0.11 | 0.07 | 1.36 | 4.7 | 0 | CuK | 339.2 | 0.1 | 0.06 | 1.24 | 7.7 | 0 | Cu
ZnK | 177.05 | 0.06 | 0.03 | 1.74 | 6.3 | 0 | ZnK | 752.1 | 0.26 | 0.16 | 0.82 | 7.2 | 0 | ZnK | 824.45 | 0.22 | 0.13 | 0.79 | 7.1 | 0 | Zn
SrK | 811.55 | 0.17 | 0.08 | 0.79 | 8.05 | 0 | SrK | 2036.4 | 0.47 | 0.21 | 0.5 | 9.35 | 0 | SrK | 2466.7 | 0.44 | 0.19 | 0.45 | 16.2 | 0 | Sr
Total |  | 100 | 100 |  |  |  | Total |  | 100 | 100 |  |  |  | Total |  | 100 | 100
kV | 40 |  | Live Tm | 20 |  |  | kV | 40 |  | Live Tm | 20 |  |  | kV | 40 |  | Live Tm | 20
uA | 1000 |  | Reso | 148 |  |  | uA | 1000 |  | Reso | 148 |  |  | uA | 1000 |  | Reso | 148
Itera. | 3 |  | Method | FP-NoStds |  |  | Itera. | 3 |  | Method | FP-NoStds |  |  | Itera. | 3 |  | Method | FP-NoStds