## Sheet1
Hydrated Batch 1 | [6 empty] | Hydrated Batch 2 | [6 empty] | Unhydrated Batch 2
Oxide: | Net | Wt% | At% | I-Error% | BG | Wt-Error | Oxide: | Net | Wt% | At% | I-Error% | BG | Wt-Error | Oxide: | Net | Wt% | At% | I-Error% | BG | Wt-Error
Al2O3 | 8.27083 | 4.35 | 2.6 | 9.31 | 1.8 | 0.41 | Al2O3 | 10.5738 | 5.84 | 3.53 | 8.45 | 2.7 | 0.49 | Al2O3 | 15.88168 | 7.21 | 4.4 | 6.73 | 3.5 | 0.49
SiO2 | 159.7 | 18.8 | 19.04 | 1.8 | 2.7 | 0.34 | SiO2 | 137.4 | 17.28 | 17.73 | 1.94 | 2.7 | 0.34 | SiO2 | 155.15 | 16.3 | 16.87 | 1.85 | 4.45 | 0.3
SO3 | 209.6474 | 4.76 | 3.62 | 1.56 | 1.9 | 0.07 | SO3 | 188.2973 | 4.49 | 3.46 | 1.65 | 1.9 | 0.07 | SO3 | 300.5478 | 5.92 | 4.6 | 1.31 | 3.8 | 0.08
Cl2O | 34.5 | 0.18 | 0.13 | 4.2 | 3.7 | 0.01 | Cl2O | 36.05 | 0.2 | 0.14 | 4.22 | 5.15 | 0.01 | Cl2O | 28.9 | 0.14 | 0.1 | 4.93 | 5.85 | 0.01
K2O | 124.0852 | 0.18 | 0.11 | 2.47 | 31.9 | 0 | K2O | 114.394 | 0.17 | 0.11 | 2.59 | 30.55 | 0 | K2O | 373.6682 | 0.47 | 0.31 | 1.27 | 38.65 | 0.01
CaO | 53238.8 | 66.83 | 72.52 | 0.1 | 27.6 | 0.09 | CaO | 50395.05 | 65.86 | 72.39 | 0.1 | 26.2 | 0.09 | CaO | 58747.2 | 64.27 | 71.27 | 0.09 | 33.2 | 0.09
TiO2 | 124.35 | 0.2 | 0.15 | 2.04 | 2.1 | 0 | TiO2 | 145.1 | 0.24 | 0.18 | 1.88 | 2.1 | 0 | TiO2 | 170.5 | 0.23 | 0.18 | 1.73 | 2.1 | 0
MnO | 90.75 | 0.04 | 0.04 | 2.55 | 8.05 | 0 | MnO | 174.1 | 0.08 | 0.07 | 1.76 | 6.95 | 0 | MnO | 198.3 | 0.08 | 0.07 | 1.66 | 9.3 | 0
Fe2O3 | 11684.75 | 4.55 | 1.73 | 0.21 | 10.5 | 0.01 | Fe2O3 | 13340.6 | 5.37 | 2.07 | 0.19 | 12.3 | 0.01 | Fe2O3 | 15197.6 | 4.98 | 1.94 | 0.18 | 14.55 | 0.01
CuO | 33.7 | 0.01 | 0.01 | 4.34 | 4.5 | 0 | CuO | 314.95 | 0.07 | 0.05 | 1.29 | 6.55 | 0 | CuO | 328 | 0.06 | 0.05 | 1.25 | 3.15 | 0
ZnO | 81.7 | 0.01 | 0.01 | 2.65 | 6 | 0 | ZnO | 708.5499 | 0.13 | 0.1 | 0.85 | 7.05 | 0 | ZnO | 749.95 | 0.11 | 0.09 | 0.82 | 4.25 | 0
SrO | 873.95 | 0.09 | 0.05 | 0.76 | 8.25 | 0 | SrO | 2320.85 | 0.26 | 0.16 | 0.47 | 12.45 | 0 | SrO | 2594.85 | 0.24 | 0.14 | 0.44 | 10.9 | 0
Total |  | 100 | 100 |  |  |  | Total |  | 100 | 100 |  |  |  | Total |  | 100 | 100
kV | 40 |  | Live Tm | 20 |  |  | kV | 40 |  | Live Tm | 20 |  |  | kV | 40 |  | Live Tm | 20
uA | 1000 |  | Reso | 148 |  |  | uA | 1000 |  | Reso | 148 |  |  | uA | 1000 |  | Reso | 148
Itera. | 3 |  | Method | FP-NoStds |  |  | Itera. | 3 |  | Method | FP-NoStds |  |  | Itera. | 3 |  | Method | FP-NoStds