## Job_2020_Mar13_175247 - 0.1%
1
1
0
0
0
0
1 | 0.1%Graphene~2.5in#3 | 0 | 62.3 | 25.501 | 2.443 | 9.815 | 27.792 | 0 | 2.7839 | 0.9928 | 35.316 | 0 | 2020-06-03T17:34:17.00000014621764675 | 1 1.5944 ccP1=199.835 P2=116.134 P1P2=1.72073
2 | 0.1%Graphene~2.5in#3 | 0 | 62.3 | 25.7011 | 2.424 | 9.615 | 27.226 | 0 | 2.7839 | 0.9928 | 35.316 | 0 | 2020-06-03T17:37:45.999999968335032675 | 1 1.5944 ccP1=199.848 P2=116.641 P1P2=1.71337
3 | 0.1%Graphene~2.5in#3 | 0 | 62.3 | 25.7183 | 2.422 | 9.598 | 27.177 | 0 | 2.7839 | 0.9928 | 35.316 | 0 | 2020-06-03T17:40:26.00000028032809350 | 1 1.5944 ccP1=199.831 P2=116.674 P1P2=1.71273
4 | 0.1%Graphene~2.5in#4 | 0 | 61.8 | 25.2803 | 2.445 | 9.429 | 27.166 | 0 | 2.7488 | 0.9905 | 34.709 | 0 | 2020-06-03T17:50:57.00000005308538475 | 1 1.5944 ccP1=199.813 P2=115.575 P1P2=1.72885
6 | 0.1%Graphene~2.5in#4 | 0 | 61.8 | 25.2474 | 2.448 | 9.462 | 27.261 | 0 | 2.7488 | 0.9905 | 34.709 | 0 | 2020-06-03T17:57:57.99999976996332150 | 1 1.5944 ccP1=199.820 P2=115.498 P1P2=1.73006
7 | 0.1%Graphene~2.5in#4 | 0 | 61.8 | 25.6106 | 2.413 | 9.098 | 26.212 | 0 | 2.7488 | 0.9905 | 34.709 | 0 | 2020-06-03T18:02:39.00000007823109900 | 1 1.5944 ccP1=199.785 P2=116.378 P1P2=1.71670
7 | 0.1%Graphene~2.5in#5 | 0 | 48.96 | 19.9171 | 2.458 | 8.364 | 29.575 | 0 | 2.2097 | 0.9972 | 28.281 | 0 | 2020-06-26T11:03:46.0000002337619662125 | 4 9.643 ccP1=201.627 P2=123.753 P1P2=1.62927
8 | 0.1%Graphene~2.5in#5 | 0 | 48.96 | 19.9252 | 2.457 | 8.356 | 29.546 | 0 | 2.2097 | 0.9972 | 28.281 | 0 | 2020-06-26T11:07:02.99999976530670975 | 4 9.643 ccP1=200.562 P2=123.122 P1P2=1.62897
9 | 0.1%Graphene~2.5in#5 | 0 | 48.96 | 19.9233 | 2.457 | 8.358 | 29.553 | 0 | 2.2097 | 0.9972 | 28.281 | 0 | 2020-06-26T11:14:58.99999976623803075 | 4 9.643 ccP1=200.042 P2=122.797 P1P2=1.62904
10 | 0.1%Graphene~2.5in#6 | 0 | 51.29 | 20.8846 | 2.456 | 8.395 | 28.671 | 0 | 2.2873 | 0.9973 | 29.28 | 0 | 2020-06-26T11:50:57.00000005308538475 | 1 3 8.0128 ccP1=164.931 P2=99.734 P1P2=1.65371
11 | 0.1%Graphene~2.5in#6 | 0 | 51.29 | 20.8867 | 2.456 | 8.393 | 28.665 | 0 | 2.2873 | 0.9973 | 29.28 | 0 | 2020-06-26T11:53:31.9999998249113550 | 1 3 8.0128 ccP1=141.127 P2=85.344 P1P2=1.65363
12 | 0.1%Graphene~2.5in#6 | 0 | 51.29 | 20.8812 | 2.456 | 8.399 | 28.685 | 0 | 2.2873 | 0.9973 | 29.28 | 0 | 2020-06-26T12:00:30.999999702908098800 | 1 3 8.0128 ccP1=199.940 P2=120.895 P1P2=1.65383