## Sheet1
| Neat | [5 empty] | 0.008 | [5 empty] | 0.016 | [5 empty] | 0.05
| 1 |  | 2 |  | 3 |  | 1 |  | 2 |  | 3 |  | 1 |  | 2 |  | 3 |  | 1 |  | 2 |  | 3
| Diameter | Length | Diameter | Length | Diameter | Length | Diameter | Length | Diameter | Length | Diameter | Length | Diameter | Length | Diameter | Length | Diameter | Length | Diameter | Length | Diameter | Length | Diameter | Length
Meas1 | 2.55 | 5.596 | 2.544 | 5.433 | 2.534 | 5.352 | 2.537 | 5.457 | 2.533 | 5.427 | 2.551 | 5.376 | 2.535 | 5.592 | 2.529 | 5.555 | 2.545 | 5.651 | 2.53 | 5.518 | 2.526 | 5.52 | 2.531 | 5.535
Meas2 | 2.541 | 5.59 | 2.547 | 5.432 | 2.537 | 5.36 | 2.546 | 5.462 | 2.532 | 5.43 | 2.552 | 5.378 | 2.539 | 5.59 | 2.537 | 5.557 | 2.535 | 5.655 | 2.537 | 5.523 | 2.537 | 5.524 | 2.545 | 5.536
Meas3 | 2.543 | 5.588 | 2.552 | 5.436 | 2.536 | 5.366 | 2.534 | 5.478 | 2.536 | 5.428 | 2.547 | 5.388 | 2.536 | 5.582 | 2.543 | 5.555 | 2.539 | 5.654 | 2.54 | 5.525 | 2.539 | 5.517 | 2.542 | 5.529
Meas4 | 2.535 | 5.591 | 2.549 | 5.435 | 2.537 | 5.364 | 2.54 | 5.469 | 2.534 | 5.431 | 2.548 | 5.384 | 2.541 | 5.585 | 2.539 | 5.56 | 2.546 | 5.656 | 2.528 | 5.523 | 2.531 | 5.518 | 2.535 | 5.529
Meas5 | 2.534 | 5.589 | 2.551 | 5.431 | 2.543 | 5.349 | 2.532 | 5.469 | 2.538 | 5.433 | 2.546 | 5.373 | 2.545 | 5.587 | 2.546 | 5.554 | 2.542 | 5.655 | 2.529 | 5.522 | 2.531 | 5.519 | 2.536 | 5.535
Meas6 | 2.539 | 5.589 | 2.554 | 5.436 | 2.536 | 5.351 | 2.534 | 5.463 | 2.538 | 5.441 | 2.545 | 5.376 | 2.544 | 5.592 | 2.538 | 5.56 | 2.55 | 5.658 | 2.542 | 5.52 | 2.539 | 5.524 | 2.54 | 5.531
Average | 2.540333 | 5.5905 | 2.5495 | 5.433833 | 2.537167 | 5.357 | 2.537167 | 5.466333 | 2.535167 | 5.431667 | 2.548167 | 5.379167 | 2.54 | 5.588 | 2.538667 | 5.556833 | 2.542833 | 5.654833 | 2.534333 | 5.521833 | 2.533833 | 5.520333 | 2.538167 | 5.5325
Weight (g) | 50.62 |  | 49.8 |  | 48.4 |  | 49.43 |  | 49.01 |  | 49.1 |  | 50.34 |  | 50.01 |  | 50.84 |  | 49.57 |  | 49.21 |  | 49.63
Density (g/cm^3) | 1.786488 |  | 1.795242 |  | 1.787046 |  | 1.788573 |  | 1.787511 |  | 1.789868 |  | 1.777868 |  | 1.777986 |  | 1.770354 |  | 1.779583 |  | 1.767836 |  | 1.772935
Density (ppg) | 14.90825 |  | 14.9813 |  | 14.9129 |  | 14.92564 |  | 14.91678 |  | 14.93645 |  | 14.83631 |  | 14.83729 |  | 14.7736 |  | 14.85062 |  | 14.7526 |  | 14.79514
14.86891

## All
| Neat |  |  | 0.008%G |  |  | 0.016%G |  |  | 0.05%G
| #1 | #2 | #3 | #1 | #2 | #3 | #1 | #2 | #3 | #1 | #2 | #3
1 | 26.103 | 25.508 | 25.868 | 26.278 | 26.065 | 26.108 | 27.229 | 27.449 | 27.676 | 27.212 | 27.689 | 27.429
2 | 26.16 | 24.305 | 25.377 | 25.493 | 25.109 | 24.821 | 26.403 | 26.663 | 27.676 | 26.594 | 27.071 | 26.032
3 | 26.138 | 25.371 | 25.912 | 25.037 | 26.189 | 24.989 | 26.915 | 27.012 | 26.903 | 26.555 | 27.552 | 27.361
Average | 26.13367 | 25.06133 | 25.719 | 25.60267 | 25.78767 | 25.306 | 26.849 | 27.04133 | 27.41833 | 26.787 | 27.43733 | 26.94067
|  | 25.638 |  |  | 25.56544 |  |  | 27.10289 |  |  | 27.055

## Hg
Hg injection
| Porosity | Swanson Perm, md | R35, microns | Pore Throat Radius
Neat | 29.2 | 0.0163 | 0.0224 | 0.0193
0.05%GNPs | 29.6 | 0.0182 | 0.0217 | 0.0183
Neat
0.05%GNP