## Job_2020_Mar12_115946 - Neat
1
1
0
0
0
0
1 | Neat~2in#1 | 0 | 42.025 | 17.2128 | 2.441 | 7.011 | 28.942 | 0 | 1.9088 | 0.993 | 24.224 | 0 | 2020-03-12T11:59:52.00000001583248400 | 1 2 3 12.8161 ccP1=194.386 P2=120.561 P1P2=1.61234
2 | Neat~2in#1 | 0 | 42.025 | 17.2224 | 2.44 | 7.002 | 28.905 | 0 | 1.9088 | 0.993 | 24.224 | 0 | 2020-03-12T12:03:50.99999993573874300 | 1 2 3 12.8161 ccP1=194.367 P2=120.576 P1P2=1.61199
3 | Neat~2in#1 | 0 | 42.025 | 17.2112 | 2.442 | 7.013 | 28.951 | 0 | 1.9088 | 0.993 | 24.224 | 0 | 2020-03-12T12:07:51.99999969452619225 | 1 2 3 12.8161 ccP1=194.369 P2=120.546 P1P2=1.61241
4 | Neat~2.5in#2 | 0 | 57.58 | 23.6196 | 2.438 | 8.881 | 27.325 | 0 | 2.5623 | 0.99275 | 32.501 | 0 | 2020-03-12T13:01:28.9999998500570625 | 2 4.8033 ccP1=194.397 P2=116.288 P1P2=1.67169
5 | Neat~2.5in#2 | 0 | 57.58 | 23.8356 | 2.416 | 8.665 | 26.661 | 0 | 2.5623 | 0.99275 | 32.501 | 0 | 2020-03-12T13:05:43.00000013317912575 | 2 4.8033 ccP1=194.380 P2=116.835 P1P2=1.66371
6 | Neat~2.5in#2 | 0 | 57.58 | 23.612 | 2.439 | 8.889 | 27.35 | 0 | 2.5623 | 0.99275 | 32.501 | 0 | 2020-03-12T13:10:42.99999985378235325 | 2 4.8033 ccP1=194.392 P2=116.266 P1P2=1.67197
7 | Neat~2.5in#3 | 0 | 55.62 | 22.7375 | 2.446 | 8.674 | 27.615 | 0 | 2.4523 | 0.9976 | 31.411 | 0 | 2020-03-12T16:28:37.99999969080090825 | 3 6.4184 ccP1=194.552 P2=118.295 P1P2=1.64463
8 | Neat~2.5in#3 | 0 | 55.62 | 22.6681 | 2.454 | 8.743 | 27.834 | 0 | 2.4523 | 0.9976 | 31.411 | 0 | 2020-03-12T16:32:29.99999986030161375 | 3 6.4184 ccP1=194.611 P2=118.147 P1P2=1.64719
9 | Neat~2.5in#3 | 0 | 55.62 | 22.856 | 2.433 | 8.555 | 27.236 | 0 | 2.4523 | 0.9976 | 31.411 | 0 | 2020-03-12T16:51:02.99999977927655175 | 3 6.4184 ccP1=194.588 P2=118.633 P1P2=1.64026
10 | Neat~2.5in#4 | 0 | 55.11 | 22.5825 | 2.44 | 9.09 | 28.7 | 0 | 2.4707 | 0.998 | 31.672 | 0 | 2020-06-03T13:54:07.00000004377216125 | 3 6.4184 ccP1=199.897 P2=121.161 P1P2=1.64984
11 | Neat~2.5in#4 | 0 | 55.11 | 22.6546 | 2.433 | 9.017 | 28.47 | 0 | 2.4707 | 0.998 | 31.672 | 0 | 2020-06-03T13:57:30.99999995436519675 | 3 6.4184 ccP1=198.648 P2=120.599 P1P2=1.64719
12 | Neat~2.5in#4 | 0 | 55.11 | 22.7248 | 2.425 | 8.947 | 28.249 | 0 | 2.4707 | 0.998 | 31.672 | 0 | 2020-06-03T14:00:45.0000000419095125 | 3 6.4184 ccP1=199.954 P2=121.582 P1P2=1.64460
13 | Neat~2.5in#5 | 0 | 57.96 | 23.7133 | 2.444 | 9.019 | 27.554 | 0 | 2.5818 | 0.9925 | 32.732 | 0 | 2020-06-03T14:05:03.00000000279396975 | 2 4.8033 ccP1=199.871 P2=119.851 P1P2=1.66766
14 | Neat~2.5in#5 | 0 | 57.96 | 23.9809 | 2.417 | 8.751 | 26.735 | 0 | 2.5818 | 0.9925 | 32.732 | 0 | 2020-06-03T14:08:47.99999979324638700 | 2 4.8033 ccP1=199.881 P2=120.569 P1P2=1.65781
15 | Neat~2.5in#5 | 0 | 57.96 | 23.7777 | 2.438 | 8.954 | 27.355 | 0 | 2.5818 | 0.9925 | 32.732 | 0 | 2020-06-03T14:14:15.00000016763806350 | 2 4.8033 ccP1=199.824 P2=119.994 P1P2=1.66529