## 16.4ppg
Neat Class H, neat + Graphene(Various Percentage), following API 10B in USC Units
Conversions
Summary of Slurry Designs | [9 empty] | mL | 400 | Gallon | 0.1056688
Graphene %wt | 0 | 0.004 | 0.008 | 0.016 | 0.05 | 0.1 |  |  |  | Lb | 1 |  | 453.592
Class H | 0.7096198 | 0.7095741 | 0.7095283 | 0.709334 | 0.7090484 | #DIV/0!
Water | 0.2722849 | 0.272275 | 0.2722652 | 0.2722233 | 0.2721618 | #DIV/0!
Graphene | 0 | 5.676592e-05 | 0.0001135245 | 0.000354667 | 0.0007090484 | #DIV/0!
D-Air 5000 | 0.00177405 | 0.001773935 | 0.001773821 | 0.001773335 | 0.001772621 | #DIV/0!
Dispersent CFR-3 w/o defoamer | 0.002128859 | 0.002128722 | 0.002128585 | 0.002128002 | 0.002127145 | #DIV/0!
Bentonite | 0.0141924 | 0.01419148 | 0.01419057 | 0.01418668 | 0.01418097 | #DIV/0!
W/C Ratio | 0.3837053 | 0.3837162 | 0.383727 | 0.3837731 | 0.3838409 | #DIV/0!
Calculations:
Standard H Class
Material | Density (g/cc) | Density (ppg) | mix pro | mass(lbm) | vol(gal) | density (ppg) | Water/Cement Ratio | lbm | gram | Material |  |  |  | Double |  | Triple | 6x
Class H | 3.14 | 26.20457 | 1 | 94 | 3.587161 | 26.20457 | 0.3837053 | 1.229749 | 557.8041 | Class H |  |  |  | 1115.608 |  | 1673.412 | 3346.825
Water | 1 | 8.325 | 0.3837053 | 36.0683 | 4.332529 | 8.325 | Density (ppg) | 0.4718611 | 214.0324 | Water |  |  |  | 428.0648 |  | 642.0973 | 1284.195
Graphene | 2.267 | 18.88411 | 0 | 0 | 0 | #DIV/0! | 16.4 | 0 | 0 | Graphene |  |  |  | 0 |  | 0 | 0
D-Air 5000 | 2.26 | 18.8145 | 0.0025 | 0.235 | 0.01249037 | 18.8145 |  | 0.003074372 | 1.39451 | D-Air 5000 |  |  |  | 2.789021 |  | 4.183531 | 8.367062
Dispersent CFR-3 w/o defoamer | 0.6087 | 5.0674275 | 0.003 | 0.282 | 0.05564954 | 5.0674275 |  | 0.003689246 | 1.673412 | Dispersent CFR-3 w/o defoamer |  |  |  | 3.346825 |  | 5.020237 | 10.04047
bentonite | 2.522 | 21.04711 | 0.02 | 1.88 | 0.08932343 | 21.04711 | Water/Solids Ratio | 0.02459497 | 11.15608 | bentonite |  |  |  | 22.31217 |  | 33.46825 | 66.9365
Mix | 1.96512344 | 16.4 | 1.409205 | 132.4653 | 8.077152 | 16.4 | 0.3741641 | 1.73296832 | 786.0606 | Mix |  |  |  | 1572.121 |  | 2358.182 | 4716.363
[8 empty] | Volume (mL) | 400.0057 |  |  |  |  | 800.0114 |  | 1200.017 | 2400.034
0% Graphene |  |  | lbm/sack
94
Material | Density (g/cc) | Density (ppg) | mix pro | mass(lbm) | vol(gal) | density (ppg) | Water/Cement Ratio | lbm | gram | Material
Class H | 3.14 | 26.20457 | 1 | 94 | 3.587161 | 26.20457 | 0.3837053 | 1.229749 | 557.8041 | Class H
Water | 1 | 8.325 | 0.3837053 | 36.0683 | 4.332529 | 8.325 | Density (ppg) | 0.4718611 | 214.0324 | Water
Graphene | 2.267 | 18.88411 | 0 | 0 | 0 | #DIV/0! | 16.4 | 0 | 0 | Graphene
D-Air 5000 | 2.26 | 18.8145 | 0.0025 | 0.235 | 0.01249037 | 18.8145 |  | 0.003074372 | 1.39451 | D-Air 5000
Dispersent CFR-3 w/o defoamer | 0.6087 | 5.0674275 | 0.003 | 0.282 | 0.05564954 | 5.0674275 |  | 0.003689246 | 1.673412 | Dispersent CFR-3 w/o defoamer
bentonite | 2.522 | 21.04711 | 0.02 | 1.88 | 0.08932343 | 21.04711 | Water/Solids Ratio | 0.02459497 | 11.15608 | bentonite
Mix | 1.96512344 | 16.4 | 1.409205 | 132.4653 | 8.077152 | 16.4 | 0.3741641 | 1.73296832 | 786.0606 | Mix
0.008% Graphene |  |  | lbm/sack
94
Material | Density (g/cc) | Density (ppg) | mix pro | mass(lbm) | vol(gal) | density (ppg) | Water/Cement Ratio | lbm | gram | Material |  |  |  | Double |  | Triple | 6x | 2.25x | %
Class H | 3.14 | 26.20457 | 1 | 94 | 3.587161 | 26.20457 | 0.3837162 | 1.229669 | 557.7682 | Class H |  |  |  | 1115.536 |  | 1673.305 | 3346.609 | 1254.978 | 100
Water | 1 | 8.325 | 0.3837162 | 36.06932 | 4.332651 | 8.325 | Density (ppg) | 0.471844 | 214.0247 | Water |  |  |  | 428.0493 |  | 642.074 | 1284.148 | 481.5555 | 38.37162
Graphene | 2.267 | 18.88411 | 8e-05 | 0.00752 | 0.0003982184 | 18.88411 | 16.4 | 9.837355e-05 | 0.04462145 | Graphene |  |  |  | 0.08924291 |  | 0.1338644 | 0.2677287 | 0.1003983 | 0.008
D-Air 5000 | 2.26 | 18.8145 | 0.0025 | 0.235 | 0.01249037 | 18.8145 |  | 0.003074173 | 1.39442 | D-Air 5000 |  |  |  | 2.788841 |  | 4.183261 | 8.366523 | 3.137446 | 0.25
Dispersent CFR-3 w/o defoamer | 0.6087 | 5.0674275 | 0.003 | 0.282 | 0.05564954 | 5.0674275 |  | 0.003689008 | 1.673305 | Dispersent CFR-3 w/o defoamer |  |  |  | 3.346609 |  | 5.019914 | 10.03983 | 3.764935 | 0.3
bentonite | 2.522 | 21.04711 | 0.02 | 1.88 | 0.08932343 | 21.04711 | Water/Solids Ratio | 0.02459339 | 11.15536 | bentonite |  |  |  | 22.31073 |  | 33.46609 | 66.93218 | 25.09957 | 2
Mix | 1.96512344 | 16.4 | 1.409296 | 132.4738 | 8.077673 | 16.4 | 0.3741455 | 1.73296832 | 786.0606 | Mix |  |  |  | 1572.121 |  | 2358.182 | 4716.363 | 1768.636 | 140.9296
[8 empty] | Volume (mL) | 400.0057 |  |  |  |  | 800.0114 |  | 1200.017 | 2400.034 | 900.0128
0.016% Graphene |  |  | lbm/sack
94
Material | Density (g/cc) | Density (ppg) | mix pro | mass(lbm) | vol(gal) | density (ppg) | Water/Cement Ratio | lbm | gram | Material |  |  |  | Double |  | Triple | 6x | 2.25x
Class H | 3.14 | 26.20457 | 1 | 94 | 3.587161 | 26.20457 | 0.383727 | 1.22959 | 557.7322 | Class H |  |  |  | 1115.464 |  | 1673.197 | 3346.393 | 1254.898
Water | 1 | 8.325 | 0.383727 | 36.07034 | 4.332774 | 8.325 | Density (ppg) | 0.4718269 | 214.0169 | Water |  |  |  | 428.0339 |  | 642.0508 | 1284.102 | 481.5381
Graphene | 2.267 | 18.88411 | 0.00016 | 0.01504 | 0.0007964368 | 18.88411 | 16.4 | 0.0001967344 | 0.08923716 | Graphene |  |  |  | 0.1784743 |  | 0.2677115 | 0.5354229 | 0.2007836
D-Air 5000 | 2.26 | 18.8145 | 0.0025 | 0.235 | 0.01249037 | 18.8145 |  | 0.003073975 | 1.394331 | D-Air 5000 |  |  |  | 2.788661 |  | 4.182992 | 8.365983 | 3.137244
Dispersent CFR-3 w/o defoamer | 0.6087 | 5.0674275 | 0.003 | 0.282 | 0.05564954 | 5.0674275 |  | 0.00368877 | 1.673197 | Dispersent CFR-3 w/o defoamer |  |  |  | 3.346393 |  | 5.01959 | 10.03918 | 3.764693
bentonite | 2.522 | 21.04711 | 0.02 | 1.88 | 0.08932343 | 21.04711 | Water/Solids Ratio | 0.0245918 | 11.15464 | bentonite |  |  |  | 22.30929 |  | 33.46393 | 66.92787 | 25.09795
Mix | 1.96512344 | 16.4 | 1.409387 | 132.4824 | 8.078194 | 16.4 | 0.3741269 | 1.73296832 | 786.0606 | Mix |  |  |  | 1572.121 |  | 2358.182 | 4716.363 | 1768.636
[8 empty] | Volume (mL) | 400.0057 |  |  |  |  | 800.0114 |  | 1200.017 | 2400.034 | 900.0128
0.05% Graphene |  |  | lbm/sack
94
Material | Density (g/cc) | Density (ppg) | mix pro | mass(lbm) | vol(gal) | density (ppg) | Water/Cement Ratio | lbm | gram | Material |  |  |  | 6x | 2.25x | 4.5x(whole)
Class H | 3.14 | 26.20457 | 1 | 94 | 3.587161 | 26.20457 | 0.3837731 | 1.229253 | 557.5795 | Class H |  |  |  | 3345.477 | 1254.554 | 2509.108
Water | 1 | 8.325 | 0.3837731 | 36.07467 | 4.333294 | 8.325 | Density (ppg) | 0.4717544 | 213.984 | Water |  |  |  | 1283.904 | 481.464 | 962.9281
Graphene | 2.267 | 18.88411 | 0.0005 | 0.047 | 0.002488865 | 18.88411 | 16.4 | 0.0006146267 | 0.2787897 | Graphene |  |  |  | 1.672738 | 0.6272769 | 1.254554
D-Air 5000 | 2.26 | 18.8145 | 0.0025 | 0.235 | 0.01249037 | 18.8145 |  | 0.003073133 | 1.393949 | D-Air 5000 |  |  |  | 8.363692 | 3.136385 | 6.272769
Dispersent CFR-3 w/o defoamer | 0.6087 | 5.0674275 | 0.003 | 0.282 | 0.05564954 | 5.0674275 |  | 0.00368776 | 1.672738 | Dispersent CFR-3 w/o defoamer |  |  |  | 10.03643 | 3.763661 | 7.527323
bentonite | 2.522 | 21.04711 | 0.02 | 1.88 | 0.08932343 | 21.04711 | Water/Solids Ratio | 0.02458507 | 11.15159 | bentonite |  |  |  | 66.90954 | 25.09108 | 50.18215
Mix | 1.96512344 | 16.4 | 1.409773 | 132.5187 | 8.080407 | 16.4 | 0.3740479 | 1.73296832 | 786.0606 | Mix |  |  |  | 4716.363 | 1768.636 | 3537.273
[8 empty] | Volume (mL) | 400.0057 | [5 empty] | 900.0128 | 1800.026
0.1% Graphene |  |  | lbm/sack
94
Material | Density (g/cc) | Density (ppg) | mix pro | mass(lbm) | vol(gal) | density (ppg) | Water/Cement Ratio | lbm | gram | Material |  |  |  | 6x | 2.25
Class H | 3.14 | 26.20457 | 1 | 94 | 3.587161 | 26.20457 | 0.3838409 | 1.228758 | 557.355 | Class H |  |  |  | 3344.13 | 1254.049
Water | 1 | 8.325 | 0.3838409 | 36.08105 | 4.33406 | 8.325 | Density (ppg) | 0.4716478 | 213.9357 | Water |  |  |  | 1283.614 | 481.3552
Graphene | 2.267 | 18.88411 | 0.001 | 0.094 | 0.00497773 | 18.88411 | 16.4 | 0.001228758 | 0.557355 | Graphene |  |  |  | 3.34413 | 1.254049
D-Air 5000 | 2.26 | 18.8145 | 0.0025 | 0.235 | 0.01249037 | 18.8145 |  | 0.003071896 | 1.393387 | D-Air 5000 |  |  |  | 8.360325 | 3.135122
Dispersent CFR-3 w/o defoamer | 0.6087 | 5.0674275 | 0.003 | 0.282 | 0.05564954 | 5.0674275 |  | 0.003686275 | 1.672065 | Dispersent CFR-3 w/o defoamer |  |  |  | 10.03239 | 3.762146
bentonite | 2.522 | 21.04711 | 0.02 | 1.88 | 0.08932343 | 21.04711 | Water/Solids Ratio | 0.02457517 | 11.1471 | bentonite |  |  |  | 66.8826 | 25.08097
Mix | 1.96512344 | 16.4 | 1.410341 | 132.572 | 8.083661 | 16.4 | 0.3739317 | 1.73296832 | 786.0606 | Mix |  |  |  | 4716.363 | 1768.636