## Sheet1
6000psi | [9 empty] | 2000psi | [9 empty] | 2000psi |  |  |  | 6000psi
Neat Cement |  |  |  |  | 0.1%wt Graphene |  |  |  |  | Neat Cement |  |  |  |  | 0.1%wt Graphene |  |  |  |  | Neat Cement |  | 0.1%woc Graphene |  | Neat Cement |  | 0.1%woc Graphene
Stress ( psi ) | Position(in) | strain | Toughness | EM(kpsi) | Stress ( psi ) | Position(in) | strain | Toughness | EM(kpsi) | Stress ( psi ) | Position(in) | strain | Toughness | EM(kpsi) | Stress ( psi ) | Position(in) | strain | Toughness | EM(kpsi) | Stress Line | Strain line | Stress Line | Strain line | Stress Line | Strain line | Stress Line | Strain line
6041.149 | 0.293 | 0 | 206.409 | 122.7499 | 5777.798 | 0.0325 | 0 | 613.4779 | 103.5348 | 1812.729 | 0.3213 | 0 | 178.6949 | 99.50285 | 1955.925 | 0.3397 | 0 | 292.824013 | 89.56727 | 0 | 0 | 0 | 0 | 0 | 0 | 0 | 0
6047.641 | 0.293 | 0 | 0 |  | 5783.102 | 0.0325 | 0 | 0 |  | 1805.871 | 0.321 | -0.000125 | -0.2261625 | 54864 | 1955.925 | 0.3397 | 0 | 0 |  | 7763 | 0.023 | 9908 | 0.032 | 11243 | 0.0135 | 13812 | 0.0375
6053.951 | 0.293 | 0 | 0 |  | 5788.406 | 0.0325 | 0 | 0 |  | 1804.499 | 0.321 | -0.000125 | 0 |  | 1956.108 | 0.3397 | 0 | 0 |  | 7763 | 0.023 | 9908 | 0.032 | 11243 | 0.0135 | 13812 | 0.0375
6060.351 | 0.293 | 0 | 0 |  | 5794.075 | 0.0325 | 0 | 0 |  | 1810.077 | 0.321 | -0.000125 | 0 |  | 1956.748 | 0.3397 | 0 | 0
6067.941 | 0.293 | 0 | 0 |  | 5801.482 | 0.0325 | 0 | 0 |  | 1822.421 | 0.321 | -0.000125 | 0 |  | 1958.577 | 0.3397 | 0 | 0
6078.365 | 0.293 | 0 | 0 |  | 5811.266 | 0.033 | 0.0002083333 | 1.20966125 | 46963.2 | 1840.435 | 0.321 | -0.000125 | 0 |  | 1961.869 | 0.3397 | 0 | 0
6092.264 | 0.293 | 0 | 0 |  | 5810.717 | 0.033 | 0.0002083333 | 0 |  | 1863.387 | 0.321 | -0.000125 | 0 |  | 1967.264 | 0.3397 | 0 | 0
6109.912 | 0.293 | 0 | 0 |  | 5793.801 | 0.033 | 0.0002083333 | 0 |  | 1891.734 | 0.321 | -0.000125 | 0 |  | 1974.488 | 0.3397 | 0 | 0
6131.858 | 0.293 | 0 | 0 |  | 5770.575 | 0.033 | 0.0002083333 | 0 |  | 1925.384 | 0.321 | -0.000125 | 0 |  | 1983.906 | 0.3397 | 0 | 0
6158.01 | 0.293 | 0 | 0 |  | 5745.062 | 0.033 | 0.0002083333 | 0 |  | 1964.429 | 0.321 | -0.000125 | 0 |  | 1995.337 | 0.3397 | 0 | 0
6188.369 | 0.2935 | 0.0002083333 | 1.286081 | 145723.2 | 5719.459 | 0.033 | 0.0002083333 | 0 |  | 2005.944 | 0.3215 | 8.333333e-05 | 0.4135805 | 199272 | 2009.053 | 0.3397 | 0 | 0
6212.692 | 0.2935 | 0.0002083333 | 0 |  | 5694.77 | 0.033 | 0.0002083333 | 0 |  | 2036.302 | 0.3215 | 8.333333e-05 | 0 |  | 2025.695 | 0.3402 | 0.0002083333 | 0.42028625 | 79881.6
6223.208 | 0.2935 | 0.0002083333 | 0 |  | 5671.178 | 0.033 | 0.0002083333 | 0 |  | 2058.248 | 0.3215 | 8.333333e-05 | 0 |  | 2036.119 | 0.3402 | 0.0002083333 | 0
6227.049 | 0.2935 | 0.0002083333 | 0 |  | 5650.147 | 0.033 | 0.0002083333 | 0 |  | 2075.805 | 0.3215 | 8.333333e-05 | 0 |  | 2040.508 | 0.3402 | 0.0002083333 | 0
6227.14 | 0.2935 | 0.0002083333 | 0 |  | 5630.944 | 0.033 | 0.0002083333 | 0 |  | 2091.99 | 0.3215 | 8.333333e-05 | 0 |  | 2042.429 | 0.3402 | 0.0002083333 | 0
6225.494 | 0.2935 | 0.0002083333 | 0 |  | 5613.57 | 0.033 | 0.0002083333 | 0 |  | 2107.352 | 0.3217 | 0.0001666667 | 0.1749726 | 184344 | 2042.886 | 0.3402 | 0.0002083333 | 0
6223.482 | 0.2935 | 0.0002083333 | 0 |  | 5597.751 | 0.033 | 0.0002083333 | 0 |  | 2121.16 | 0.3217 | 0.0001666667 | 0 |  | 2042.795 | 0.3402 | 0.0002083333 | 0
6221.928 | 0.2935 | 0.0002083333 | 0 |  | 5583.852 | 0.033 | 0.0002083333 | 0 |  | 2128.018 | 0.3217 | 0.0001666667 | 0 |  | 2042.795 | 0.3402 | 0.0002083333 | 0
6220.922 | 0.2935 | 0.0002083333 | 0 |  | 5571.324 | 0.033 | 0.0002083333 | 0 |  | 2131.584 | 0.3217 | 0.0001666667 | 0 |  | 2042.612 | 0.3402 | 0.0002083333 | 0
6220.099 | 0.2935 | 0.0002083333 | 0 |  | 5562.637 | 0.0325 | 0 | -1.159788 | 41697.6 | 2134.419 | 0.3217 | 0.0001666667 | 0 |  | 2042.429 | 0.3402 | 0.0002083333 | 0
6219.642 | 0.2935 | 0.0002083333 | 0 |  | 5575.348 | 0.0325 | 0 | 0 |  | 2137.07 | 0.3217 | 0.0001666667 | 0 |  | 2042.337 | 0.3402 | 0.0002083333 | 0
6219.825 | 0.2935 | 0.0002083333 | 0 |  | 5606.621 | 0.0325 | 0 | 0 |  | 2140.545 | 0.3217 | 0.0001666667 | 0 |  | 2042.703 | 0.3402 | 0.0002083333 | 0
6220.373 | 0.2935 | 0.0002083333 | 0 |  | 5650.787 | 0.0325 | 0 | 0 |  | 2144.203 | 0.3217 | 0.0001666667 | 0 |  | 2043.069 | 0.3402 | 0.0002083333 | 0
6221.745 | 0.2935 | 0.0002083333 | 0 |  | 5703.914 | 0.0325 | 0 | 0 |  | 2148.318 | 0.3217 | 0.0001666667 | 0 |  | 2043.892 | 0.3402 | 0.0002083333 | 0
6223.665 | 0.2935 | 0.0002083333 | 0 |  | 5761.43 | 0.033 | 0.0002083333 | 1.194307 | 276076.8 | 2152.981 | 0.3217 | 0.0001666667 | 0 |  | 2045.812 | 0.3402 | 0.0002083333 | 0
6227.414 | 0.2935 | 0.0002083333 | 0 |  | 5805.231 | 0.033 | 0.0002083333 | 0 |  | 2158.65 | 0.3217 | 0.0001666667 | 0 |  | 2048.281 | 0.3402 | 0.0002083333 | 0
6233.632 | 0.2935 | 0.0002083333 | 0 |  | 5835.589 | 0.033 | 0.0002083333 | 0 |  | 2164.96 | 0.3217 | 0.0001666667 | 0 |  | 2051.939 | 0.3402 | 0.0002083333 | 0
6241.953 | 0.2935 | 0.0002083333 | 0 |  | 5859.638 | 0.033 | 0.0002083333 | 0 |  | 2171.727 | 0.3217 | 0.0001666667 | 0 |  | 2056.145 | 0.3402 | 0.0002083333 | 0
6251.372 | 0.2935 | 0.0002083333 | 0 |  | 5880.944 | 0.033 | 0.0002083333 | 0 |  | 2179.316 | 0.3217 | 0.0001666667 | 0 |  | 2060.9 | 0.3402 | 0.0002083333 | 0
6261.43 | 0.2935 | 0.0002083333 | 0 |  | 5901.427 | 0.0332 | 0.0002916667 | 0.490932125 | 245796 | 2187.912 | 0.3217 | 0.0001666667 | 0 |  | 2066.661 | 0.3402 | 0.0002083333 | 0
6273.409 | 0.2935 | 0.0002083333 | 0 |  | 5914.869 | 0.0332 | 0.0002916667 | 0 |  | 2196.873 | 0.322 | 0.0002916667 | 0.2740491 | 71688 | 2073.153 | 0.3402 | 0.0002083333 | 0
6286.851 | 0.2937 | 0.0002916667 | 0.5233442 | 161304 | 5921.818 | 0.0332 | 0.0002916667 | 0 |  | 2200.165 | 0.322 | 0.0002916667 | 0 |  | 2080.011 | 0.3402 | 0.0002083333 | 0
6298.647 | 0.2937 | 0.0002916667 | 0 |  | 5926.573 | 0.0332 | 0.0002916667 | 0 |  | 2199.067 | 0.322 | 0.0002916667 | 0 |  | 2087.235 | 0.3402 | 0.0002083333 | 0
6302.67 | 0.2937 | 0.0002916667 | 0 |  | 5930.322 | 0.0332 | 0.0002916667 | 0 |  | 2196.507 | 0.322 | 0.0002916667 | 0 |  | 2095.007 | 0.3405 | 0.0003333333 | 0.2613901 | 62176
6303.402 | 0.2937 | 0.0002916667 | 0 |  | 5934.254 | 0.0332 | 0.0002916667 | 0 |  | 2193.855 | 0.322 | 0.0002916667 | 0 |  | 2099.579 | 0.3405 | 0.0003333333 | 0
6302.853 | 0.2937 | 0.0002916667 | 0 |  | 5938.735 | 0.0332 | 0.0002916667 | 0 |  | 2191.203 | 0.322 | 0.0002916667 | 0 |  | 2101.225 | 0.3405 | 0.0003333333 | 0
6301.39 | 0.2937 | 0.0002916667 | 0 |  | 5944.038 | 0.0332 | 0.0002916667 | 0 |  | 2189.1 | 0.322 | 0.0002916667 | 0 |  | 2101.683 | 0.3405 | 0.0003333333 | 0
6299.927 | 0.2937 | 0.0002916667 | 0 |  | 5950.348 | 0.0332 | 0.0002916667 | 0 |  | 2188.46 | 0.322 | 0.0002916667 | 0 |  | 2101.683 | 0.3405 | 0.0003333333 | 0
6298.647 | 0.2937 | 0.0002916667 | 0 |  | 5957.389 | 0.0332 | 0.0002916667 | 0 |  | 2188.917 | 0.322 | 0.0002916667 | 0 |  | 2101.683 | 0.3405 | 0.0003333333 | 0
6297.824 | 0.2937 | 0.0002916667 | 0 |  | 5965.253 | 0.0332 | 0.0002916667 | 0 |  | 2190.106 | 0.322 | 0.0002916667 | 0 |  | 2101.5 | 0.3405 | 0.0003333333 | 0
6297.733 | 0.2937 | 0.0002916667 | 0 |  | 5974.214 | 0.0332 | 0.0002916667 | 0 |  | 2192.392 | 0.322 | 0.0002916667 | 0 |  | 2101.5 | 0.3405 | 0.0003333333 | 0
6298.098 | 0.2937 | 0.0002916667 | 0 |  | 5983.632 | 0.0335 | 0.0004166667 | 0.747365375 | 75344 | 2195.958 | 0.322 | 0.0002916667 | 0 |  | 2102.414 | 0.3405 | 0.0003333333 | 0
6299.104 | 0.2937 | 0.0002916667 | 0 |  | 5985.918 | 0.0335 | 0.0004166667 | 0 |  | 2200.348 | 0.322 | 0.0002916667 | 0 |  | 2103.969 | 0.3405 | 0.0003333333 | 0
6301.207 | 0.2937 | 0.0002916667 | 0 |  | 5982.809 | 0.0335 | 0.0004166667 | 0 |  | 2205.651 | 0.322 | 0.0002916667 | 0 |  | 2105.98 | 0.3405 | 0.0003333333 | 0
6305.505 | 0.2937 | 0.0002916667 | 0 |  | 5977.872 | 0.0335 | 0.0004166667 | 0 |  | 2211.686 | 0.322 | 0.0002916667 | 0 |  | 2108.724 | 0.3405 | 0.0003333333 | 0
6311.906 | 0.2937 | 0.0002916667 | 0 |  | 5972.568 | 0.0335 | 0.0004166667 | 0 |  | 2218.453 | 0.322 | 0.0002916667 | 0 |  | 2111.924 | 0.3405 | 0.0003333333 | 0
6319.77 | 0.2937 | 0.0002916667 | 0 |  | 5967.996 | 0.0335 | 0.0004166667 | 0 |  | 2225.402 | 0.322 | 0.0002916667 | 0 |  | 2115.947 | 0.3405 | 0.0003333333 | 0
6328.548 | 0.2937 | 0.0002916667 | 0 |  | 5964.704 | 0.0335 | 0.0004166667 | 0 |  | 2232.901 | 0.322 | 0.0002916667 | 0 |  | 2120.611 | 0.3405 | 0.0003333333 | 0
6338.607 | 0.2937 | 0.0002916667 | 0 |  | 5962.509 | 0.0335 | 0.0004166667 | 0 |  | 2241.405 | 0.322 | 0.0002916667 | 0 |  | 2125.823 | 0.3405 | 0.0003333333 | 0
6349.397 | 0.2937 | 0.0002916667 | 0 |  | 5961.686 | 0.0335 | 0.0004166667 | 0 |  | 2250.549 | 0.322 | 0.0002916667 | 0 |  | 2131.492 | 0.3405 | 0.0003333333 | 0
6362.016 | 0.2937 | 0.0002916667 | 0 |  | 5962.509 | 0.0335 | 0.0004166667 | 0 |  | 2260.607 | 0.3222 | 0.000375 | 0.1879648 | 120696 | 2137.802 | 0.3405 | 0.0003333333 | 0
6376.006 | 0.294 | 0.0004166667 | 0.7961264 | 111920 | 5964.43 | 0.0335 | 0.0004166667 | 0 |  | 2266.368 | 0.3222 | 0.000375 | 0 |  | 2144.386 | 0.3407 | 0.0004166667 | 0.1784245 | 79008
6385.516 | 0.294 | 0.0004166667 | 0 |  | 5967.356 | 0.0335 | 0.0004166667 | 0 |  | 2266.368 | 0.3222 | 0.000375 | 0 |  | 2147.312 | 0.3407 | 0.0004166667 | 0
6388.351 | 0.294 | 0.0004166667 | 0 |  | 5971.471 | 0.0335 | 0.0004166667 | 0 |  | 2264.265 | 0.3222 | 0.000375 | 0 |  | 2148.226 | 0.3407 | 0.0004166667 | 0
6388.259 | 0.294 | 0.0004166667 | 0 |  | 5976.134 | 0.0335 | 0.0004166667 | 0 |  | 2261.522 | 0.3222 | 0.000375 | 0 |  | 2148.135 | 0.3407 | 0.0004166667 | 0
6387.07 | 0.294 | 0.0004166667 | 0 |  | 5981.621 | 0.0335 | 0.0004166667 | 0 |  | 2259.053 | 0.3222 | 0.000375 | 0 |  | 2147.678 | 0.3407 | 0.0004166667 | 0
6385.425 | 0.294 | 0.0004166667 | 0 |  | 5987.656 | 0.0335 | 0.0004166667 | 0 |  | 2257.864 | 0.3222 | 0.000375 | 0 |  | 2147.22 | 0.3407 | 0.0004166667 | 0
6383.961 | 0.294 | 0.0004166667 | 0 |  | 5994.788 | 0.0335 | 0.0004166667 | 0 |  | 2257.59 | 0.3222 | 0.000375 | 0 |  | 2146.672 | 0.3407 | 0.0004166667 | 0
6382.864 | 0.294 | 0.0004166667 | 0 |  | 6002.561 | 0.0335 | 0.0004166667 | 0 |  | 2258.047 | 0.3222 | 0.000375 | 0 |  | 2146.58 | 0.3407 | 0.0004166667 | 0
6382.041 | 0.294 | 0.0004166667 | 0 |  | 6011.43 | 0.0335 | 0.0004166667 | 0 |  | 2260.059 | 0.3222 | 0.000375 | 0 |  | 2146.489 | 0.3407 | 0.0004166667 | 0
6381.767 | 0.294 | 0.0004166667 | 0 |  | 6021.306 | 0.0335 | 0.0004166667 | 0 |  | 2263.168 | 0.3222 | 0.000375 | 0 |  | 2146.397 | 0.3407 | 0.0004166667 | 0
6381.858 | 0.294 | 0.0004166667 | 0 |  | 6032.096 | 0.0335 | 0.0004166667 | 0 |  | 2267.374 | 0.3222 | 0.000375 | 0 |  | 2146.672 | 0.3407 | 0.0004166667 | 0
6382.681 | 0.294 | 0.0004166667 | 0 |  | 6043.801 | 0.0335 | 0.0004166667 | 0 |  | 2272.495 | 0.3222 | 0.000375 | 0 |  | 2147.952 | 0.3407 | 0.0004166667 | 0
6385.882 | 0.294 | 0.0004166667 | 0 |  | 6054.225 | 0.0337 | 0.0005 | 0.5040844 | 125088 | 2278.255 | 0.3222 | 0.000375 | 0 |  | 2150.329 | 0.3407 | 0.0004166667 | 0
6390.911 | 0.294 | 0.0004166667 | 0 |  | 6056.419 | 0.0337 | 0.0005 | 0 |  | 2284.656 | 0.3222 | 0.000375 | 0 |  | 2153.347 | 0.3407 | 0.0004166667 | 0
6397.586 | 0.294 | 0.0004166667 | 0 |  | 6054.773 | 0.0337 | 0.0005 | 0 |  | 2291.697 | 0.3222 | 0.000375 | 0 |  | 2157.279 | 0.3407 | 0.0004166667 | 0
6405.45 | 0.294 | 0.0004166667 | 0 |  | 6052.305 | 0.0337 | 0.0005 | 0 |  | 2299.561 | 0.3222 | 0.000375 | 0 |  | 2161.942 | 0.3407 | 0.0004166667 | 0
6414.777 | 0.294 | 0.0004166667 | 0 |  | 6049.561 | 0.0337 | 0.0005 | 0 |  | 2308.34 | 0.3222 | 0.000375 | 0 |  | 2166.697 | 0.3407 | 0.0004166667 | 0
6425.476 | 0.294 | 0.0004166667 | 0 |  | 6047.641 | 0.0337 | 0.0005 | 0 |  | 2317.758 | 0.3222 | 0.000375 | 0 |  | 2172.55 | 0.3407 | 0.0004166667 | 0
6437.363 | 0.294 | 0.0004166667 | 0 |  | 6047.001 | 0.0337 | 0.0005 | 0 |  | 2327.908 | 0.3222 | 0.000375 | 0 |  | 2178.585 | 0.3407 | 0.0004166667 | 0
6449.525 | 0.2942 | 0.0005 | 0.5369537 | 145944 | 6047.641 | 0.0337 | 0.0005 | 0 |  | 2338.607 | 0.3225 | 0.0005 | 0.2916572 | 85592 | 2185.351 | 0.3407 | 0.0004166667 | 0
6454.554 | 0.2942 | 0.0005 | 0 |  | 6048.921 | 0.0337 | 0.0005 | 0 |  | 2343.27 | 0.3225 | 0.0005 | 0 |  | 2192.667 | 0.341 | 0.0005416667 | 0.2736261 | 58528
6455.194 | 0.2942 | 0.0005 | 0 |  | 6051.024 | 0.0337 | 0.0005 | 0 |  | 2343.179 | 0.3225 | 0.0005 | 0 |  | 2198.885 | 0.341 | 0.0005416667 | 0
6453.914 | 0.2942 | 0.0005 | 0 |  | 6054.225 | 0.0337 | 0.0005 | 0 |  | 2341.075 | 0.3225 | 0.0005 | 0 |  | 2201.353 | 0.341 | 0.0005416667 | 0
6451.994 | 0.2942 | 0.0005 | 0 |  | 6058.431 | 0.0337 | 0.0005 | 0 |  | 2338.789 | 0.3225 | 0.0005 | 0 |  | 2201.811 | 0.341 | 0.0005416667 | 0
6449.891 | 0.2942 | 0.0005 | 0 |  | 6063.735 | 0.0337 | 0.0005 | 0 |  | 2336.595 | 0.3225 | 0.0005 | 0 |  | 2201.628 | 0.341 | 0.0005416667 | 0
6448.062 | 0.2942 | 0.0005 | 0 |  | 6069.678 | 0.0337 | 0.0005 | 0 |  | 2335.406 | 0.3225 | 0.0005 | 0 |  | 2201.079 | 0.341 | 0.0005416667 | 0
6446.964 | 0.2942 | 0.0005 | 0 |  | 6076.628 | 0.0337 | 0.0005 | 0 |  | 2335.498 | 0.3225 | 0.0005 | 0 |  | 2200.53 | 0.341 | 0.0005416667 | 0
6446.05 | 0.2942 | 0.0005 | 0 |  | 6084.766 | 0.0337 | 0.0005 | 0 |  | 2337.144 | 0.3225 | 0.0005 | 0 |  | 2200.165 | 0.341 | 0.0005416667 | 0
6446.141 | 0.2942 | 0.0005 | 0 |  | 6093.819 | 0.0337 | 0.0005 | 0 |  | 2339.521 | 0.3225 | 0.0005 | 0 |  | 2200.439 | 0.341 | 0.0005416667 | 0
6446.233 | 0.2942 | 0.0005 | 0 |  | 6103.603 | 0.034 | 0.000625 | 0.762338875 | 78272 | 2342.63 | 0.3225 | 0.0005 | 0 |  | 2201.353 | 0.341 | 0.0005416667 | 0
6446.782 | 0.2942 | 0.0005 | 0 |  | 6111.376 | 0.034 | 0.000625 | 0 |  | 2347.202 | 0.3225 | 0.0005 | 0 |  | 2202.908 | 0.341 | 0.0005416667 | 0
6448.885 | 0.2942 | 0.0005 | 0 |  | 6111.467 | 0.034 | 0.000625 | 0 |  | 2352.688 | 0.3225 | 0.0005 | 0 |  | 2204.828 | 0.341 | 0.0005416667 | 0
6453.274 | 0.2942 | 0.0005 | 0 |  | 6107.992 | 0.034 | 0.000625 | 0 |  | 2358.724 | 0.3225 | 0.0005 | 0 |  | 2207.754 | 0.341 | 0.0005416667 | 0
6459.675 | 0.2942 | 0.0005 | 0 |  | 6103.329 | 0.034 | 0.000625 | 0 |  | 2365.49 | 0.3225 | 0.0005 | 0 |  | 2211.321 | 0.341 | 0.0005416667 | 0
6467.447 | 0.2942 | 0.0005 | 0 |  | 6099.488 | 0.034 | 0.000625 | 0 |  | 2372.988 | 0.3225 | 0.0005 | 0 |  | 2214.978 | 0.341 | 0.0005416667 | 0
6476.408 | 0.2942 | 0.0005 | 0 |  | 6096.288 | 0.034 | 0.000625 | 0 |  | 2381.127 | 0.3225 | 0.0005 | 0 |  | 2219.459 | 0.341 | 0.0005416667 | 0
6486.284 | 0.2942 | 0.0005 | 0 |  | 6094.733 | 0.034 | 0.000625 | 0 |  | 2390.545 | 0.3225 | 0.0005 | 0 |  | 2224.762 | 0.341 | 0.0005416667 | 0
6497.806 | 0.2942 | 0.0005 | 0 |  | 6094.185 | 0.034 | 0.000625 | 0 |  | 2400.329 | 0.3225 | 0.0005 | 0 |  | 2230.706 | 0.341 | 0.0005416667 | 0
6510.607 | 0.2942 | 0.0005 | 0 |  | 6094.825 | 0.034 | 0.000625 | 0 |  | 2409.382 | 0.3227 | 0.0005833333 | 0.2004046 | 108636 | 2237.107 | 0.3412 | 0.000625 | 0.1861589 | 76812
6523.135 | 0.2945 | 0.000625 | 0.8146089 | 100224 | 6096.471 | 0.034 | 0.000625 | 0 |  | 2411.668 | 0.3227 | 0.0005833333 | 0 |  | 2242.593 | 0.3412 | 0.000625 | 0
6528.621 | 0.2945 | 0.000625 | 0 |  | 6099.305 | 0.034 | 0.000625 | 0 |  | 2409.839 | 0.3227 | 0.0005833333 | 0 |  | 2244.331 | 0.3412 | 0.000625 | 0
6529.444 | 0.2945 | 0.000625 | 0 |  | 6102.689 | 0.034 | 0.000625 | 0 |  | 2406.639 | 0.3227 | 0.0005833333 | 0 |  | 2244.239 | 0.3412 | 0.000625 | 0
6528.438 | 0.2945 | 0.000625 | 0 |  | 6106.895 | 0.034 | 0.000625 | 0 |  | 2403.53 | 0.3227 | 0.0005833333 | 0 |  | 2243.691 | 0.3412 | 0.000625 | 0
6526.335 | 0.2945 | 0.000625 | 0 |  | 6111.741 | 0.034 | 0.000625 | 0 |  | 2400.604 | 0.3227 | 0.0005833333 | 0 |  | 2242.685 | 0.3412 | 0.000625 | 0
6523.958 | 0.2945 | 0.000625 | 0 |  | 6117.594 | 0.034 | 0.000625 | 0 |  | 2398.866 | 0.3227 | 0.0005833333 | 0 |  | 2241.679 | 0.3412 | 0.000625 | 0
6522.403 | 0.2945 | 0.000625 | 0 |  | 6124.452 | 0.034 | 0.000625 | 0 |  | 2398.135 | 0.3227 | 0.0005833333 | 0 |  | 2240.856 | 0.3412 | 0.000625 | 0
6521.306 | 0.2945 | 0.000625 | 0 |  | 6132.041 | 0.034 | 0.000625 | 0 |  | 2398.958 | 0.3227 | 0.0005833333 | 0 |  | 2240.307 | 0.3412 | 0.000625 | 0
6520.392 | 0.2945 | 0.000625 | 0 |  | 6141.185 | 0.034 | 0.000625 | 0 |  | 2400.787 | 0.3227 | 0.0005833333 | 0 |  | 2240.124 | 0.3412 | 0.000625 | 0
6520.117 | 0.2945 | 0.000625 | 0 |  | 6151.152 | 0.034 | 0.000625 | 0 |  | 2403.713 | 0.3227 | 0.0005833333 | 0 |  | 2240.216 | 0.3412 | 0.000625 | 0
6520.392 | 0.2945 | 0.000625 | 0 |  | 6162.217 | 0.034 | 0.000625 | 0 |  | 2408.01 | 0.3227 | 0.0005833333 | 0 |  | 2241.13 | 0.3412 | 0.000625 | 0
6521.489 | 0.2945 | 0.000625 | 0 |  | 6172.001 | 0.0342 | 0.0007083333 | 0.51392575 | 117408 | 2413.131 | 0.3227 | 0.0005833333 | 0 |  | 2242.868 | 0.3412 | 0.000625 | 0
6524.781 | 0.2945 | 0.000625 | 0 |  | 6173.19 | 0.0342 | 0.0007083333 | 0 |  | 2419.075 | 0.3227 | 0.0005833333 | 0 |  | 2245.337 | 0.3412 | 0.000625 | 0
6529.901 | 0.2945 | 0.000625 | 0 |  | 6170.721 | 0.0342 | 0.0007083333 | 0 |  | 2425.75 | 0.3227 | 0.0005833333 | 0 |  | 2248.537 | 0.3412 | 0.000625 | 0
6536.485 | 0.2945 | 0.000625 | 0 |  | 6167.063 | 0.0342 | 0.0007083333 | 0 |  | 2433.065 | 0.3227 | 0.0005833333 | 0 |  | 2252.835 | 0.3412 | 0.000625 | 0
6544.624 | 0.2945 | 0.000625 | 0 |  | 6163.68 | 0.0342 | 0.0007083333 | 0 |  | 2441.203 | 0.3227 | 0.0005833333 | 0 |  | 2257.315 | 0.3412 | 0.000625 | 0
6554.408 | 0.2945 | 0.000625 | 0 |  | 6160.845 | 0.0342 | 0.0007083333 | 0 |  | 2450.073 | 0.3227 | 0.0005833333 | 0 |  | 2262.528 | 0.3412 | 0.000625 | 0
6565.838 | 0.2945 | 0.000625 | 0 |  | 6159.108 | 0.0342 | 0.0007083333 | 0 |  | 2459.857 | 0.3227 | 0.0005833333 | 0 |  | 2268.654 | 0.3412 | 0.000625 | 0
6578.274 | 0.2945 | 0.000625 | 0 |  | 6158.742 | 0.0342 | 0.0007083333 | 0 |  | 2470.465 | 0.3227 | 0.0005833333 | 0 |  | 2275.055 | 0.3412 | 0.000625 | 0
6590.71 | 0.2947 | 0.0007083333 | 0.5487077 | 149232 | 6159.291 | 0.0342 | 0.0007083333 | 0 |  | 2481.712 | 0.323 | 0.0007083333 | 0.3095111 | 89976 | 2282.096 | 0.3415 | 0.00075 | 0.2848219 | 56328
6596.562 | 0.2947 | 0.0007083333 | 0 |  | 6160.937 | 0.0342 | 0.0007083333 | 0 |  | 2488.753 | 0.323 | 0.0007083333 | 0 |  | 2288.588 | 0.3415 | 0.00075 | 0
6597.476 | 0.2947 | 0.0007083333 | 0 |  | 6163.588 | 0.0342 | 0.0007083333 | 0 |  | 2489.484 | 0.323 | 0.0007083333 | 0 |  | 2291.149 | 0.3415 | 0.00075 | 0
6596.196 | 0.2947 | 0.0007083333 | 0 |  | 6167.155 | 0.0342 | 0.0007083333 | 0 |  | 2487.656 | 0.323 | 0.0007083333 | 0 |  | 2291.332 | 0.3415 | 0.00075 | 0
6593.819 | 0.2947 | 0.0007083333 | 0 |  | 6171.818 | 0.0342 | 0.0007083333 | 0 |  | 2485.004 | 0.323 | 0.0007083333 | 0 |  | 2290.509 | 0.3415 | 0.00075 | 0
6591.441 | 0.2947 | 0.0007083333 | 0 |  | 6177.305 | 0.0342 | 0.0007083333 | 0 |  | 2483.084 | 0.323 | 0.0007083333 | 0 |  | 2289.228 | 0.3415 | 0.00075 | 0
6589.43 | 0.2947 | 0.0007083333 | 0 |  | 6183.888 | 0.0342 | 0.0007083333 | 0 |  | 2481.803 | 0.323 | 0.0007083333 | 0 |  | 2288.223 | 0.3415 | 0.00075 | 0
6588.058 | 0.2947 | 0.0007083333 | 0 |  | 6191.478 | 0.0342 | 0.0007083333 | 0 |  | 2481.62 | 0.323 | 0.0007083333 | 0 |  | 2287.4 | 0.3415 | 0.00075 | 0
6586.869 | 0.2947 | 0.0007083333 | 0 |  | 6200.165 | 0.0342 | 0.0007083333 | 0 |  | 2482.626 | 0.323 | 0.0007083333 | 0 |  | 2286.759 | 0.3415 | 0.00075 | 0
6586.412 | 0.2947 | 0.0007083333 | 0 |  | 6209.583 | 0.0342 | 0.0007083333 | 0 |  | 2484.821 | 0.323 | 0.0007083333 | 0 |  | 2286.668 | 0.3415 | 0.00075 | 0
6586.412 | 0.2947 | 0.0007083333 | 0 |  | 6220.19 | 0.0345 | 0.0008333333 | 0.7768608125 | 84856 | 2488.387 | 0.323 | 0.0007083333 | 0 |  | 2287.491 | 0.3415 | 0.00075 | 0
6587.144 | 0.2947 | 0.0007083333 | 0 |  | 6223.757 | 0.0345 | 0.0008333333 | 0 |  | 2492.868 | 0.323 | 0.0007083333 | 0 |  | 2289.411 | 0.3415 | 0.00075 | 0
6589.704 | 0.2947 | 0.0007083333 | 0 |  | 6221.471 | 0.0345 | 0.0008333333 | 0 |  | 2498.171 | 0.323 | 0.0007083333 | 0 |  | 2291.88 | 0.3415 | 0.00075 | 0
6594.459 | 0.2947 | 0.0007083333 | 0 |  | 6217.081 | 0.0345 | 0.0008333333 | 0 |  | 2504.298 | 0.323 | 0.0007083333 | 0 |  | 2295.355 | 0.3415 | 0.00075 | 0
6600.677 | 0.2947 | 0.0007083333 | 0 |  | 6212.327 | 0.0345 | 0.0008333333 | 0 |  | 2511.156 | 0.323 | 0.0007083333 | 0 |  | 2299.104 | 0.3415 | 0.00075 | 0
6608.267 | 0.2947 | 0.0007083333 | 0 |  | 6208.395 | 0.0345 | 0.0008333333 | 0 |  | 2518.928 | 0.323 | 0.0007083333 | 0 |  | 2303.676 | 0.3415 | 0.00075 | 0
6617.411 | 0.2947 | 0.0007083333 | 0 |  | 6205.651 | 0.0345 | 0.0008333333 | 0 |  | 2527.524 | 0.323 | 0.0007083333 | 0 |  | 2308.797 | 0.3415 | 0.00075 | 0
6627.652 | 0.2947 | 0.0007083333 | 0 |  | 6204.005 | 0.0345 | 0.0008333333 | 0 |  | 2536.668 | 0.323 | 0.0007083333 | 0 |  | 2314.375 | 0.3415 | 0.00075 | 0
6639.448 | 0.2947 | 0.0007083333 | 0 |  | 6203.548 | 0.0345 | 0.0008333333 | 0 |  | 2546.727 | 0.323 | 0.0007083333 | 0 |  | 2320.684 | 0.3415 | 0.00075 | 0
6652.707 | 0.2947 | 0.0007083333 | 0 |  | 6204.097 | 0.0345 | 0.0008333333 | 0 |  | 2555.962 | 0.3232 | 0.0007916667 | 0.212612 | 110820 | 2326.994 | 0.3417 | 0.0008333333 | 0.1936532 | 75720
6665.874 | 0.295 | 0.0008333333 | 0.8324113 | 105336 | 6205.834 | 0.0345 | 0.0008333333 | 0 |  | 2557.517 | 0.3232 | 0.0007916667 | 0 |  | 2330.194 | 0.3417 | 0.0008333333 | 0
6671.361 | 0.295 | 0.0008333333 | 0 |  | 6208.76 | 0.0345 | 0.0008333333 | 0 |  | 2555.139 | 0.3232 | 0.0007916667 | 0 |  | 2330.743 | 0.3417 | 0.0008333333 | 0
6672.001 | 0.295 | 0.0008333333 | 0 |  | 6212.052 | 0.0345 | 0.0008333333 | 0 |  | 2551.39 | 0.3232 | 0.0007916667 | 0 |  | 2330.103 | 0.3417 | 0.0008333333 | 0
6670.812 | 0.295 | 0.0008333333 | 0 |  | 6216.258 | 0.0345 | 0.0008333333 | 0 |  | 2547.458 | 0.3232 | 0.0007916667 | 0 |  | 2328.822 | 0.3417 | 0.0008333333 | 0
6668.801 | 0.295 | 0.0008333333 | 0 |  | 6221.562 | 0.0345 | 0.0008333333 | 0 |  | 2544.715 | 0.3232 | 0.0007916667 | 0 |  | 2327.542 | 0.3417 | 0.0008333333 | 0
6666.606 | 0.295 | 0.0008333333 | 0 |  | 6227.78 | 0.0345 | 0.0008333333 | 0 |  | 2542.886 | 0.3232 | 0.0007916667 | 0 |  | 2326.262 | 0.3417 | 0.0008333333 | 0
6664.594 | 0.295 | 0.0008333333 | 0 |  | 6235.004 | 0.0345 | 0.0008333333 | 0 |  | 2542.429 | 0.3232 | 0.0007916667 | 0 |  | 2325.256 | 0.3417 | 0.0008333333 | 0
6662.948 | 0.295 | 0.0008333333 | 0 |  | 6243.234 | 0.0345 | 0.0008333333 | 0 |  | 2543.069 | 0.3232 | 0.0007916667 | 0 |  | 2324.708 | 0.3417 | 0.0008333333 | 0
6662.034 | 0.295 | 0.0008333333 | 0 |  | 6252.561 | 0.0345 | 0.0008333333 | 0 |  | 2544.989 | 0.3232 | 0.0007916667 | 0 |  | 2324.159 | 0.3417 | 0.0008333333 | 0
6661.577 | 0.295 | 0.0008333333 | 0 |  | 6262.802 | 0.0345 | 0.0008333333 | 0 |  | 2548.007 | 0.3232 | 0.0007916667 | 0 |  | 2324.616 | 0.3417 | 0.0008333333 | 0
6661.302 | 0.295 | 0.0008333333 | 0 |  | 6273.409 | 0.0347 | 0.0009166667 | 0.522342125 | 127284 | 2552.213 | 0.3232 | 0.0007916667 | 0 |  | 2326.171 | 0.3417 | 0.0008333333 | 0
6663.223 | 0.295 | 0.0008333333 | 0 |  | 6276.244 | 0.0347 | 0.0009166667 | 0 |  | 2557.425 | 0.3232 | 0.0007916667 | 0 |  | 2328.274 | 0.3417 | 0.0008333333 | 0
6666.972 | 0.295 | 0.0008333333 | 0 |  | 6273.958 | 0.0347 | 0.0009166667 | 0 |  | 2563.552 | 0.3232 | 0.0007916667 | 0 |  | 2331.2 | 0.3417 | 0.0008333333 | 0
6672.367 | 0.295 | 0.0008333333 | 0 |  | 6269.752 | 0.0347 | 0.0009166667 | 0 |  | 2570.593 | 0.3232 | 0.0007916667 | 0 |  | 2334.949 | 0.3417 | 0.0008333333 | 0
6679.499 | 0.295 | 0.0008333333 | 0 |  | 6265.637 | 0.0347 | 0.0009166667 | 0 |  | 2578.365 | 0.3232 | 0.0007916667 | 0 |  | 2339.247 | 0.3417 | 0.0008333333 | 0
6688.095 | 0.295 | 0.0008333333 | 0 |  | 6261.979 | 0.0347 | 0.0009166667 | 0 |  | 2587.052 | 0.3232 | 0.0007916667 | 0 |  | 2344.184 | 0.3417 | 0.0008333333 | 0
6698.062 | 0.295 | 0.0008333333 | 0 |  | 6259.693 | 0.0347 | 0.0009166667 | 0 |  | 2596.013 | 0.3232 | 0.0007916667 | 0 |  | 2349.488 | 0.3417 | 0.0008333333 | 0
6709.766 | 0.295 | 0.0008333333 | 0 |  | 6258.23 | 0.0347 | 0.0009166667 | 0 |  | 2606.072 | 0.3232 | 0.0007916667 | 0 |  | 2355.797 | 0.3417 | 0.0008333333 | 0
6723.117 | 0.2952 | 0.0009166667 | 0.5597035 | 160212 | 6258.321 | 0.0347 | 0.0009166667 | 0 |  | 2617.045 | 0.3232 | 0.0007916667 | 0 |  | 2362.381 | 0.3417 | 0.0008333333 | 0
6734.547 | 0.2952 | 0.0009166667 | 0 |  | 6259.144 | 0.0347 | 0.0009166667 | 0 |  | 2628.109 | 0.3235 | 0.0009166667 | 0.3278221 | 88512 | 2369.331 | 0.342 | 0.0009583333 | 0.295732 | 55600
6738.113 | 0.2952 | 0.0009166667 | 0 |  | 6261.065 | 0.0347 | 0.0009166667 | 0 |  | 2631.858 | 0.3235 | 0.0009166667 | 0 |  | 2372.44 | 0.342 | 0.0009583333 | 0
6737.93 | 0.2952 | 0.0009166667 | 0 |  | 6263.716 | 0.0347 | 0.0009166667 | 0 |  | 2630.761 | 0.3235 | 0.0009166667 | 0 |  | 2372.623 | 0.342 | 0.0009583333 | 0
6736.101 | 0.2952 | 0.0009166667 | 0 |  | 6267.648 | 0.0347 | 0.0009166667 | 0 |  | 2628.109 | 0.3235 | 0.0009166667 | 0 |  | 2371.8 | 0.342 | 0.0009583333 | 0
6733.358 | 0.2952 | 0.0009166667 | 0 |  | 6272.495 | 0.0347 | 0.0009166667 | 0 |  | 2625.274 | 0.3235 | 0.0009166667 | 0 |  | 2370.52 | 0.342 | 0.0009583333 | 0
6730.706 | 0.2952 | 0.0009166667 | 0 |  | 6278.164 | 0.0347 | 0.0009166667 | 0 |  | 2622.988 | 0.3235 | 0.0009166667 | 0 |  | 2369.239 | 0.342 | 0.0009583333 | 0
6728.42 | 0.2952 | 0.0009166667 | 0 |  | 6285.022 | 0.0347 | 0.0009166667 | 0 |  | 2621.8 | 0.3235 | 0.0009166667 | 0 |  | 2368.233 | 0.342 | 0.0009583333 | 0
6726.591 | 0.2952 | 0.0009166667 | 0 |  | 6293.16 | 0.0347 | 0.0009166667 | 0 |  | 2621.983 | 0.3235 | 0.0009166667 | 0 |  | 2367.228 | 0.342 | 0.0009583333 | 0
6725.311 | 0.2952 | 0.0009166667 | 0 |  | 6301.939 | 0.0347 | 0.0009166667 | 0 |  | 2623.171 | 0.3235 | 0.0009166667 | 0 |  | 2366.679 | 0.342 | 0.0009583333 | 0
6724.58 | 0.2952 | 0.0009166667 | 0 |  | 6311.449 | 0.035 | 0.001041667 | 0.78833675 | 76080 | 2625.549 | 0.3235 | 0.0009166667 | 0 |  | 2366.953 | 0.342 | 0.0009583333 | 0
6724.488 | 0.2952 | 0.0009166667 | 0 |  | 6315.289 | 0.035 | 0.001041667 | 0 |  | 2629.298 | 0.3235 | 0.0009166667 | 0 |  | 2367.868 | 0.342 | 0.0009583333 | 0
6725.22 | 0.2952 | 0.0009166667 | 0 |  | 6312.82 | 0.035 | 0.001041667 | 0 |  | 2633.87 | 0.3235 | 0.0009166667 | 0 |  | 2369.788 | 0.342 | 0.0009583333 | 0
6728.329 | 0.2952 | 0.0009166667 | 0 |  | 6308.157 | 0.035 | 0.001041667 | 0 |  | 2639.356 | 0.3235 | 0.0009166667 | 0 |  | 2372.531 | 0.342 | 0.0009583333 | 0
6733.267 | 0.2952 | 0.0009166667 | 0 |  | 6302.853 | 0.035 | 0.001041667 | 0 |  | 2645.666 | 0.3235 | 0.0009166667 | 0 |  | 2375.732 | 0.342 | 0.0009583333 | 0
6739.759 | 0.2952 | 0.0009166667 | 0 |  | 6298.19 | 0.035 | 0.001041667 | 0 |  | 2652.707 | 0.3235 | 0.0009166667 | 0 |  | 2379.664 | 0.342 | 0.0009583333 | 0
6747.989 | 0.2952 | 0.0009166667 | 0 |  | 6294.898 | 0.035 | 0.001041667 | 0 |  | 2660.662 | 0.3235 | 0.0009166667 | 0 |  | 2384.236 | 0.342 | 0.0009583333 | 0
6757.956 | 0.2952 | 0.0009166667 | 0 |  | 6292.612 | 0.035 | 0.001041667 | 0 |  | 2669.349 | 0.3235 | 0.0009166667 | 0 |  | 2389.722 | 0.342 | 0.0009583333 | 0
6769.569 | 0.2952 | 0.0009166667 | 0 |  | 6291.423 | 0.035 | 0.001041667 | 0 |  | 2678.95 | 0.3235 | 0.0009166667 | 0 |  | 2395.483 | 0.342 | 0.0009583333 | 0
6782.096 | 0.2952 | 0.0009166667 | 0 |  | 6291.606 | 0.035 | 0.001041667 | 0 |  | 2689.283 | 0.3237 | 0.001 | 0.2236764 | 123996 | 2401.975 | 0.3422 | 0.001041667 | 0.1998941 | 77904
6796.178 | 0.2955 | 0.001041667 | 0.8486421 | 112656 | 6292.886 | 0.035 | 0.001041667 | 0 |  | 2693.581 | 0.3237 | 0.001 | 0 |  | 2407.553 | 0.3422 | 0.001041667 | 0
6806.602 | 0.2955 | 0.001041667 | 0 |  | 6294.898 | 0.035 | 0.001041667 | 0 |  | 2691.569 | 0.3237 | 0.001 | 0 |  | 2409.199 | 0.3422 | 0.001041667 | 0
6809.803 | 0.2955 | 0.001041667 | 0 |  | 6297.824 | 0.035 | 0.001041667 | 0 |  | 2687.272 | 0.3237 | 0.001 | 0 |  | 2409.016 | 0.3422 | 0.001041667 | 0
6809.163 | 0.2955 | 0.001041667 | 0 |  | 6301.573 | 0.035 | 0.001041667 | 0 |  | 2683.065 | 0.3237 | 0.001 | 0 |  | 2407.919 | 0.3422 | 0.001041667 | 0
6806.968 | 0.2955 | 0.001041667 | 0 |  | 6306.237 | 0.035 | 0.001041667 | 0 |  | 2678.95 | 0.3237 | 0.001 | 0 |  | 2406.73 | 0.3422 | 0.001041667 | 0
6804.316 | 0.2955 | 0.001041667 | 0 |  | 6311.632 | 0.035 | 0.001041667 | 0 |  | 2675.933 | 0.3237 | 0.001 | 0 |  | 2405.267 | 0.3422 | 0.001041667 | 0
6801.939 | 0.2955 | 0.001041667 | 0 |  | 6318.307 | 0.035 | 0.001041667 | 0 |  | 2674.195 | 0.3237 | 0.001 | 0 |  | 2404.353 | 0.3422 | 0.001041667 | 0
6800.019 | 0.2955 | 0.001041667 | 0 |  | 6326.262 | 0.035 | 0.001041667 | 0 |  | 2673.921 | 0.3237 | 0.001 | 0 |  | 2403.255 | 0.3422 | 0.001041667 | 0
6798.373 | 0.2955 | 0.001041667 | 0 |  | 6334.949 | 0.035 | 0.001041667 | 0 |  | 2674.744 | 0.3237 | 0.001 | 0 |  | 2402.524 | 0.3422 | 0.001041667 | 0
6796.91 | 0.2955 | 0.001041667 | 0 |  | 6344.825 | 0.035 | 0.001041667 | 0 |  | 2677.122 | 0.3237 | 0.001 | 0 |  | 2402.25 | 0.3422 | 0.001041667 | 0
6796.087 | 0.2955 | 0.001041667 | 0 |  | 6355.34 | 0.0352 | 0.001125 | 0.5291735 | 126180 | 2680.596 | 0.3237 | 0.001 | 0 |  | 2402.615 | 0.3422 | 0.001041667 | 0
6796.178 | 0.2955 | 0.001041667 | 0 |  | 6363.844 | 0.0352 | 0.001125 | 0 |  | 2685.077 | 0.3237 | 0.001 | 0 |  | 2404.17 | 0.3422 | 0.001041667 | 0
6798.555 | 0.2955 | 0.001041667 | 0 |  | 6364.21 | 0.0352 | 0.001125 | 0 |  | 2690.472 | 0.3237 | 0.001 | 0 |  | 2406.364 | 0.3422 | 0.001041667 | 0
6802.762 | 0.2955 | 0.001041667 | 0 |  | 6361.101 | 0.0352 | 0.001125 | 0 |  | 2697.056 | 0.3237 | 0.001 | 0 |  | 2409.291 | 0.3422 | 0.001041667 | 0
6808.614 | 0.2955 | 0.001041667 | 0 |  | 6357.261 | 0.0352 | 0.001125 | 0 |  | 2704.005 | 0.3237 | 0.001 | 0 |  | 2413.223 | 0.3422 | 0.001041667 | 0
6816.204 | 0.2955 | 0.001041667 | 0 |  | 6353.329 | 0.0352 | 0.001125 | 0 |  | 2711.595 | 0.3237 | 0.001 | 0 |  | 2417.703 | 0.3422 | 0.001041667 | 0
6825.348 | 0.2955 | 0.001041667 | 0 |  | 6350.037 | 0.0352 | 0.001125 | 0 |  | 2719.916 | 0.3237 | 0.001 | 0 |  | 2423.098 | 0.3422 | 0.001041667 | 0
6835.955 | 0.2955 | 0.001041667 | 0 |  | 6347.934 | 0.0352 | 0.001125 | 0 |  | 2729.517 | 0.3237 | 0.001 | 0 |  | 2428.95 | 0.3422 | 0.001041667 | 0
6847.842 | 0.2955 | 0.001041667 | 0 |  | 6346.836 | 0.0352 | 0.001125 | 0 |  | 2739.759 | 0.3237 | 0.001 | 0 |  | 2435.443 | 0.3422 | 0.001041667 | 0
6859.912 | 0.2957 | 0.001125 | 0.5711564 | 144840 | 6347.019 | 0.0352 | 0.001125 | 0 |  | 2750.64 | 0.3237 | 0.001 | 0 |  | 2442.575 | 0.3425 | 0.001166667 | 0.3048761 | 57056
6865.399 | 0.2957 | 0.001125 | 0 |  | 6348.391 | 0.0352 | 0.001125 | 0 |  | 2759.693 | 0.324 | 0.001125 | 0.3443958 | 72424 | 2448.062 | 0.3425 | 0.001166667 | 0
6865.948 | 0.2957 | 0.001125 | 0 |  | 6350.494 | 0.0352 | 0.001125 | 0 |  | 2760.882 | 0.324 | 0.001125 | 0 |  | 2449.525 | 0.3425 | 0.001166667 | 0
6864.21 | 0.2957 | 0.001125 | 0 |  | 6353.694 | 0.0352 | 0.001125 | 0 |  | 2758.687 | 0.324 | 0.001125 | 0 |  | 2449.525 | 0.3425 | 0.001166667 | 0
6861.284 | 0.2957 | 0.001125 | 0 |  | 6357.718 | 0.0352 | 0.001125 | 0 |  | 2755.578 | 0.324 | 0.001125 | 0 |  | 2448.427 | 0.3425 | 0.001166667 | 0
6858.449 | 0.2957 | 0.001125 | 0 |  | 6362.93 | 0.0352 | 0.001125 | 0 |  | 2752.378 | 0.324 | 0.001125 | 0 |  | 2446.964 | 0.3425 | 0.001166667 | 0
6855.615 | 0.2957 | 0.001125 | 0 |  | 6369.422 | 0.0352 | 0.001125 | 0 |  | 2750.183 | 0.324 | 0.001125 | 0 |  | 2445.593 | 0.3425 | 0.001166667 | 0
6853.42 | 0.2957 | 0.001125 | 0 |  | 6376.555 | 0.0352 | 0.001125 | 0 |  | 2748.994 | 0.324 | 0.001125 | 0 |  | 2444.495 | 0.3425 | 0.001166667 | 0
6851.774 | 0.2957 | 0.001125 | 0 |  | 6385.15 | 0.0352 | 0.001125 | 0 |  | 2749.177 | 0.324 | 0.001125 | 0 |  | 2443.49 | 0.3425 | 0.001166667 | 0
6850.768 | 0.2957 | 0.001125 | 0 |  | 6394.294 | 0.0352 | 0.001125 | 0 |  | 2750.549 | 0.324 | 0.001125 | 0 |  | 2443.398 | 0.3425 | 0.001166667 | 0
6849.945 | 0.2957 | 0.001125 | 0 |  | 6402.981 | 0.0355 | 0.00125 | 0.7998297 | 69496 | 2752.926 | 0.324 | 0.001125 | 0 |  | 2444.404 | 0.3425 | 0.001166667 | 0
6850.311 | 0.2957 | 0.001125 | 0 |  | 6403.347 | 0.0355 | 0.00125 | 0 |  | 2756.584 | 0.324 | 0.001125 | 0 |  | 2446.233 | 0.3425 | 0.001166667 | 0
6851.774 | 0.2957 | 0.001125 | 0 |  | 6399.689 | 0.0355 | 0.00125 | 0 |  | 2761.247 | 0.324 | 0.001125 | 0 |  | 2448.519 | 0.3425 | 0.001166667 | 0
6855.706 | 0.2957 | 0.001125 | 0 |  | 6394.386 | 0.0355 | 0.00125 | 0 |  | 2766.917 | 0.324 | 0.001125 | 0 |  | 2451.536 | 0.3425 | 0.001166667 | 0
6861.101 | 0.2957 | 0.001125 | 0 |  | 6389.265 | 0.0355 | 0.00125 | 0 |  | 2773.318 | 0.324 | 0.001125 | 0 |  | 2455.194 | 0.3425 | 0.001166667 | 0
6868.234 | 0.2957 | 0.001125 | 0 |  | 6384.967 | 0.0355 | 0.00125 | 0 |  | 2780.816 | 0.324 | 0.001125 | 0 |  | 2459.4 | 0.3425 | 0.001166667 | 0
6876.921 | 0.2957 | 0.001125 | 0 |  | 6381.95 | 0.0355 | 0.00125 | 0 |  | 2788.863 | 0.324 | 0.001125 | 0 |  | 2464.612 | 0.3425 | 0.001166667 | 0
6887.162 | 0.2957 | 0.001125 | 0 |  | 6379.938 | 0.0355 | 0.00125 | 0 |  | 2797.824 | 0.324 | 0.001125 | 0 |  | 2470.19 | 0.3425 | 0.001166667 | 0
6898.683 | 0.2957 | 0.001125 | 0 |  | 6379.298 | 0.0355 | 0.00125 | 0 |  | 2807.699 | 0.324 | 0.001125 | 0 |  | 2476.225 | 0.3425 | 0.001166667 | 0
6911.577 | 0.2957 | 0.001125 | 0 |  | 6379.664 | 0.0355 | 0.00125 | 0 |  | 2817.849 | 0.3242 | 0.001208333 | 0.2343978 | 121800 | 2482.443 | 0.3427 | 0.00125 | 0.2066112 | 74616
6925.384 | 0.296 | 0.00125 | 0.8648101 | 110456 | 6381.035 | 0.0355 | 0.00125 | 0 |  | 2821.507 | 0.3242 | 0.001208333 | 0 |  | 2485.004 | 0.3427 | 0.00125 | 0
6931.877 | 0.296 | 0.00125 | 0 |  | 6383.139 | 0.0355 | 0.00125 | 0 |  | 2819.038 | 0.3242 | 0.001208333 | 0 |  | 2484.912 | 0.3427 | 0.00125 | 0
6932.882 | 0.296 | 0.00125 | 0 |  | 6386.248 | 0.0355 | 0.00125 | 0 |  | 2814.832 | 0.3242 | 0.001208333 | 0 |  | 2484.089 | 0.3427 | 0.00125 | 0
6931.419 | 0.296 | 0.00125 | 0 |  | 6390.271 | 0.0355 | 0.00125 | 0 |  | 2810.534 | 0.3242 | 0.001208333 | 0 |  | 2482.809 | 0.3427 | 0.00125 | 0
6928.859 | 0.296 | 0.00125 | 0 |  | 6395.483 | 0.0355 | 0.00125 | 0 |  | 2806.145 | 0.3242 | 0.001208333 | 0 |  | 2481.529 | 0.3427 | 0.00125 | 0
6925.933 | 0.296 | 0.00125 | 0 |  | 6401.701 | 0.0355 | 0.00125 | 0 |  | 2803.127 | 0.3242 | 0.001208333 | 0 |  | 2480.249 | 0.3427 | 0.00125 | 0
6923.281 | 0.296 | 0.00125 | 0 |  | 6409.016 | 0.0355 | 0.00125 | 0 |  | 2801.481 | 0.3242 | 0.001208333 | 0 |  | 2479.06 | 0.3427 | 0.00125 | 0
6921.087 | 0.296 | 0.00125 | 0 |  | 6417.246 | 0.0355 | 0.00125 | 0 |  | 2801.39 | 0.3242 | 0.001208333 | 0 |  | 2477.871 | 0.3427 | 0.00125 | 0
6919.349 | 0.296 | 0.00125 | 0 |  | 6426.299 | 0.0355 | 0.00125 | 0 |  | 2802.487 | 0.3242 | 0.001208333 | 0 |  | 2476.957 | 0.3427 | 0.00125 | 0
6918.069 | 0.296 | 0.00125 | 0 |  | 6436.632 | 0.0355 | 0.00125 | 0 |  | 2804.682 | 0.3242 | 0.001208333 | 0 |  | 2477.14 | 0.3427 | 0.00125 | 0
6917.246 | 0.296 | 0.00125 | 0 |  | 6446.69 | 0.0357 | 0.001333333 | 0.5368051 | 120696 | 2808.157 | 0.3242 | 0.001208333 | 0 |  | 2478.329 | 0.3427 | 0.00125 | 0
6917.703 | 0.296 | 0.00125 | 0 |  | 6449.068 | 0.0357 | 0.001333333 | 0 |  | 2813.003 | 0.3242 | 0.001208333 | 0 |  | 2480.615 | 0.3427 | 0.00125 | 0
6920.446 | 0.296 | 0.00125 | 0 |  | 6446.507 | 0.0357 | 0.001333333 | 0 |  | 2818.581 | 0.3242 | 0.001208333 | 0 |  | 2483.541 | 0.3427 | 0.00125 | 0
6925.293 | 0.296 | 0.00125 | 0 |  | 6442.392 | 0.0357 | 0.001333333 | 0 |  | 2825.073 | 0.3242 | 0.001208333 | 0 |  | 2487.198 | 0.3427 | 0.00125 | 0
6932.242 | 0.296 | 0.00125 | 0 |  | 6438.277 | 0.0357 | 0.001333333 | 0 |  | 2832.023 | 0.3242 | 0.001208333 | 0 |  | 2491.496 | 0.3427 | 0.00125 | 0
6940.655 | 0.296 | 0.00125 | 0 |  | 6434.894 | 0.0357 | 0.001333333 | 0 |  | 2839.795 | 0.3242 | 0.001208333 | 0 |  | 2496.251 | 0.3427 | 0.00125 | 0
6950.805 | 0.296 | 0.00125 | 0 |  | 6432.425 | 0.0357 | 0.001333333 | 0 |  | 2848.574 | 0.3242 | 0.001208333 | 0 |  | 2501.92 | 0.3427 | 0.00125 | 0
6962.144 | 0.296 | 0.00125 | 0 |  | 6430.871 | 0.0357 | 0.001333333 | 0 |  | 2858.084 | 0.3242 | 0.001208333 | 0 |  | 2507.956 | 0.3427 | 0.00125 | 0
6974.854 | 0.2962 | 0.001333333 | 0.5807083 | 152520 | 6430.688 | 0.0357 | 0.001333333 | 0 |  | 2868.416 | 0.3242 | 0.001208333 | 0 |  | 2514.814 | 0.3427 | 0.00125 | 0
6982.535 | 0.2962 | 0.001333333 | 0 |  | 6431.054 | 0.0357 | 0.001333333 | 0 |  | 2879.115 | 0.3245 | 0.001333333 | 0.3592207 | 85592 | 2522.22 | 0.343 | 0.001375 | 0.3148146 | 59248
6983.907 | 0.2962 | 0.001333333 | 0 |  | 6432.517 | 0.0357 | 0.001333333 | 0 |  | 2883.321 | 0.3245 | 0.001333333 | 0 |  | 2525.695 | 0.343 | 0.001375 | 0
6981.986 | 0.2962 | 0.001333333 | 0 |  | 6435.077 | 0.0357 | 0.001333333 | 0 |  | 2881.858 | 0.3245 | 0.001333333 | 0 |  | 2526.427 | 0.343 | 0.001375 | 0
6979.06 | 0.2962 | 0.001333333 | 0 |  | 6438.552 | 0.0357 | 0.001333333 | 0 |  | 2878.383 | 0.3245 | 0.001333333 | 0 |  | 2525.878 | 0.343 | 0.001375 | 0
6975.768 | 0.2962 | 0.001333333 | 0 |  | 6443.124 | 0.0357 | 0.001333333 | 0 |  | 2874.269 | 0.3245 | 0.001333333 | 0 |  | 2524.689 | 0.343 | 0.001375 | 0
6972.751 | 0.2962 | 0.001333333 | 0 |  | 6448.702 | 0.0357 | 0.001333333 | 0 |  | 2870.977 | 0.3245 | 0.001333333 | 0 |  | 2523.226 | 0.343 | 0.001375 | 0
6970.373 | 0.2962 | 0.001333333 | 0 |  | 6455.651 | 0.0357 | 0.001333333 | 0 |  | 2868.508 | 0.3245 | 0.001333333 | 0 |  | 2521.946 | 0.343 | 0.001375 | 0
6968.27 | 0.2962 | 0.001333333 | 0 |  | 6463.515 | 0.0357 | 0.001333333 | 0 |  | 2867.593 | 0.3245 | 0.001333333 | 0 |  | 2520.483 | 0.343 | 0.001375 | 0
6966.99 | 0.2962 | 0.001333333 | 0 |  | 6472.294 | 0.0357 | 0.001333333 | 0 |  | 2868.142 | 0.3245 | 0.001333333 | 0 |  | 2519.751 | 0.343 | 0.001375 | 0
6966.167 | 0.2962 | 0.001333333 | 0 |  | 6480.432 | 0.036 | 0.001458333 | 0.8095454 | 65104 | 2869.788 | 0.3245 | 0.001333333 | 0 |  | 2520.026 | 0.343 | 0.001375 | 0
6965.71 | 0.2962 | 0.001333333 | 0 |  | 6480.432 | 0.036 | 0.001458333 | 0 |  | 2872.623 | 0.3245 | 0.001333333 | 0 |  | 2520.849 | 0.343 | 0.001375 | 0
6965.801 | 0.2962 | 0.001333333 | 0 |  | 6476.134 | 0.036 | 0.001458333 | 0 |  | 2876.463 | 0.3245 | 0.001333333 | 0 |  | 2522.952 | 0.343 | 0.001375 | 0
6968.27 | 0.2962 | 0.001333333 | 0 |  | 6470.739 | 0.036 | 0.001458333 | 0 |  | 2881.584 | 0.3245 | 0.001333333 | 0 |  | 2525.695 | 0.343 | 0.001375 | 0
6972.934 | 0.2962 | 0.001333333 | 0 |  | 6465.161 | 0.036 | 0.001458333 | 0 |  | 2887.619 | 0.3245 | 0.001333333 | 0 |  | 2528.987 | 0.343 | 0.001375 | 0
6979.152 | 0.2962 | 0.001333333 | 0 |  | 6460.498 | 0.036 | 0.001458333 | 0 |  | 2894.111 | 0.3245 | 0.001333333 | 0 |  | 2532.827 | 0.343 | 0.001375 | 0
6987.198 | 0.2962 | 0.001333333 | 0 |  | 6457.023 | 0.036 | 0.001458333 | 0 |  | 2901.427 | 0.3245 | 0.001333333 | 0 |  | 2537.765 | 0.343 | 0.001375 | 0
6996.8 | 0.2962 | 0.001333333 | 0 |  | 6454.645 | 0.036 | 0.001458333 | 0 |  | 2909.656 | 0.3245 | 0.001333333 | 0 |  | 2542.886 | 0.343 | 0.001375 | 0
7007.681 | 0.2962 | 0.001333333 | 0 |  | 6453.365 | 0.036 | 0.001458333 | 0 |  | 2918.8 | 0.3245 | 0.001333333 | 0 |  | 2548.738 | 0.343 | 0.001375 | 0
7019.934 | 0.2962 | 0.001333333 | 0 |  | 6453.365 | 0.036 | 0.001458333 | 0 |  | 2928.493 | 0.3247 | 0.001416667 | 0.2436372 | 116316 | 2555.413 | 0.3432 | 0.001458333 | 0.212673 | 80100
7033.742 | 0.2965 | 0.001458333 | 0.8783547 | 110464 | 6454.28 | 0.036 | 0.001458333 | 0 |  | 2935.626 | 0.3247 | 0.001416667 | 0 |  | 2559.711 | 0.3432 | 0.001458333 | 0
7043.16 | 0.2965 | 0.001458333 | 0 |  | 6456.109 | 0.036 | 0.001458333 | 0 |  | 2934.711 | 0.3247 | 0.001416667 | 0 |  | 2560.168 | 0.3432 | 0.001458333 | 0
7045.538 | 0.2965 | 0.001458333 | 0 |  | 6458.76 | 0.036 | 0.001458333 | 0 |  | 2930.505 | 0.3247 | 0.001416667 | 0 |  | 2559.254 | 0.3432 | 0.001458333 | 0
7043.983 | 0.2965 | 0.001458333 | 0 |  | 6462.418 | 0.036 | 0.001458333 | 0 |  | 2925.659 | 0.3247 | 0.001416667 | 0 |  | 2558.065 | 0.3432 | 0.001458333 | 0
7041.332 | 0.2965 | 0.001458333 | 0 |  | 6466.99 | 0.036 | 0.001458333 | 0 |  | 2920.995 | 0.3247 | 0.001416667 | 0 |  | 2556.419 | 0.3432 | 0.001458333 | 0
7038.406 | 0.2965 | 0.001458333 | 0 |  | 6472.659 | 0.036 | 0.001458333 | 0 |  | 2917.337 | 0.3247 | 0.001416667 | 0 |  | 2554.956 | 0.3432 | 0.001458333 | 0
7035.662 | 0.2965 | 0.001458333 | 0 |  | 6479.517 | 0.036 | 0.001458333 | 0 |  | 2914.594 | 0.3247 | 0.001416667 | 0 |  | 2553.585 | 0.3432 | 0.001458333 | 0
7033.285 | 0.2965 | 0.001458333 | 0 |  | 6487.656 | 0.036 | 0.001458333 | 0 |  | 2913.405 | 0.3247 | 0.001416667 | 0 |  | 2552.304 | 0.3432 | 0.001458333 | 0
7031.273 | 0.2965 | 0.001458333 | 0 |  | 6496.708 | 0.036 | 0.001458333 | 0 |  | 2913.588 | 0.3247 | 0.001416667 | 0 |  | 2551.299 | 0.3432 | 0.001458333 | 0
7029.719 | 0.2965 | 0.001458333 | 0 |  | 6506.401 | 0.036 | 0.001458333 | 0 |  | 2914.686 | 0.3247 | 0.001416667 | 0 |  | 2550.841 | 0.3432 | 0.001458333 | 0
7028.621 | 0.2965 | 0.001458333 | 0 |  | 6516.917 | 0.0362 | 0.001541667 | 0.5426383 | 126192 | 2917.612 | 0.3247 | 0.001416667 | 0 |  | 2551.573 | 0.3432 | 0.001458333 | 0
7028.164 | 0.2965 | 0.001458333 | 0 |  | 6522.769 | 0.0362 | 0.001541667 | 0 |  | 2921.452 | 0.3247 | 0.001416667 | 0 |  | 2553.31 | 0.3432 | 0.001458333 | 0
7029.81 | 0.2965 | 0.001458333 | 0 |  | 6521.397 | 0.0362 | 0.001541667 | 0 |  | 2926.39 | 0.3247 | 0.001416667 | 0 |  | 2555.596 | 0.3432 | 0.001458333 | 0
7033.742 | 0.2965 | 0.001458333 | 0 |  | 6517.831 | 0.0362 | 0.001541667 | 0 |  | 2932.151 | 0.3247 | 0.001416667 | 0 |  | 2558.705 | 0.3432 | 0.001458333 | 0
7039.32 | 0.2965 | 0.001458333 | 0 |  | 6513.625 | 0.0362 | 0.001541667 | 0 |  | 2938.643 | 0.3247 | 0.001416667 | 0 |  | 2562.729 | 0.3432 | 0.001458333 | 0
7046.818 | 0.2965 | 0.001458333 | 0 |  | 6509.602 | 0.0362 | 0.001541667 | 0 |  | 2945.776 | 0.3247 | 0.001416667 | 0 |  | 2567.118 | 0.3432 | 0.001458333 | 0
7056.237 | 0.2965 | 0.001458333 | 0 |  | 6506.675 | 0.0362 | 0.001541667 | 0 |  | 2954.005 | 0.3247 | 0.001416667 | 0 |  | 2572.33 | 0.3432 | 0.001458333 | 0
7067.118 | 0.2965 | 0.001458333 | 0 |  | 6504.755 | 0.0362 | 0.001541667 | 0 |  | 2963.241 | 0.3247 | 0.001416667 | 0 |  | 2578.182 | 0.3432 | 0.001458333 | 0
7079.005 | 0.2965 | 0.001458333 | 0 |  | 6503.658 | 0.0362 | 0.001541667 | 0 |  | 2972.934 | 0.3247 | 0.001416667 | 0 |  | 2584.857 | 0.3432 | 0.001458333 | 0
7091.35 | 0.2967 | 0.001541667 | 0.5904315 | 148140 | 6503.566 | 0.0362 | 0.001541667 | 0 |  | 2983.266 | 0.3247 | 0.001416667 | 0 |  | 2592.081 | 0.3432 | 0.001458333 | 0
7096.288 | 0.2967 | 0.001541667 | 0 |  | 6504.664 | 0.0362 | 0.001541667 | 0 |  | 2992.411 | 0.325 | 0.001541667 | 0.3734798 | 73160 | 2598.939 | 0.3435 | 0.001583333 | 0.3244388 | 54864
7096.196 | 0.2967 | 0.001541667 | 0 |  | 6506.95 | 0.0362 | 0.001541667 | 0 |  | 2993.416 | 0.325 | 0.001541667 | 0 |  | 2601.408 | 0.3435 | 0.001583333 | 0
7093.91 | 0.2967 | 0.001541667 | 0 |  | 6510.242 | 0.0362 | 0.001541667 | 0 |  | 2990.49 | 0.325 | 0.001541667 | 0 |  | 2600.951 | 0.3435 | 0.001583333 | 0
7090.344 | 0.2967 | 0.001541667 | 0 |  | 6514.631 | 0.0362 | 0.001541667 | 0 |  | 2986.284 | 0.325 | 0.001541667 | 0 |  | 2600.128 | 0.3435 | 0.001583333 | 0
7087.052 | 0.2967 | 0.001541667 | 0 |  | 6519.843 | 0.0362 | 0.001541667 | 0 |  | 2982.352 | 0.325 | 0.001541667 | 0 |  | 2598.939 | 0.3435 | 0.001583333 | 0
7084.126 | 0.2967 | 0.001541667 | 0 |  | 6526.061 | 0.0362 | 0.001541667 | 0 |  | 2979.243 | 0.325 | 0.001541667 | 0 |  | 2597.751 | 0.3435 | 0.001583333 | 0
7081.749 | 0.2967 | 0.001541667 | 0 |  | 6533.742 | 0.0362 | 0.001541667 | 0 |  | 2977.323 | 0.325 | 0.001541667 | 0 |  | 2596.288 | 0.3435 | 0.001583333 | 0
7079.645 | 0.2967 | 0.001541667 | 0 |  | 6542.52 | 0.0362 | 0.001541667 | 0 |  | 2976.774 | 0.325 | 0.001541667 | 0 |  | 2595.373 | 0.3435 | 0.001583333 | 0
7078.457 | 0.2967 | 0.001541667 | 0 |  | 6552.487 | 0.0365 | 0.001666667 | 0.8184379 | 79736 | 2977.231 | 0.325 | 0.001541667 | 0 |  | 2595.556 | 0.3435 | 0.001583333 | 0
7077.542 | 0.2967 | 0.001541667 | 0 |  | 6557.974 | 0.0365 | 0.001666667 | 0 |  | 2979.243 | 0.325 | 0.001541667 | 0 |  | 2596.196 | 0.3435 | 0.001583333 | 0
7076.902 | 0.2967 | 0.001541667 | 0 |  | 6555.779 | 0.0365 | 0.001666667 | 0 |  | 2982.078 | 0.325 | 0.001541667 | 0 |  | 2597.659 | 0.3435 | 0.001583333 | 0
7077.725 | 0.2967 | 0.001541667 | 0 |  | 6551.024 | 0.0365 | 0.001666667 | 0 |  | 2986.193 | 0.325 | 0.001541667 | 0 |  | 2599.671 | 0.3435 | 0.001583333 | 0
7081.017 | 0.2967 | 0.001541667 | 0 |  | 6545.538 | 0.0365 | 0.001666667 | 0 |  | 2991.222 | 0.325 | 0.001541667 | 0 |  | 2602.871 | 0.3435 | 0.001583333 | 0
7086.321 | 0.2967 | 0.001541667 | 0 |  | 6540.509 | 0.0365 | 0.001666667 | 0 |  | 2997.165 | 0.325 | 0.001541667 | 0 |  | 2606.529 | 0.3435 | 0.001583333 | 0
7093.27 | 0.2967 | 0.001541667 | 0 |  | 6536.028 | 0.0365 | 0.001666667 | 0 |  | 3003.932 | 0.325 | 0.001541667 | 0 |  | 2610.918 | 0.3435 | 0.001583333 | 0
7102.14 | 0.2967 | 0.001541667 | 0 |  | 6532.645 | 0.0365 | 0.001666667 | 0 |  | 3011.522 | 0.325 | 0.001541667 | 0 |  | 2616.039 | 0.3435 | 0.001583333 | 0
7112.656 | 0.2967 | 0.001541667 | 0 |  | 6530.907 | 0.0365 | 0.001666667 | 0 |  | 3019.843 | 0.325 | 0.001541667 | 0 |  | 2621.617 | 0.3435 | 0.001583333 | 0
7124.452 | 0.2967 | 0.001541667 | 0 |  | 6530.084 | 0.0365 | 0.001666667 | 0 |  | 3029.353 | 0.325 | 0.001541667 | 0 |  | 2628.201 | 0.3435 | 0.001583333 | 0
7137.528 | 0.2967 | 0.001541667 | 0 |  | 6530.633 | 0.0365 | 0.001666667 | 0 |  | 3039.137 | 0.3252 | 0.001625 | 0.2528537 | 117408 | 2634.144 | 0.3437 | 0.001666667 | 0.2192644 | 71316
7149.598 | 0.297 | 0.001666667 | 0.8929454 | 96560 | 6531.913 | 0.0365 | 0.001666667 | 0 |  | 3042.977 | 0.3252 | 0.001625 | 0 |  | 2635.973 | 0.3437 | 0.001666667 | 0
7153.804 | 0.297 | 0.001666667 | 0 |  | 6534.108 | 0.0365 | 0.001666667 | 0 |  | 3040.326 | 0.3252 | 0.001625 | 0 |  | 2635.79 | 0.3437 | 0.001666667 | 0
7153.804 | 0.297 | 0.001666667 | 0 |  | 6537.308 | 0.0365 | 0.001666667 | 0 |  | 3035.479 | 0.3252 | 0.001625 | 0 |  | 2634.693 | 0.3437 | 0.001666667 | 0
7151.244 | 0.297 | 0.001666667 | 0 |  | 6541.515 | 0.0365 | 0.001666667 | 0 |  | 3030.45 | 0.3252 | 0.001625 | 0 |  | 2633.047 | 0.3437 | 0.001666667 | 0
7148.318 | 0.297 | 0.001666667 | 0 |  | 6546.818 | 0.0365 | 0.001666667 | 0 |  | 3025.787 | 0.3252 | 0.001625 | 0 |  | 2631.218 | 0.3437 | 0.001666667 | 0
7145.483 | 0.297 | 0.001666667 | 0 |  | 6552.853 | 0.0365 | 0.001666667 | 0 |  | 3022.312 | 0.3252 | 0.001625 | 0 |  | 2629.847 | 0.3437 | 0.001666667 | 0
7142.374 | 0.297 | 0.001666667 | 0 |  | 6560.26 | 0.0365 | 0.001666667 | 0 |  | 3020.209 | 0.3252 | 0.001625 | 0 |  | 2628.383 | 0.3437 | 0.001666667 | 0
7140.179 | 0.297 | 0.001666667 | 0 |  | 6568.855 | 0.0365 | 0.001666667 | 0 |  | 3019.569 | 0.3252 | 0.001625 | 0 |  | 2627.103 | 0.3437 | 0.001666667 | 0
7138.259 | 0.297 | 0.001666667 | 0 |  | 6578.64 | 0.0365 | 0.001666667 | 0 |  | 3020.026 | 0.3252 | 0.001625 | 0 |  | 2626.28 | 0.3437 | 0.001666667 | 0
7136.796 | 0.297 | 0.001666667 | 0 |  | 6589.155 | 0.0367 | 0.00175 | 0.5486581 | 126180 | 3021.672 | 0.3252 | 0.001625 | 0 |  | 2626.463 | 0.3437 | 0.001666667 | 0
7135.79 | 0.297 | 0.001666667 | 0 |  | 6596.471 | 0.0367 | 0.00175 | 0 |  | 3024.689 | 0.3252 | 0.001625 | 0 |  | 2627.926 | 0.3437 | 0.001666667 | 0
7135.607 | 0.297 | 0.001666667 | 0 |  | 6596.288 | 0.0367 | 0.00175 | 0 |  | 3028.713 | 0.3252 | 0.001625 | 0 |  | 2630.029 | 0.3437 | 0.001666667 | 0
7137.985 | 0.297 | 0.001666667 | 0 |  | 6592.813 | 0.0367 | 0.00175 | 0 |  | 3033.742 | 0.3252 | 0.001625 | 0 |  | 2632.773 | 0.3437 | 0.001666667 | 0
7142.374 | 0.297 | 0.001666667 | 0 |  | 6588.058 | 0.0367 | 0.00175 | 0 |  | 3039.32 | 0.3252 | 0.001625 | 0 |  | 2636.705 | 0.3437 | 0.001666667 | 0
7148.775 | 0.297 | 0.001666667 | 0 |  | 6583.76 | 0.0367 | 0.00175 | 0 |  | 3046.178 | 0.3252 | 0.001625 | 0 |  | 2641.368 | 0.3437 | 0.001666667 | 0
7157.188 | 0.297 | 0.001666667 | 0 |  | 6580.011 | 0.0367 | 0.00175 | 0 |  | 3054.225 | 0.3252 | 0.001625 | 0 |  | 2646.489 | 0.3437 | 0.001666667 | 0
7167.063 | 0.297 | 0.001666667 | 0 |  | 6577.359 | 0.0367 | 0.00175 | 0 |  | 3062.912 | 0.3252 | 0.001625 | 0 |  | 2652.158 | 0.3437 | 0.001666667 | 0
7178.31 | 0.297 | 0.001666667 | 0 |  | 6575.805 | 0.0367 | 0.00175 | 0 |  | 3071.873 | 0.3252 | 0.001625 | 0 |  | 2658.65 | 0.3437 | 0.001666667 | 0
7191.021 | 0.2972 | 0.00175 | 0.5987221 | 152532 | 6575.165 | 0.0367 | 0.00175 | 0 |  | 3081.748 | 0.3252 | 0.001625 | 0 |  | 2665.783 | 0.3437 | 0.001666667 | 0
7201.628 | 0.2972 | 0.00175 | 0 |  | 6575.896 | 0.0367 | 0.00175 | 0 |  | 3092.173 | 0.3255 | 0.00175 | 0.3858701 | 83400 | 2672.458 | 0.344 | 0.001791667 | 0.3336401 | 53400
7204.28 | 0.2972 | 0.00175 | 0 |  | 6577.908 | 0.0367 | 0.00175 | 0 |  | 3097.568 | 0.3255 | 0.00175 | 0 |  | 2675.293 | 0.344 | 0.001791667 | 0
7203.182 | 0.2972 | 0.00175 | 0 |  | 6580.834 | 0.0367 | 0.00175 | 0 |  | 3096.196 | 0.3255 | 0.00175 | 0 |  | 2675.293 | 0.344 | 0.001791667 | 0
7200.348 | 0.2972 | 0.00175 | 0 |  | 6584.4 | 0.0367 | 0.00175 | 0 |  | 3092.081 | 0.3255 | 0.00175 | 0 |  | 2674.378 | 0.344 | 0.001791667 | 0
7197.147 | 0.2972 | 0.00175 | 0 |  | 6589.43 | 0.0367 | 0.00175 | 0 |  | 3087.784 | 0.3255 | 0.00175 | 0 |  | 2673.098 | 0.344 | 0.001791667 | 0
7193.947 | 0.2972 | 0.00175 | 0 |  | 6595.648 | 0.0367 | 0.00175 | 0 |  | 3083.76 | 0.3255 | 0.00175 | 0 |  | 2671.544 | 0.344 | 0.001791667 | 0
7190.929 | 0.2972 | 0.00175 | 0 |  | 6602.597 | 0.0367 | 0.00175 | 0 |  | 3081.2 | 0.3255 | 0.00175 | 0 |  | 2669.989 | 0.344 | 0.001791667 | 0
7188.186 | 0.2972 | 0.00175 | 0 |  | 6611.193 | 0.0367 | 0.00175 | 0 |  | 3079.828 | 0.3255 | 0.00175 | 0 |  | 2668.8 | 0.344 | 0.001791667 | 0
7186.266 | 0.2972 | 0.00175 | 0 |  | 6620.52 | 0.037 | 0.001875 | 0.8269821 | 74616 | 3079.554 | 0.3255 | 0.00175 | 0 |  | 2667.795 | 0.344 | 0.001791667 | 0
7184.894 | 0.2972 | 0.00175 | 0 |  | 6627.378 | 0.037 | 0.001875 | 0 |  | 3080.651 | 0.3255 | 0.00175 | 0 |  | 2668.252 | 0.344 | 0.001791667 | 0
7183.888 | 0.2972 | 0.00175 | 0 |  | 6626.098 | 0.037 | 0.001875 | 0 |  | 3083.212 | 0.3255 | 0.00175 | 0 |  | 2669.258 | 0.344 | 0.001791667 | 0
7183.797 | 0.2972 | 0.00175 | 0 |  | 6621.434 | 0.037 | 0.001875 | 0 |  | 3086.412 | 0.3255 | 0.00175 | 0 |  | 2671.086 | 0.344 | 0.001791667 | 0
7185.717 | 0.2972 | 0.00175 | 0 |  | 6615.948 | 0.037 | 0.001875 | 0 |  | 3090.801 | 0.3255 | 0.00175 | 0 |  | 2673.921 | 0.344 | 0.001791667 | 0
7190.015 | 0.2972 | 0.00175 | 0 |  | 6608.267 | 0.037 | 0.001875 | 0 |  | 3096.288 | 0.3255 | 0.00175 | 0 |  | 2677.396 | 0.344 | 0.001791667 | 0
7196.05 | 0.2972 | 0.00175 | 0 |  | 6601.134 | 0.037 | 0.001875 | 0 |  | 3102.323 | 0.3255 | 0.00175 | 0 |  | 2681.511 | 0.344 | 0.001791667 | 0
7203.914 | 0.2972 | 0.00175 | 0 |  | 6596.471 | 0.037 | 0.001875 | 0 |  | 3109.364 | 0.3255 | 0.00175 | 0 |  | 2686.449 | 0.344 | 0.001791667 | 0
7213.881 | 0.2972 | 0.00175 | 0 |  | 6593.453 | 0.037 | 0.001875 | 0 |  | 3117.502 | 0.3255 | 0.00175 | 0 |  | 2692.118 | 0.344 | 0.001791667 | 0
7225.22 | 0.2972 | 0.00175 | 0 |  | 6591.899 | 0.037 | 0.001875 | 0 |  | 3126.463 | 0.3255 | 0.00175 | 0 |  | 2698.336 | 0.344 | 0.001791667 | 0
7238.113 | 0.2972 | 0.00175 | 0 |  | 6591.899 | 0.037 | 0.001875 | 0 |  | 3136.156 | 0.3257 | 0.001833333 | 0.2609425 | 116316 | 2705.103 | 0.3442 | 0.001875 | 0.2251433 | 81204
7251.646 | 0.2975 | 0.001875 | 0.9056099 | 108264 | 6592.63 | 0.037 | 0.001875 | 0 |  | 3142.74 | 0.3257 | 0.001833333 | 0 |  | 2709.675 | 0.3442 | 0.001875 | 0
7261.065 | 0.2975 | 0.001875 | 0 |  | 6594.916 | 0.037 | 0.001875 | 0 |  | 3141.094 | 0.3257 | 0.001833333 | 0 |  | 2710.223 | 0.3442 | 0.001875 | 0
7262.985 | 0.2975 | 0.001875 | 0 |  | 6597.751 | 0.037 | 0.001875 | 0 |  | 3136.247 | 0.3257 | 0.001833333 | 0 |  | 2709.583 | 0.3442 | 0.001875 | 0
7261.796 | 0.2975 | 0.001875 | 0 |  | 6601.683 | 0.037 | 0.001875 | 0 |  | 3130.578 | 0.3257 | 0.001833333 | 0 |  | 2708.029 | 0.3442 | 0.001875 | 0
7258.687 | 0.2975 | 0.001875 | 0 |  | 6606.803 | 0.037 | 0.001875 | 0 |  | 3125.183 | 0.3257 | 0.001833333 | 0 |  | 2706.108 | 0.3442 | 0.001875 | 0
7255.304 | 0.2975 | 0.001875 | 0 |  | 6613.113 | 0.037 | 0.001875 | 0 |  | 3120.794 | 0.3257 | 0.001833333 | 0 |  | 2704.371 | 0.3442 | 0.001875 | 0
7252.378 | 0.2975 | 0.001875 | 0 |  | 6620.245 | 0.037 | 0.001875 | 0 |  | 3117.593 | 0.3257 | 0.001833333 | 0 |  | 2703.091 | 0.3442 | 0.001875 | 0
7249.452 | 0.2975 | 0.001875 | 0 |  | 6628.566 | 0.037 | 0.001875 | 0 |  | 3115.947 | 0.3257 | 0.001833333 | 0 |  | 2702.085 | 0.3442 | 0.001875 | 0
7247.074 | 0.2975 | 0.001875 | 0 |  | 6638.168 | 0.037 | 0.001875 | 0 |  | 3115.673 | 0.3257 | 0.001833333 | 0 |  | 2701.262 | 0.3442 | 0.001875 | 0
7245.154 | 0.2975 | 0.001875 | 0 |  | 6648.592 | 0.0372 | 0.001958333 | 0.553615 | 125088 | 3116.679 | 0.3257 | 0.001833333 | 0 |  | 2701.262 | 0.3442 | 0.001875 | 0
7243.782 | 0.2975 | 0.001875 | 0 |  | 6656.547 | 0.0372 | 0.001958333 | 0 |  | 3119.422 | 0.3257 | 0.001833333 | 0 |  | 2701.811 | 0.3442 | 0.001875 | 0
7242.959 | 0.2975 | 0.001875 | 0 |  | 6656.456 | 0.0372 | 0.001958333 | 0 |  | 3123.171 | 0.3257 | 0.001833333 | 0 |  | 2703.365 | 0.3442 | 0.001875 | 0
7244.148 | 0.2975 | 0.001875 | 0 |  | 6653.073 | 0.0372 | 0.001958333 | 0 |  | 3127.652 | 0.3257 | 0.001833333 | 0 |  | 2705.926 | 0.3442 | 0.001875 | 0
7247.897 | 0.2975 | 0.001875 | 0 |  | 6648.775 | 0.0372 | 0.001958333 | 0 |  | 3133.23 | 0.3257 | 0.001833333 | 0 |  | 2708.852 | 0.3442 | 0.001875 | 0
7254.115 | 0.2975 | 0.001875 | 0 |  | 6644.477 | 0.0372 | 0.001958333 | 0 |  | 3139.905 | 0.3257 | 0.001833333 | 0 |  | 2712.875 | 0.3442 | 0.001875 | 0
7261.339 | 0.2975 | 0.001875 | 0 |  | 6640.82 | 0.0372 | 0.001958333 | 0 |  | 3147.22 | 0.3257 | 0.001833333 | 0 |  | 2717.447 | 0.3442 | 0.001875 | 0
7270.666 | 0.2975 | 0.001875 | 0 |  | 6638.259 | 0.0372 | 0.001958333 | 0 |  | 3155.084 | 0.3257 | 0.001833333 | 0 |  | 2723.025 | 0.3442 | 0.001875 | 0
7281.273 | 0.2975 | 0.001875 | 0 |  | 6636.43 | 0.0372 | 0.001958333 | 0 |  | 3163.771 | 0.3257 | 0.001833333 | 0 |  | 2729.334 | 0.3442 | 0.001875 | 0
7293.709 | 0.2977 | 0.001958333 | 0.6072909 | 149232 | 6635.425 | 0.0372 | 0.001958333 | 0 |  | 3173.19 | 0.3257 | 0.001833333 | 0 |  | 2735.827 | 0.3442 | 0.001875 | 0
7303.585 | 0.2977 | 0.001958333 | 0 |  | 6635.882 | 0.0372 | 0.001958333 | 0 |  | 3183.34 | 0.3257 | 0.001833333 | 0 |  | 2743.233 | 0.3445 | 0.002 | 0.3424412 | 59248
7306.054 | 0.2977 | 0.001958333 | 0 |  | 6637.528 | 0.0372 | 0.001958333 | 0 |  | 3192.849 | 0.326 | 0.001958333 | 0.3985118 | 76072 | 2747.806 | 0.3445 | 0.002 | 0
7304.499 | 0.2977 | 0.001958333 | 0 |  | 6640.454 | 0.0372 | 0.001958333 | 0 |  | 3194.221 | 0.326 | 0.001958333 | 0 |  | 2748.72 | 0.3445 | 0.002 | 0
7301.024 | 0.2977 | 0.001958333 | 0 |  | 6644.203 | 0.0372 | 0.001958333 | 0 |  | 3191.295 | 0.326 | 0.001958333 | 0 |  | 2747.806 | 0.3445 | 0.002 | 0
7297.275 | 0.2977 | 0.001958333 | 0 |  | 6649.324 | 0.0372 | 0.001958333 | 0 |  | 3187.089 | 0.326 | 0.001958333 | 0 |  | 2746.708 | 0.3445 | 0.002 | 0
7293.435 | 0.2977 | 0.001958333 | 0 |  | 6655.084 | 0.0372 | 0.001958333 | 0 |  | 3183.065 | 0.326 | 0.001958333 | 0 |  | 2745.428 | 0.3445 | 0.002 | 0
7289.869 | 0.2977 | 0.001958333 | 0 |  | 6662.034 | 0.0372 | 0.001958333 | 0 |  | 3179.682 | 0.326 | 0.001958333 | 0 |  | 2744.056 | 0.3445 | 0.002 | 0
7287.217 | 0.2977 | 0.001958333 | 0 |  | 6669.989 | 0.0372 | 0.001958333 | 0 |  | 3177.67 | 0.326 | 0.001958333 | 0 |  | 2742.868 | 0.3445 | 0.002 | 0
7285.114 | 0.2977 | 0.001958333 | 0 |  | 6678.951 | 0.0372 | 0.001958333 | 0 |  | 3177.213 | 0.326 | 0.001958333 | 0 |  | 2741.77 | 0.3445 | 0.002 | 0
7283.468 | 0.2977 | 0.001958333 | 0 |  | 6689.009 | 0.0375 | 0.002083333 | 0.8354975 | 80464 | 3177.396 | 0.326 | 0.001958333 | 0 |  | 2741.405 | 0.3445 | 0.002 | 0
7282.096 | 0.2977 | 0.001958333 | 0 |  | 6693.215 | 0.0375 | 0.002083333 | 0 |  | 3178.95 | 0.326 | 0.001958333 | 0 |  | 2742.228 | 0.3445 | 0.002 | 0
7281.456 | 0.2977 | 0.001958333 | 0 |  | 6690.929 | 0.0375 | 0.002083333 | 0 |  | 3181.602 | 0.326 | 0.001958333 | 0 |  | 2743.874 | 0.3445 | 0.002 | 0
7281.913 | 0.2977 | 0.001958333 | 0 |  | 6686.174 | 0.0375 | 0.002083333 | 0 |  | 3185.534 | 0.326 | 0.001958333 | 0 |  | 2746.16 | 0.3445 | 0.002 | 0
7284.748 | 0.2977 | 0.001958333 | 0 |  | 6680.962 | 0.0375 | 0.002083333 | 0 |  | 3190.655 | 0.326 | 0.001958333 | 0 |  | 2749.086 | 0.3445 | 0.002 | 0
7289.869 | 0.2977 | 0.001958333 | 0 |  | 6676.299 | 0.0375 | 0.002083333 | 0 |  | 3196.233 | 0.326 | 0.001958333 | 0 |  | 2752.926 | 0.3445 | 0.002 | 0
7297.275 | 0.2977 | 0.001958333 | 0 |  | 6672.275 | 0.0375 | 0.002083333 | 0 |  | 3203.091 | 0.326 | 0.001958333 | 0 |  | 2757.773 | 0.3445 | 0.002 | 0
7306.145 | 0.2977 | 0.001958333 | 0 |  | 6669.349 | 0.0375 | 0.002083333 | 0 |  | 3210.68 | 0.326 | 0.001958333 | 0 |  | 2762.802 | 0.3445 | 0.002 | 0
7317.027 | 0.2977 | 0.001958333 | 0 |  | 6667.429 | 0.0375 | 0.002083333 | 0 |  | 3219.002 | 0.326 | 0.001958333 | 0 |  | 2768.746 | 0.3445 | 0.002 | 0
7328.822 | 0.2977 | 0.001958333 | 0 |  | 6666.88 | 0.0375 | 0.002083333 | 0 |  | 3228.329 | 0.326 | 0.001958333 | 0 |  | 2775.238 | 0.3445 | 0.002 | 0
7342.264 | 0.2977 | 0.001958333 | 0 |  | 6667.429 | 0.0375 | 0.002083333 | 0 |  | 3238.204 | 0.3262 | 0.002041667 | 0.2694389 | 118500 | 2781.913 | 0.3447 | 0.002083333 | 0.231548 | 80100
7355.798 | 0.298 | 0.002083333 | 0.9186289 | 108272 | 6668.983 | 0.0375 | 0.002083333 | 0 |  | 3240.216 | 0.3262 | 0.002041667 | 0 |  | 2784.473 | 0.3447 | 0.002083333 | 0
7362.107 | 0.298 | 0.002083333 | 0 |  | 6671.544 | 0.0375 | 0.002083333 | 0 |  | 3236.924 | 0.3262 | 0.002041667 | 0 |  | 2784.291 | 0.3447 | 0.002083333 | 0
7362.656 | 0.298 | 0.002083333 | 0 |  | 6675.11 | 0.0375 | 0.002083333 | 0 |  | 3231.346 | 0.3262 | 0.002041667 | 0 |  | 2783.01 | 0.3447 | 0.002083333 | 0
7360.278 | 0.298 | 0.002083333 | 0 |  | 6679.591 | 0.0375 | 0.002083333 | 0 |  | 3225.585 | 0.3262 | 0.002041667 | 0 |  | 2781.639 | 0.3447 | 0.002083333 | 0
7357.169 | 0.298 | 0.002083333 | 0 |  | 6685.351 | 0.0375 | 0.002083333 | 0 |  | 3220.373 | 0.3262 | 0.002041667 | 0 |  | 2779.993 | 0.3447 | 0.002083333 | 0
7353.694 | 0.298 | 0.002083333 | 0 |  | 6692.027 | 0.0375 | 0.002083333 | 0 |  | 3216.441 | 0.3262 | 0.002041667 | 0 |  | 2778.713 | 0.3447 | 0.002083333 | 0
7350.403 | 0.298 | 0.002083333 | 0 |  | 6699.982 | 0.0375 | 0.002083333 | 0 |  | 3214.155 | 0.3262 | 0.002041667 | 0 |  | 2777.341 | 0.3447 | 0.002083333 | 0
7347.476 | 0.298 | 0.002083333 | 0 |  | 6708.852 | 0.0375 | 0.002083333 | 0 |  | 3213.058 | 0.3262 | 0.002041667 | 0 |  | 2776.152 | 0.3447 | 0.002083333 | 0
7345.19 | 0.298 | 0.002083333 | 0 |  | 6718.819 | 0.0375 | 0.002083333 | 0 |  | 3213.424 | 0.3262 | 0.002041667 | 0 |  | 2775.146 | 0.3447 | 0.002083333 | 0
7343.27 | 0.298 | 0.002083333 | 0 |  | 6728.786 | 0.0377 | 0.002166667 | 0.560316875 | 119604 | 3215.527 | 0.3262 | 0.002041667 | 0 |  | 2775.329 | 0.3447 | 0.002083333 | 0
7341.899 | 0.298 | 0.002083333 | 0 |  | 6731.255 | 0.0377 | 0.002166667 | 0 |  | 3218.636 | 0.3262 | 0.002041667 | 0 |  | 2776.518 | 0.3447 | 0.002083333 | 0
7341.624 | 0.298 | 0.002083333 | 0 |  | 6728.786 | 0.0377 | 0.002166667 | 0 |  | 3222.385 | 0.3262 | 0.002041667 | 0 |  | 2778.255 | 0.3447 | 0.002083333 | 0
7343.545 | 0.298 | 0.002083333 | 0 |  | 6724.397 | 0.0377 | 0.002166667 | 0 |  | 3227.688 | 0.3262 | 0.002041667 | 0 |  | 2781.09 | 0.3447 | 0.002083333 | 0
7347.842 | 0.298 | 0.002083333 | 0 |  | 6720.008 | 0.0377 | 0.002166667 | 0 |  | 3233.541 | 0.3262 | 0.002041667 | 0 |  | 2784.473 | 0.3447 | 0.002083333 | 0
7354.517 | 0.298 | 0.002083333 | 0 |  | 6715.893 | 0.0377 | 0.002166667 | 0 |  | 3240.307 | 0.3262 | 0.002041667 | 0 |  | 2789.045 | 0.3447 | 0.002083333 | 0
7362.656 | 0.298 | 0.002083333 | 0 |  | 6712.692 | 0.0377 | 0.002166667 | 0 |  | 3247.897 | 0.3262 | 0.002041667 | 0 |  | 2794.441 | 0.3447 | 0.002083333 | 0
7372.531 | 0.298 | 0.002083333 | 0 |  | 6710.406 | 0.0377 | 0.002166667 | 0 |  | 3256.218 | 0.3262 | 0.002041667 | 0 |  | 2800.384 | 0.3447 | 0.002083333 | 0
7383.596 | 0.298 | 0.002083333 | 0 |  | 6709.492 | 0.0377 | 0.002166667 | 0 |  | 3265.362 | 0.3262 | 0.002041667 | 0 |  | 2806.968 | 0.3447 | 0.002083333 | 0
7396.123 | 0.2982 | 0.002166667 | 0.6158216 | 150324 | 6709.4 | 0.0377 | 0.002166667 | 0 |  | 3275.238 | 0.3262 | 0.002041667 | 0 |  | 2814.466 | 0.3447 | 0.002083333 | 0
7403.347 | 0.2982 | 0.002166667 | 0 |  | 6710.589 | 0.0377 | 0.002166667 | 0 |  | 3283.102 | 0.3265 | 0.002166667 | 0.4098963 | 62912 | 2821.599 | 0.345 | 0.002208333 | 0.3522541 | 57064
7404.353 | 0.2982 | 0.002166667 | 0 |  | 6712.327 | 0.0377 | 0.002166667 | 0 |  | 3282.37 | 0.3265 | 0.002166667 | 0 |  | 2824.25 | 0.345 | 0.002208333 | 0
7402.433 | 0.2982 | 0.002166667 | 0 |  | 6715.618 | 0.0377 | 0.002166667 | 0 |  | 3278.347 | 0.3265 | 0.002166667 | 0 |  | 2824.616 | 0.345 | 0.002208333 | 0
7398.958 | 0.2982 | 0.002166667 | 0 |  | 6720.19 | 0.0377 | 0.002166667 | 0 |  | 3272.952 | 0.3265 | 0.002166667 | 0 |  | 2823.702 | 0.345 | 0.002208333 | 0
7394.934 | 0.2982 | 0.002166667 | 0 |  | 6725.768 | 0.0377 | 0.002166667 | 0 |  | 3268.014 | 0.3265 | 0.002166667 | 0 |  | 2822.239 | 0.345 | 0.002208333 | 0
7391.46 | 0.2982 | 0.002166667 | 0 |  | 6732.261 | 0.0377 | 0.002166667 | 0 |  | 3263.991 | 0.3265 | 0.002166667 | 0 |  | 2820.501 | 0.345 | 0.002208333 | 0
7388.442 | 0.2982 | 0.002166667 | 0 |  | 6739.85 | 0.0377 | 0.002166667 | 0 |  | 3261.064 | 0.3265 | 0.002166667 | 0 |  | 2819.221 | 0.345 | 0.002208333 | 0
7385.79 | 0.2982 | 0.002166667 | 0 |  | 6748.629 | 0.0377 | 0.002166667 | 0 |  | 3259.419 | 0.3265 | 0.002166667 | 0 |  | 2817.849 | 0.345 | 0.002208333 | 0
7383.687 | 0.2982 | 0.002166667 | 0 |  | 6756.675 | 0.038 | 0.002291667 | 0.8440815 | 64368 | 3259.601 | 0.3265 | 0.002166667 | 0 |  | 2816.935 | 0.345 | 0.002208333 | 0
7381.95 | 0.2982 | 0.002166667 | 0 |  | 6757.133 | 0.038 | 0.002291667 | 0 |  | 3260.882 | 0.3265 | 0.002166667 | 0 |  | 2816.661 | 0.345 | 0.002208333 | 0
7380.852 | 0.2982 | 0.002166667 | 0 |  | 6753.109 | 0.038 | 0.002291667 | 0 |  | 3263.351 | 0.3265 | 0.002166667 | 0 |  | 2817.301 | 0.345 | 0.002208333 | 0
7380.03 | 0.2982 | 0.002166667 | 0 |  | 6747.44 | 0.038 | 0.002291667 | 0 |  | 3267.1 | 0.3265 | 0.002166667 | 0 |  | 2818.947 | 0.345 | 0.002208333 | 0
7381.218 | 0.2982 | 0.002166667 | 0 |  | 6741.679 | 0.038 | 0.002291667 | 0 |  | 3271.946 | 0.3265 | 0.002166667 | 0 |  | 2821.69 | 0.345 | 0.002208333 | 0
7385.242 | 0.2982 | 0.002166667 | 0 |  | 6736.376 | 0.038 | 0.002291667 | 0 |  | 3277.798 | 0.3265 | 0.002166667 | 0 |  | 2824.799 | 0.345 | 0.002208333 | 0
7391.185 | 0.2982 | 0.002166667 | 0 |  | 6732.352 | 0.038 | 0.002291667 | 0 |  | 3284.291 | 0.3265 | 0.002166667 | 0 |  | 2828.822 | 0.345 | 0.002208333 | 0
7398.775 | 0.2982 | 0.002166667 | 0 |  | 6728.969 | 0.038 | 0.002291667 | 0 |  | 3291.606 | 0.3265 | 0.002166667 | 0 |  | 2833.486 | 0.345 | 0.002208333 | 0
7408.376 | 0.2982 | 0.002166667 | 0 |  | 6727.049 | 0.038 | 0.002291667 | 0 |  | 3300.018 | 0.3265 | 0.002166667 | 0 |  | 2839.155 | 0.345 | 0.002208333 | 0
7419.349 | 0.2982 | 0.002166667 | 0 |  | 6726.226 | 0.038 | 0.002291667 | 0 |  | 3309.071 | 0.3265 | 0.002166667 | 0 |  | 2845.465 | 0.345 | 0.002208333 | 0
7431.602 | 0.2982 | 0.002166667 | 0 |  | 6726.591 | 0.038 | 0.002291667 | 0 |  | 3319.038 | 0.3265 | 0.002166667 | 0 |  | 2852.688 | 0.3452 | 0.002291667 | 0.237423 | 86676
7445.136 | 0.2985 | 0.002291667 | 0.9297961 | 108272 | 6728.237 | 0.038 | 0.002291667 | 0 |  | 3327.451 | 0.3267 | 0.00225 | 0.276937 | 100956 | 2857.901 | 0.3452 | 0.002291667 | 0
7454.645 | 0.2985 | 0.002291667 | 0 |  | 6730.523 | 0.038 | 0.002291667 | 0 |  | 3326.811 | 0.3267 | 0.00225 | 0 |  | 2859.272 | 0.3452 | 0.002291667 | 0
7456.84 | 0.2985 | 0.002291667 | 0 |  | 6733.724 | 0.038 | 0.002291667 | 0 |  | 3322.421 | 0.3267 | 0.00225 | 0 |  | 2858.906 | 0.3452 | 0.002291667 | 0
7455.194 | 0.2985 | 0.002291667 | 0 |  | 6738.113 | 0.038 | 0.002291667 | 0 |  | 3316.844 | 0.3267 | 0.00225 | 0 |  | 2857.352 | 0.3452 | 0.002291667 | 0
7452.177 | 0.2985 | 0.002291667 | 0 |  | 6743.691 | 0.038 | 0.002291667 | 0 |  | 3311.723 | 0.3267 | 0.00225 | 0 |  | 2855.889 | 0.3452 | 0.002291667 | 0
7448.702 | 0.2985 | 0.002291667 | 0 |  | 6750.275 | 0.038 | 0.002291667 | 0 |  | 3307.334 | 0.3267 | 0.00225 | 0 |  | 2854.243 | 0.3452 | 0.002291667 | 0
7445.501 | 0.2985 | 0.002291667 | 0 |  | 6757.864 | 0.038 | 0.002291667 | 0 |  | 3304.225 | 0.3267 | 0.00225 | 0 |  | 2852.78 | 0.3452 | 0.002291667 | 0
7442.484 | 0.2985 | 0.002291667 | 0 |  | 6766.46 | 0.038 | 0.002291667 | 0 |  | 3302.579 | 0.3267 | 0.00225 | 0 |  | 2851.591 | 0.3452 | 0.002291667 | 0
7439.558 | 0.2985 | 0.002291667 | 0 |  | 6776.061 | 0.038 | 0.002291667 | 0 |  | 3302.213 | 0.3267 | 0.00225 | 0 |  | 2850.311 | 0.3452 | 0.002291667 | 0
7437.455 | 0.2985 | 0.002291667 | 0 |  | 6786.577 | 0.0382 | 0.002375 | 0.5651099 | 126192 | 3303.036 | 0.3267 | 0.00225 | 0 |  | 2849.671 | 0.3452 | 0.002291667 | 0
7435.809 | 0.2985 | 0.002291667 | 0 |  | 6794.258 | 0.0382 | 0.002375 | 0 |  | 3305.231 | 0.3267 | 0.00225 | 0 |  | 2850.22 | 0.3452 | 0.002291667 | 0
7434.986 | 0.2985 | 0.002291667 | 0 |  | 6793.983 | 0.0382 | 0.002375 | 0 |  | 3308.522 | 0.3267 | 0.00225 | 0 |  | 2851.683 | 0.3452 | 0.002291667 | 0
7435.809 | 0.2985 | 0.002291667 | 0 |  | 6790.509 | 0.0382 | 0.002375 | 0 |  | 3313.186 | 0.3267 | 0.00225 | 0 |  | 2854.152 | 0.3452 | 0.002291667 | 0
7439.283 | 0.2985 | 0.002291667 | 0 |  | 6786.211 | 0.0382 | 0.002375 | 0 |  | 3318.855 | 0.3267 | 0.00225 | 0 |  | 2857.352 | 0.3452 | 0.002291667 | 0
7444.77 | 0.2985 | 0.002291667 | 0 |  | 6782.188 | 0.0382 | 0.002375 | 0 |  | 3325.073 | 0.3267 | 0.00225 | 0 |  | 2861.375 | 0.3452 | 0.002291667 | 0
7452.177 | 0.2985 | 0.002291667 | 0 |  | 6778.896 | 0.0382 | 0.002375 | 0 |  | 3332.571 | 0.3267 | 0.00225 | 0 |  | 2866.313 | 0.3452 | 0.002291667 | 0
7461.504 | 0.2985 | 0.002291667 | 0 |  | 6776.427 | 0.0382 | 0.002375 | 0 |  | 3340.893 | 0.3267 | 0.00225 | 0 |  | 2872.074 | 0.3452 | 0.002291667 | 0
7472.385 | 0.2985 | 0.002291667 | 0 |  | 6774.781 | 0.0382 | 0.002375 | 0 |  | 3349.854 | 0.3267 | 0.00225 | 0 |  | 2878.109 | 0.3452 | 0.002291667 | 0
7484.364 | 0.2985 | 0.002291667 | 0 |  | 6774.232 | 0.0382 | 0.002375 | 0 |  | 3359.638 | 0.3267 | 0.00225 | 0 |  | 2884.693 | 0.3452 | 0.002291667 | 0
7496.068 | 0.2987 | 0.002375 | 0.6241847 | 140448 | 6774.964 | 0.0382 | 0.002375 | 0 |  | 3369.788 | 0.327 | 0.002375 | 0.4205891 | 81200 | 2892.1 | 0.3455 | 0.002416667 | 0.3610496 | 59256
7500.366 | 0.2987 | 0.002375 | 0 |  | 6776.884 | 0.0382 | 0.002375 | 0 |  | 3376.92 | 0.327 | 0.002375 | 0 |  | 2897.678 | 0.3455 | 0.002416667 | 0
7499.726 | 0.2987 | 0.002375 | 0 |  | 6780.084 | 0.0382 | 0.002375 | 0 |  | 3375.915 | 0.327 | 0.002375 | 0 |  | 2899.232 | 0.3455 | 0.002416667 | 0
7496.8 | 0.2987 | 0.002375 | 0 |  | 6784.016 | 0.0382 | 0.002375 | 0 |  | 3371.708 | 0.327 | 0.002375 | 0 |  | 2898.958 | 0.3455 | 0.002416667 | 0
7493.142 | 0.2987 | 0.002375 | 0 |  | 6788.771 | 0.0382 | 0.002375 | 0 |  | 3367.045 | 0.327 | 0.002375 | 0 |  | 2897.952 | 0.3455 | 0.002416667 | 0
7489.21 | 0.2987 | 0.002375 | 0 |  | 6795.081 | 0.0382 | 0.002375 | 0 |  | 3362.381 | 0.327 | 0.002375 | 0 |  | 2896.672 | 0.3455 | 0.002416667 | 0
7485.735 | 0.2987 | 0.002375 | 0 |  | 6802.579 | 0.0382 | 0.002375 | 0 |  | 3358.632 | 0.327 | 0.002375 | 0 |  | 2895.391 | 0.3455 | 0.002416667 | 0
7482.809 | 0.2987 | 0.002375 | 0 |  | 6810.9 | 0.0382 | 0.002375 | 0 |  | 3356.346 | 0.327 | 0.002375 | 0 |  | 2893.837 | 0.3455 | 0.002416667 | 0
7480.249 | 0.2987 | 0.002375 | 0 |  | 6820.136 | 0.0385 | 0.0025 | 0.85193975 | 73888 | 3355.706 | 0.327 | 0.002375 | 0 |  | 2892.648 | 0.3455 | 0.002416667 | 0
7478.329 | 0.2987 | 0.002375 | 0 |  | 6826.628 | 0.0385 | 0.0025 | 0 |  | 3356.072 | 0.327 | 0.002375 | 0 |  | 2892.282 | 0.3455 | 0.002416667 | 0
7476.866 | 0.2987 | 0.002375 | 0 |  | 6825.165 | 0.0385 | 0.0025 | 0 |  | 3357.809 | 0.327 | 0.002375 | 0 |  | 2892.465 | 0.3455 | 0.002416667 | 0
7476.226 | 0.2987 | 0.002375 | 0 |  | 6820.318 | 0.0385 | 0.0025 | 0 |  | 3360.735 | 0.327 | 0.002375 | 0 |  | 2893.928 | 0.3455 | 0.002416667 | 0
7476.591 | 0.2987 | 0.002375 | 0 |  | 6814.923 | 0.0385 | 0.0025 | 0 |  | 3365.033 | 0.327 | 0.002375 | 0 |  | 2896.306 | 0.3455 | 0.002416667 | 0
7479.426 | 0.2987 | 0.002375 | 0 |  | 6809.711 | 0.0385 | 0.0025 | 0 |  | 3370.428 | 0.327 | 0.002375 | 0 |  | 2899.506 | 0.3455 | 0.002416667 | 0
7484.638 | 0.2987 | 0.002375 | 0 |  | 6804.682 | 0.0385 | 0.0025 | 0 |  | 3376.372 | 0.327 | 0.002375 | 0 |  | 2903.713 | 0.3455 | 0.002416667 | 0
7491.953 | 0.2987 | 0.002375 | 0 |  | 6801.024 | 0.0385 | 0.0025 | 0 |  | 3383.413 | 0.327 | 0.002375 | 0 |  | 2908.01 | 0.3455 | 0.002416667 | 0
7500.915 | 0.2987 | 0.002375 | 0 |  | 6798.281 | 0.0385 | 0.0025 | 0 |  | 3391.277 | 0.327 | 0.002375 | 0 |  | 2913.497 | 0.3455 | 0.002416667 | 0
7511.613 | 0.2987 | 0.002375 | 0 |  | 6797.092 | 0.0385 | 0.0025 | 0 |  | 3399.964 | 0.327 | 0.002375 | 0 |  | 2919.989 | 0.3455 | 0.002416667 | 0
7523.683 | 0.2987 | 0.002375 | 0 |  | 6797.092 | 0.0385 | 0.0025 | 0 |  | 3409.839 | 0.327 | 0.002375 | 0 |  | 2926.664 | 0.3455 | 0.002416667 | 0
7536.485 | 0.2987 | 0.002375 | 0 |  | 6797.824 | 0.0385 | 0.0025 | 0 |  | 3419.806 | 0.3272 | 0.002458333 | 0.2845685 | 119604 | 2933.248 | 0.3457 | 0.0025 | 0.244163 | 79008
7548.647 | 0.299 | 0.0025 | 0.9428207 | 97296 | 6799.653 | 0.0385 | 0.0025 | 0 |  | 3424.104 | 0.3272 | 0.002458333 | 0 |  | 2936.083 | 0.3457 | 0.0025 | 0
7552.945 | 0.299 | 0.0025 | 0 |  | 6802.762 | 0.0385 | 0.0025 | 0 |  | 3421.086 | 0.3272 | 0.002458333 | 0 |  | 2936.266 | 0.3457 | 0.0025 | 0
7552.762 | 0.299 | 0.0025 | 0 |  | 6806.602 | 0.0385 | 0.0025 | 0 |  | 3415.783 | 0.3272 | 0.002458333 | 0 |  | 2935.168 | 0.3457 | 0.0025 | 0
7550.293 | 0.299 | 0.0025 | 0 |  | 6811.449 | 0.0385 | 0.0025 | 0 |  | 3410.022 | 0.3272 | 0.002458333 | 0 |  | 2933.614 | 0.3457 | 0.0025 | 0
7546.818 | 0.299 | 0.0025 | 0 |  | 6817.575 | 0.0385 | 0.0025 | 0 |  | 3404.81 | 0.3272 | 0.002458333 | 0 |  | 2932.059 | 0.3457 | 0.0025 | 0
7543.252 | 0.299 | 0.0025 | 0 |  | 6824.433 | 0.0385 | 0.0025 | 0 |  | 3400.878 | 0.3272 | 0.002458333 | 0 |  | 2930.596 | 0.3457 | 0.0025 | 0
7539.869 | 0.299 | 0.0025 | 0 |  | 6832.754 | 0.0385 | 0.0025 | 0 |  | 3398.135 | 0.3272 | 0.002458333 | 0 |  | 2929.225 | 0.3457 | 0.0025 | 0
7537.125 | 0.299 | 0.0025 | 0 |  | 6842.264 | 0.0385 | 0.0025 | 0 |  | 3397.129 | 0.3272 | 0.002458333 | 0 |  | 2927.853 | 0.3457 | 0.0025 | 0
7534.839 | 0.299 | 0.0025 | 0 |  | 6852.414 | 0.0387 | 0.002583333 | 0.5706116 | 121800 | 3397.586 | 0.3272 | 0.002458333 | 0 |  | 2926.939 | 0.3457 | 0.0025 | 0
7532.828 | 0.299 | 0.0025 | 0 |  | 6860.735 | 0.0387 | 0.002583333 | 0 |  | 3399.232 | 0.3272 | 0.002458333 | 0 |  | 2927.03 | 0.3457 | 0.0025 | 0
7531.639 | 0.299 | 0.0025 | 0 |  | 6860.461 | 0.0387 | 0.002583333 | 0 |  | 3401.975 | 0.3272 | 0.002458333 | 0 |  | 2927.945 | 0.3457 | 0.0025 | 0
7531.822 | 0.299 | 0.0025 | 0 |  | 6856.986 | 0.0387 | 0.002583333 | 0 |  | 3405.816 | 0.3272 | 0.002458333 | 0 |  | 2930.139 | 0.3457 | 0.0025 | 0
7534.565 | 0.299 | 0.0025 | 0 |  | 6852.414 | 0.0387 | 0.002583333 | 0 |  | 3411.485 | 0.3272 | 0.002458333 | 0 |  | 2933.065 | 0.3457 | 0.0025 | 0
7539.32 | 0.299 | 0.0025 | 0 |  | 6847.934 | 0.0387 | 0.002583333 | 0 |  | 3417.52 | 0.3272 | 0.002458333 | 0 |  | 2936.631 | 0.3457 | 0.0025 | 0
7546.361 | 0.299 | 0.0025 | 0 |  | 6844.185 | 0.0387 | 0.002583333 | 0 |  | 3424.653 | 0.3272 | 0.002458333 | 0 |  | 2941.295 | 0.3457 | 0.0025 | 0
7555.048 | 0.299 | 0.0025 | 0 |  | 6841.533 | 0.0387 | 0.002583333 | 0 |  | 3432.334 | 0.3272 | 0.002458333 | 0 |  | 2946.599 | 0.3457 | 0.0025 | 0
7565.929 | 0.299 | 0.0025 | 0 |  | 6839.613 | 0.0387 | 0.002583333 | 0 |  | 3440.838 | 0.3272 | 0.002458333 | 0 |  | 2952.725 | 0.3457 | 0.0025 | 0
7577.908 | 0.299 | 0.0025 | 0 |  | 6839.064 | 0.0387 | 0.002583333 | 0 |  | 3450.165 | 0.3272 | 0.002458333 | 0 |  | 2959.766 | 0.3457 | 0.0025 | 0
7591.076 | 0.2992 | 0.002583333 | 0.632041 | 158016 | 6839.521 | 0.0387 | 0.002583333 | 0 |  | 3460.132 | 0.3272 | 0.002458333 | 0 |  | 2966.716 | 0.3457 | 0.0025 | 0
7598.574 | 0.2992 | 0.002583333 | 0 |  | 6840.801 | 0.0387 | 0.002583333 | 0 |  | 3470.648 | 0.3275 | 0.002583333 | 0.4331738 | 84128 | 2973.299 | 0.346 | 0.002625 | 0.3712509 | 52664
7599.671 | 0.2992 | 0.002583333 | 0 |  | 6843.453 | 0.0387 | 0.002583333 | 0 |  | 3474.945 | 0.3275 | 0.002583333 | 0 |  | 2975.402 | 0.346 | 0.002625 | 0
7597.842 | 0.2992 | 0.002583333 | 0 |  | 6847.111 | 0.0387 | 0.002583333 | 0 |  | 3472.385 | 0.3275 | 0.002583333 | 0 |  | 2975.311 | 0.346 | 0.002625 | 0
7594.367 | 0.2992 | 0.002583333 | 0 |  | 6852.14 | 0.0387 | 0.002583333 | 0 |  | 3467.264 | 0.3275 | 0.002583333 | 0 |  | 2974.122 | 0.346 | 0.002625 | 0
7590.436 | 0.2992 | 0.002583333 | 0 |  | 6858.175 | 0.0387 | 0.002583333 | 0 |  | 3462.418 | 0.3275 | 0.002583333 | 0 |  | 2972.476 | 0.346 | 0.002625 | 0
7586.412 | 0.2992 | 0.002583333 | 0 |  | 6865.033 | 0.0387 | 0.002583333 | 0 |  | 3458.394 | 0.3275 | 0.002583333 | 0 |  | 2970.83 | 0.346 | 0.002625 | 0
7582.754 | 0.2992 | 0.002583333 | 0 |  | 6872.989 | 0.0387 | 0.002583333 | 0 |  | 3455.377 | 0.3275 | 0.002583333 | 0 |  | 2969.55 | 0.346 | 0.002625 | 0
7579.828 | 0.2992 | 0.002583333 | 0 |  | 6882.407 | 0.039 | 0.002708333 | 0.85971225 | 75344 | 3453.731 | 0.3275 | 0.002583333 | 0 |  | 2968.453 | 0.346 | 0.002625 | 0
7577.542 | 0.2992 | 0.002583333 | 0 |  | 6888.808 | 0.039 | 0.002708333 | 0 |  | 3453.457 | 0.3275 | 0.002583333 | 0 |  | 2967.539 | 0.346 | 0.002625 | 0
7575.896 | 0.2992 | 0.002583333 | 0 |  | 6886.888 | 0.039 | 0.002708333 | 0 |  | 3454.462 | 0.3275 | 0.002583333 | 0 |  | 2967.721 | 0.346 | 0.002625 | 0
7574.616 | 0.2992 | 0.002583333 | 0 |  | 6881.675 | 0.039 | 0.002708333 | 0 |  | 3456.291 | 0.3275 | 0.002583333 | 0 |  | 2968.636 | 0.346 | 0.002625 | 0
7574.068 | 0.2992 | 0.002583333 | 0 |  | 6875.366 | 0.039 | 0.002708333 | 0 |  | 3459.857 | 0.3275 | 0.002583333 | 0 |  | 2970.282 | 0.346 | 0.002625 | 0
7575.896 | 0.2992 | 0.002583333 | 0 |  | 6869.239 | 0.039 | 0.002708333 | 0 |  | 3464.43 | 0.3275 | 0.002583333 | 0 |  | 2973.025 | 0.346 | 0.002625 | 0
7580.377 | 0.2992 | 0.002583333 | 0 |  | 6864.302 | 0.039 | 0.002708333 | 0 |  | 3469.916 | 0.3275 | 0.002583333 | 0 |  | 2976.683 | 0.346 | 0.002625 | 0
7586.869 | 0.2992 | 0.002583333 | 0 |  | 6860.37 | 0.039 | 0.002708333 | 0 |  | 3476.317 | 0.3275 | 0.002583333 | 0 |  | 2980.889 | 0.346 | 0.002625 | 0
7595.373 | 0.2992 | 0.002583333 | 0 |  | 6857.535 | 0.039 | 0.002708333 | 0 |  | 3483.358 | 0.3275 | 0.002583333 | 0 |  | 2985.918 | 0.346 | 0.002625 | 0
7605.432 | 0.2992 | 0.002583333 | 0 |  | 6855.98 | 0.039 | 0.002708333 | 0 |  | 3491.862 | 0.3275 | 0.002583333 | 0 |  | 2991.862 | 0.346 | 0.002625 | 0
7616.496 | 0.2992 | 0.002583333 | 0 |  | 6855.523 | 0.039 | 0.002708333 | 0 |  | 3500.549 | 0.3275 | 0.002583333 | 0 |  | 2998.08 | 0.346 | 0.002625 | 0
7629.024 | 0.2992 | 0.002583333 | 0 |  | 6856.255 | 0.039 | 0.002708333 | 0 |  | 3510.059 | 0.3277 | 0.002666667 | 0.2921087 | 114120 | 3004.847 | 0.3462 | 0.002708333 | 0.250122 | 81204
7642.283 | 0.2995 | 0.002708333 | 0.9544567 | 106072 | 6858.267 | 0.039 | 0.002708333 | 0 |  | 3516.825 | 0.3277 | 0.002666667 | 0 |  | 3008.596 | 0.3462 | 0.002708333 | 0
7649.049 | 0.2995 | 0.002708333 | 0 |  | 6860.918 | 0.039 | 0.002708333 | 0 |  | 3514.814 | 0.3277 | 0.002666667 | 0 |  | 3009.327 | 0.3462 | 0.002708333 | 0
7649.872 | 0.2995 | 0.002708333 | 0 |  | 6864.393 | 0.039 | 0.002708333 | 0 |  | 3509.693 | 0.3277 | 0.002666667 | 0 |  | 3008.321 | 0.3462 | 0.002708333 | 0
7648.135 | 0.2995 | 0.002708333 | 0 |  | 6869.057 | 0.039 | 0.002708333 | 0 |  | 3503.658 | 0.3277 | 0.002666667 | 0 |  | 3006.675 | 0.3462 | 0.002708333 | 0
7644.752 | 0.2995 | 0.002708333 | 0 |  | 6875.183 | 0.039 | 0.002708333 | 0 |  | 3498.263 | 0.3277 | 0.002666667 | 0 |  | 3004.847 | 0.3462 | 0.002708333 | 0
7641.277 | 0.2995 | 0.002708333 | 0 |  | 6882.407 | 0.039 | 0.002708333 | 0 |  | 3493.782 | 0.3277 | 0.002666667 | 0 |  | 3003.292 | 0.3462 | 0.002708333 | 0
7637.802 | 0.2995 | 0.002708333 | 0 |  | 6890.545 | 0.039 | 0.002708333 | 0 |  | 3490.399 | 0.3277 | 0.002666667 | 0 |  | 3002.103 | 0.3462 | 0.002708333 | 0
7634.419 | 0.2995 | 0.002708333 | 0 |  | 6899.964 | 0.039 | 0.002708333 | 0 |  | 3488.57 | 0.3277 | 0.002666667 | 0 |  | 3000.915 | 0.3462 | 0.002708333 | 0
7631.584 | 0.2995 | 0.002708333 | 0 |  | 6910.022 | 0.039 | 0.002708333 | 0 |  | 3488.296 | 0.3277 | 0.002666667 | 0 |  | 2999.909 | 0.3462 | 0.002708333 | 0
7629.664 | 0.2995 | 0.002708333 | 0 |  | 6920.355 | 0.0392 | 0.002791667 | 0.5762657 | 123996 | 3489.302 | 0.3277 | 0.002666667 | 0 |  | 2999.36 | 0.3462 | 0.002708333 | 0
7628.109 | 0.2995 | 0.002708333 | 0 |  | 6923.19 | 0.0392 | 0.002791667 | 0 |  | 3491.588 | 0.3277 | 0.002666667 | 0 |  | 2999.726 | 0.3462 | 0.002708333 | 0
7627.469 | 0.2995 | 0.002708333 | 0 |  | 6920.904 | 0.0392 | 0.002791667 | 0 |  | 3494.697 | 0.3277 | 0.002666667 | 0 |  | 3001.006 | 0.3462 | 0.002708333 | 0
7629.298 | 0.2995 | 0.002708333 | 0 |  | 6916.515 | 0.0392 | 0.002791667 | 0 |  | 3499.086 | 0.3277 | 0.002666667 | 0 |  | 3003.383 | 0.3462 | 0.002708333 | 0
7633.413 | 0.2995 | 0.002708333 | 0 |  | 6912.308 | 0.0392 | 0.002791667 | 0 |  | 3504.755 | 0.3277 | 0.002666667 | 0 |  | 3006.95 | 0.3462 | 0.002708333 | 0
7639.448 | 0.2995 | 0.002708333 | 0 |  | 6908.559 | 0.0392 | 0.002791667 | 0 |  | 3511.339 | 0.3277 | 0.002666667 | 0 |  | 3010.973 | 0.3462 | 0.002708333 | 0
7647.495 | 0.2995 | 0.002708333 | 0 |  | 6905.45 | 0.0392 | 0.002791667 | 0 |  | 3518.471 | 0.3277 | 0.002666667 | 0 |  | 3016.002 | 0.3462 | 0.002708333 | 0
7657.096 | 0.2995 | 0.002708333 | 0 |  | 6902.981 | 0.0392 | 0.002791667 | 0 |  | 3526.701 | 0.3277 | 0.002666667 | 0 |  | 3021.58 | 0.3462 | 0.002708333 | 0
7667.978 | 0.2995 | 0.002708333 | 0 |  | 6901.975 | 0.0392 | 0.002791667 | 0 |  | 3535.662 | 0.3277 | 0.002666667 | 0 |  | 3027.981 | 0.3462 | 0.002708333 | 0
7680.231 | 0.2995 | 0.002708333 | 0 |  | 6902.433 | 0.0392 | 0.002791667 | 0 |  | 3545.263 | 0.3277 | 0.002666667 | 0 |  | 3034.931 | 0.3462 | 0.002708333 | 0
7691.569 | 0.2997 | 0.002791667 | 0.6404917 | 136056 | 6903.713 | 0.0392 | 0.002791667 | 0 |  | 3555.596 | 0.3277 | 0.002666667 | 0 |  | 3042.977 | 0.3465 | 0.002833333 | 0.3798692 | 64368
7695.501 | 0.2997 | 0.002791667 | 0 |  | 6905.999 | 0.0392 | 0.002791667 | 0 |  | 3565.015 | 0.328 | 0.002791667 | 0.4450382 | 75352 | 3048.555 | 0.3465 | 0.002833333 | 0
7694.495 | 0.2997 | 0.002791667 | 0 |  | 6909.474 | 0.0392 | 0.002791667 | 0 |  | 3565.655 | 0.328 | 0.002791667 | 0 |  | 3049.927 | 0.3465 | 0.002833333 | 0
7691.478 | 0.2997 | 0.002791667 | 0 |  | 6914.046 | 0.0392 | 0.002791667 | 0 |  | 3561.997 | 0.328 | 0.002791667 | 0 |  | 3049.287 | 0.3465 | 0.002833333 | 0
7687.637 | 0.2997 | 0.002791667 | 0 |  | 6919.715 | 0.0392 | 0.002791667 | 0 |  | 3557.334 | 0.328 | 0.002791667 | 0 |  | 3048.281 | 0.3465 | 0.002833333 | 0
7683.705 | 0.2997 | 0.002791667 | 0 |  | 6926.39 | 0.0392 | 0.002791667 | 0 |  | 3552.579 | 0.328 | 0.002791667 | 0 |  | 3046.727 | 0.3465 | 0.002833333 | 0
7680.139 | 0.2997 | 0.002791667 | 0 |  | 6934.437 | 0.0392 | 0.002791667 | 0 |  | 3548.738 | 0.328 | 0.002791667 | 0 |  | 3045.355 | 0.3465 | 0.002833333 | 0
7677.122 | 0.2997 | 0.002791667 | 0 |  | 6943.124 | 0.0392 | 0.002791667 | 0 |  | 3546.452 | 0.328 | 0.002791667 | 0 |  | 3043.8 | 0.3465 | 0.002833333 | 0
7674.744 | 0.2997 | 0.002791667 | 0 |  | 6952.634 | 0.0395 | 0.002916667 | 0.868484875 | 76080 | 3545.538 | 0.328 | 0.002791667 | 0 |  | 3042.612 | 0.3465 | 0.002833333 | 0
7672.55 | 0.2997 | 0.002791667 | 0 |  | 6954.92 | 0.0395 | 0.002916667 | 0 |  | 3545.721 | 0.328 | 0.002791667 | 0 |  | 3041.88 | 0.3465 | 0.002833333 | 0
7670.904 | 0.2997 | 0.002791667 | 0 |  | 6951.536 | 0.0395 | 0.002916667 | 0 |  | 3547.184 | 0.328 | 0.002791667 | 0 |  | 3041.972 | 0.3465 | 0.002833333 | 0
7669.989 | 0.2997 | 0.002791667 | 0 |  | 6946.233 | 0.0395 | 0.002916667 | 0 |  | 3550.11 | 0.328 | 0.002791667 | 0 |  | 3043.435 | 0.3465 | 0.002833333 | 0
7670.629 | 0.2997 | 0.002791667 | 0 |  | 6940.655 | 0.0395 | 0.002916667 | 0 |  | 3554.59 | 0.328 | 0.002791667 | 0 |  | 3046.086 | 0.3465 | 0.002833333 | 0
7674.196 | 0.2997 | 0.002791667 | 0 |  | 6935.351 | 0.0395 | 0.002916667 | 0 |  | 3559.803 | 0.328 | 0.002791667 | 0 |  | 3049.561 | 0.3465 | 0.002833333 | 0
7679.682 | 0.2997 | 0.002791667 | 0 |  | 6930.779 | 0.0395 | 0.002916667 | 0 |  | 3565.746 | 0.328 | 0.002791667 | 0 |  | 3053.95 | 0.3465 | 0.002833333 | 0
7687.18 | 0.2997 | 0.002791667 | 0 |  | 6927.213 | 0.0395 | 0.002916667 | 0 |  | 3572.787 | 0.328 | 0.002791667 | 0 |  | 3058.705 | 0.3465 | 0.002833333 | 0
7696.599 | 0.2997 | 0.002791667 | 0 |  | 6924.836 | 0.0395 | 0.002916667 | 0 |  | 3580.743 | 0.328 | 0.002791667 | 0 |  | 3064.192 | 0.3465 | 0.002833333 | 0
7707.389 | 0.2997 | 0.002791667 | 0 |  | 6923.738 | 0.0395 | 0.002916667 | 0 |  | 3589.43 | 0.328 | 0.002791667 | 0 |  | 3070.776 | 0.3465 | 0.002833333 | 0
7719.55 | 0.2997 | 0.002791667 | 0 |  | 6923.647 | 0.0395 | 0.002916667 | 0 |  | 3598.757 | 0.328 | 0.002791667 | 0 |  | 3077.542 | 0.3465 | 0.002833333 | 0
7732.626 | 0.2997 | 0.002791667 | 0 |  | 6924.836 | 0.0395 | 0.002916667 | 0 |  | 3607.443 | 0.3282 | 0.002875 | 0.3002583 | 104232 | 3084.309 | 0.3467 | 0.002916667 | 0.2567438 | 81204
7744.331 | 0.3 | 0.002916667 | 0.9673098 | 93640 | 6927.487 | 0.0395 | 0.002916667 | 0 |  | 3606.895 | 0.3282 | 0.002875 | 0 |  | 3086.686 | 0.3467 | 0.002916667 | 0
7747.989 | 0.3 | 0.002916667 | 0 |  | 6931.328 | 0.0395 | 0.002916667 | 0 |  | 3602.14 | 0.3282 | 0.002875 | 0 |  | 3086.412 | 0.3467 | 0.002916667 | 0
7747.257 | 0.3 | 0.002916667 | 0 |  | 6935.9 | 0.0395 | 0.002916667 | 0 |  | 3595.739 | 0.3282 | 0.002875 | 0 |  | 3085.04 | 0.3467 | 0.002916667 | 0
7744.514 | 0.3 | 0.002916667 | 0 |  | 6941.478 | 0.0395 | 0.002916667 | 0 |  | 3589.704 | 0.3282 | 0.002875 | 0 |  | 3083.394 | 0.3467 | 0.002916667 | 0
7740.765 | 0.3 | 0.002916667 | 0 |  | 6948.153 | 0.0395 | 0.002916667 | 0 |  | 3584.583 | 0.3282 | 0.002875 | 0 |  | 3081.474 | 0.3467 | 0.002916667 | 0
7737.107 | 0.3 | 0.002916667 | 0 |  | 6955.743 | 0.0395 | 0.002916667 | 0 |  | 3580.468 | 0.3282 | 0.002875 | 0 |  | 3079.828 | 0.3467 | 0.002916667 | 0
7733.632 | 0.3 | 0.002916667 | 0 |  | 6964.613 | 0.0395 | 0.002916667 | 0 |  | 3577.817 | 0.3282 | 0.002875 | 0 |  | 3078.548 | 0.3467 | 0.002916667 | 0
7730.706 | 0.3 | 0.002916667 | 0 |  | 6974.763 | 0.0395 | 0.002916667 | 0 |  | 3576.811 | 0.3282 | 0.002875 | 0 |  | 3077.634 | 0.3467 | 0.002916667 | 0
7728.054 | 0.3 | 0.002916667 | 0 |  | 6985.37 | 0.0397 | 0.003 | 0.5816722 | 127284 | 3577.085 | 0.3282 | 0.002875 | 0 |  | 3076.445 | 0.3467 | 0.002916667 | 0
7725.768 | 0.3 | 0.002916667 | 0 |  | 6990.856 | 0.0397 | 0.003 | 0 |  | 3578.914 | 0.3282 | 0.002875 | 0 |  | 3076.536 | 0.3467 | 0.002916667 | 0
7724.397 | 0.3 | 0.002916667 | 0 |  | 6989.942 | 0.0397 | 0.003 | 0 |  | 3581.84 | 0.3282 | 0.002875 | 0 |  | 3077.725 | 0.3467 | 0.002916667 | 0
7724.945 | 0.3 | 0.002916667 | 0 |  | 6986.101 | 0.0397 | 0.003 | 0 |  | 3586.138 | 0.3282 | 0.002875 | 0 |  | 3079.645 | 0.3467 | 0.002916667 | 0
7728.146 | 0.3 | 0.002916667 | 0 |  | 6981.346 | 0.0397 | 0.003 | 0 |  | 3591.533 | 0.3282 | 0.002875 | 0 |  | 3083.029 | 0.3467 | 0.002916667 | 0
7733.632 | 0.3 | 0.002916667 | 0 |  | 6977.14 | 0.0397 | 0.003 | 0 |  | 3597.659 | 0.3282 | 0.002875 | 0 |  | 3087.052 | 0.3467 | 0.002916667 | 0
7740.765 | 0.3 | 0.002916667 | 0 |  | 6973.665 | 0.0397 | 0.003 | 0 |  | 3604.792 | 0.3282 | 0.002875 | 0 |  | 3091.716 | 0.3467 | 0.002916667 | 0
7749.543 | 0.3 | 0.002916667 | 0 |  | 6971.196 | 0.0397 | 0.003 | 0 |  | 3612.838 | 0.3282 | 0.002875 | 0 |  | 3097.202 | 0.3467 | 0.002916667 | 0
7760.15 | 0.3 | 0.002916667 | 0 |  | 6969.459 | 0.0397 | 0.003 | 0 |  | 3621.434 | 0.3282 | 0.002875 | 0 |  | 3103.329 | 0.3467 | 0.002916667 | 0
7771.58 | 0.3 | 0.002916667 | 0 |  | 6969.367 | 0.0397 | 0.003 | 0 |  | 3630.761 | 0.3282 | 0.002875 | 0 |  | 3110.37 | 0.3467 | 0.002916667 | 0
7783.376 | 0.3002 | 0.003 | 0.6481232 | 141552 | 6970.556 | 0.0397 | 0.003 | 0 |  | 3640.911 | 0.3282 | 0.002875 | 0 |  | 3118.142 | 0.3467 | 0.002916667 | 0
7788.04 | 0.3002 | 0.003 | 0 |  | 6972.568 | 0.0397 | 0.003 | 0 |  | 3651.061 | 0.3285 | 0.003 | 0.4557483 | 81200 | 3125.457 | 0.347 | 0.003041667 | 0.3902249 | 58520
7787.583 | 0.3002 | 0.003 | 0 |  | 6975.86 | 0.0397 | 0.003 | 0 |  | 3653.073 | 0.3285 | 0.003 | 0 |  | 3128.475 | 0.347 | 0.003041667 | 0
7784.656 | 0.3002 | 0.003 | 0 |  | 6979.975 | 0.0397 | 0.003 | 0 |  | 3649.506 | 0.3285 | 0.003 | 0 |  | 3128.749 | 0.347 | 0.003041667 | 0
7780.633 | 0.3002 | 0.003 | 0 |  | 6985.187 | 0.0397 | 0.003 | 0 |  | 3644.386 | 0.3285 | 0.003 | 0 |  | 3127.652 | 0.347 | 0.003041667 | 0
7776.427 | 0.3002 | 0.003 | 0 |  | 6991.588 | 0.0397 | 0.003 | 0 |  | 3639.539 | 0.3285 | 0.003 | 0 |  | 3126.006 | 0.347 | 0.003041667 | 0
7772.769 | 0.3002 | 0.003 | 0 |  | 6998.903 | 0.0397 | 0.003 | 0 |  | 3635.242 | 0.3285 | 0.003 | 0 |  | 3124.36 | 0.347 | 0.003041667 | 0
7769.386 | 0.3002 | 0.003 | 0 |  | 7007.224 | 0.0397 | 0.003 | 0 |  | 3632.041 | 0.3285 | 0.003 | 0 |  | 3122.897 | 0.347 | 0.003041667 | 0
7766.917 | 0.3002 | 0.003 | 0 |  | 7016.002 | 0.04 | 0.003125 | 0.876451625 | 70224 | 3630.487 | 0.3285 | 0.003 | 0 |  | 3121.617 | 0.347 | 0.003041667 | 0
7764.814 | 0.3002 | 0.003 | 0 |  | 7017.923 | 0.04 | 0.003125 | 0 |  | 3630.487 | 0.3285 | 0.003 | 0 |  | 3120.611 | 0.347 | 0.003041667 | 0
7763.259 | 0.3002 | 0.003 | 0 |  | 7014.265 | 0.04 | 0.003125 | 0 |  | 3631.492 | 0.3285 | 0.003 | 0 |  | 3120.977 | 0.347 | 0.003041667 | 0
7762.07 | 0.3002 | 0.003 | 0 |  | 7008.779 | 0.04 | 0.003125 | 0 |  | 3634.053 | 0.3285 | 0.003 | 0 |  | 3121.983 | 0.347 | 0.003041667 | 0
7762.162 | 0.3002 | 0.003 | 0 |  | 7002.652 | 0.04 | 0.003125 | 0 |  | 3637.619 | 0.3285 | 0.003 | 0 |  | 3123.994 | 0.347 | 0.003041667 | 0
7764.722 | 0.3002 | 0.003 | 0 |  | 6997.074 | 0.04 | 0.003125 | 0 |  | 3642.557 | 0.3285 | 0.003 | 0 |  | 3126.829 | 0.347 | 0.003041667 | 0
7769.752 | 0.3002 | 0.003 | 0 |  | 6992.136 | 0.04 | 0.003125 | 0 |  | 3648.5 | 0.3285 | 0.003 | 0 |  | 3130.578 | 0.347 | 0.003041667 | 0
7776.884 | 0.3002 | 0.003 | 0 |  | 6988.479 | 0.04 | 0.003125 | 0 |  | 3655.541 | 0.3285 | 0.003 | 0 |  | 3134.967 | 0.347 | 0.003041667 | 0
7785.297 | 0.3002 | 0.003 | 0 |  | 6985.918 | 0.04 | 0.003125 | 0 |  | 3663.314 | 0.3285 | 0.003 | 0 |  | 3140.088 | 0.347 | 0.003041667 | 0
7795.904 | 0.3002 | 0.003 | 0 |  | 6984.73 | 0.04 | 0.003125 | 0 |  | 3671.635 | 0.3285 | 0.003 | 0 |  | 3146.306 | 0.347 | 0.003041667 | 0
7807.608 | 0.3002 | 0.003 | 0 |  | 6984.73 | 0.04 | 0.003125 | 0 |  | 3680.688 | 0.3285 | 0.003 | 0 |  | 3152.981 | 0.347 | 0.003041667 | 0
7820.501 | 0.3002 | 0.003 | 0 |  | 6985.827 | 0.04 | 0.003125 | 0 |  | 3690.198 | 0.3287 | 0.003083333 | 0.3071202 | 114120 | 3159.931 | 0.3472 | 0.003125 | 0.263038 | 83400
7832.572 | 0.3005 | 0.003125 | 0.9783171 | 96568 | 6987.93 | 0.04 | 0.003125 | 0 |  | 3696.324 | 0.3287 | 0.003083333 | 0 |  | 3162.948 | 0.3472 | 0.003125 | 0
7836.321 | 0.3005 | 0.003125 | 0 |  | 6991.13 | 0.04 | 0.003125 | 0 |  | 3694.038 | 0.3287 | 0.003083333 | 0 |  | 3162.674 | 0.3472 | 0.003125 | 0
7835.955 | 0.3005 | 0.003125 | 0 |  | 6995.52 | 0.04 | 0.003125 | 0 |  | 3688.552 | 0.3287 | 0.003083333 | 0 |  | 3161.485 | 0.3472 | 0.003125 | 0
7832.937 | 0.3005 | 0.003125 | 0 |  | 7000.915 | 0.04 | 0.003125 | 0 |  | 3682.334 | 0.3287 | 0.003083333 | 0 |  | 3159.748 | 0.3472 | 0.003125 | 0
7829.645 | 0.3005 | 0.003125 | 0 |  | 7007.133 | 0.04 | 0.003125 | 0 |  | 3676.847 | 0.3287 | 0.003083333 | 0 |  | 3158.193 | 0.3472 | 0.003125 | 0
7825.622 | 0.3005 | 0.003125 | 0 |  | 7014.448 | 0.04 | 0.003125 | 0 |  | 3672.001 | 0.3287 | 0.003083333 | 0 |  | 3156.364 | 0.3472 | 0.003125 | 0
7822.147 | 0.3005 | 0.003125 | 0 |  | 7022.678 | 0.04 | 0.003125 | 0 |  | 3668.709 | 0.3287 | 0.003083333 | 0 |  | 3154.536 | 0.3472 | 0.003125 | 0
7818.855 | 0.3005 | 0.003125 | 0 |  | 7031.822 | 0.04 | 0.003125 | 0 |  | 3666.88 | 0.3287 | 0.003083333 | 0 |  | 3153.438 | 0.3472 | 0.003125 | 0
7816.386 | 0.3005 | 0.003125 | 0 |  | 7042.063 | 0.04 | 0.003125 | 0 |  | 3666.606 | 0.3287 | 0.003083333 | 0 |  | 3152.432 | 0.3472 | 0.003125 | 0
7814.283 | 0.3005 | 0.003125 | 0 |  | 7051.482 | 0.0402 | 0.003208333 | 0.587231 | 113028 | 3667.886 | 0.3287 | 0.003083333 | 0 |  | 3151.975 | 0.3472 | 0.003125 | 0
7812.729 | 0.3005 | 0.003125 | 0 |  | 7053.219 | 0.0402 | 0.003208333 | 0 |  | 3670.538 | 0.3287 | 0.003083333 | 0 |  | 3152.798 | 0.3472 | 0.003125 | 0
7812.546 | 0.3005 | 0.003125 | 0 |  | 7050.75 | 0.0402 | 0.003208333 | 0 |  | 3674.195 | 0.3287 | 0.003083333 | 0 |  | 3154.444 | 0.3472 | 0.003125 | 0
7814.832 | 0.3005 | 0.003125 | 0 |  | 7046.818 | 0.0402 | 0.003208333 | 0 |  | 3679.133 | 0.3287 | 0.003083333 | 0 |  | 3157.005 | 0.3472 | 0.003125 | 0
7819.495 | 0.3005 | 0.003125 | 0 |  | 7042.703 | 0.0402 | 0.003208333 | 0 |  | 3685.077 | 0.3287 | 0.003083333 | 0 |  | 3160.479 | 0.3472 | 0.003125 | 0
7826.171 | 0.3005 | 0.003125 | 0 |  | 7038.954 | 0.0402 | 0.003208333 | 0 |  | 3691.752 | 0.3287 | 0.003083333 | 0 |  | 3164.868 | 0.3472 | 0.003125 | 0
7834.949 | 0.3005 | 0.003125 | 0 |  | 7036.394 | 0.0402 | 0.003208333 | 0 |  | 3699.342 | 0.3287 | 0.003083333 | 0 |  | 3170.263 | 0.3472 | 0.003125 | 0
7845.19 | 0.3005 | 0.003125 | 0 |  | 7034.839 | 0.0402 | 0.003208333 | 0 |  | 3708.029 | 0.3287 | 0.003083333 | 0 |  | 3176.481 | 0.3472 | 0.003125 | 0
7856.803 | 0.3005 | 0.003125 | 0 |  | 7034.474 | 0.0402 | 0.003208333 | 0 |  | 3717.447 | 0.3287 | 0.003083333 | 0 |  | 3182.974 | 0.3472 | 0.003125 | 0
7869.148 | 0.3007 | 0.003208333 | 0.655248 | 148140 | 7035.022 | 0.0402 | 0.003208333 | 0 |  | 3727.231 | 0.3287 | 0.003083333 | 0 |  | 3190.106 | 0.3472 | 0.003125 | 0
7876.006 | 0.3007 | 0.003208333 | 0 |  | 7036.577 | 0.0402 | 0.003208333 | 0 |  | 3737.381 | 0.3287 | 0.003083333 | 0 |  | 3197.879 | 0.3475 | 0.00325 | 0.3992491 | 62184
7876.555 | 0.3007 | 0.003208333 | 0 |  | 7039.411 | 0.0402 | 0.003208333 | 0 |  | 3747.074 | 0.329 | 0.003208333 | 0.4677784 | 77544 | 3203.457 | 0.3475 | 0.00325 | 0
7874.269 | 0.3007 | 0.003208333 | 0 |  | 7043.069 | 0.0402 | 0.003208333 | 0 |  | 3748.171 | 0.329 | 0.003208333 | 0 |  | 3204.645 | 0.3475 | 0.00325 | 0
7870.337 | 0.3007 | 0.003208333 | 0 |  | 7048.007 | 0.0402 | 0.003208333 | 0 |  | 3744.514 | 0.329 | 0.003208333 | 0 |  | 3204.28 | 0.3475 | 0.00325 | 0
7866.313 | 0.3007 | 0.003208333 | 0 |  | 7053.859 | 0.0402 | 0.003208333 | 0 |  | 3739.85 | 0.329 | 0.003208333 | 0 |  | 3202.817 | 0.3475 | 0.00325 | 0
7862.381 | 0.3007 | 0.003208333 | 0 |  | 7060.809 | 0.0402 | 0.003208333 | 0 |  | 3735.187 | 0.329 | 0.003208333 | 0 |  | 3201.079 | 0.3475 | 0.00325 | 0
7858.998 | 0.3007 | 0.003208333 | 0 |  | 7069.038 | 0.0402 | 0.003208333 | 0 |  | 3731.438 | 0.329 | 0.003208333 | 0 |  | 3199.433 | 0.3475 | 0.00325 | 0
7855.98 | 0.3007 | 0.003208333 | 0 |  | 7078 | 0.0405 | 0.003333333 | 0.884189875 | 71696 | 3729.152 | 0.329 | 0.003208333 | 0 |  | 3197.97 | 0.3475 | 0.00325 | 0
7853.603 | 0.3007 | 0.003208333 | 0 |  | 7082.48 | 0.0405 | 0.003333333 | 0 |  | 3727.78 | 0.329 | 0.003208333 | 0 |  | 3196.69 | 0.3475 | 0.00325 | 0
7851.683 | 0.3007 | 0.003208333 | 0 |  | 7079.645 | 0.0405 | 0.003333333 | 0 |  | 3727.871 | 0.329 | 0.003208333 | 0 |  | 3196.324 | 0.3475 | 0.00325 | 0
7850.311 | 0.3007 | 0.003208333 | 0 |  | 7074.25 | 0.0405 | 0.003333333 | 0 |  | 3729.426 | 0.329 | 0.003208333 | 0 |  | 3197.056 | 0.3475 | 0.00325 | 0
7849.671 | 0.3007 | 0.003208333 | 0 |  | 7068.032 | 0.0405 | 0.003333333 | 0 |  | 3732.261 | 0.329 | 0.003208333 | 0 |  | 3198.885 | 0.3475 | 0.00325 | 0
7850.951 | 0.3007 | 0.003208333 | 0 |  | 7062.089 | 0.0405 | 0.003333333 | 0 |  | 3736.558 | 0.329 | 0.003208333 | 0 |  | 3201.353 | 0.3475 | 0.00325 | 0
7855.158 | 0.3007 | 0.003208333 | 0 |  | 7056.602 | 0.0405 | 0.003333333 | 0 |  | 3742.045 | 0.329 | 0.003208333 | 0 |  | 3204.554 | 0.3475 | 0.00325 | 0
7861.741 | 0.3007 | 0.003208333 | 0 |  | 7052.67 | 0.0405 | 0.003333333 | 0 |  | 3748.354 | 0.329 | 0.003208333 | 0 |  | 3208.669 | 0.3475 | 0.00325 | 0
7869.971 | 0.3007 | 0.003208333 | 0 |  | 7050.293 | 0.0405 | 0.003333333 | 0 |  | 3755.212 | 0.329 | 0.003208333 | 0 |  | 3213.515 | 0.3475 | 0.00325 | 0
7879.938 | 0.3007 | 0.003208333 | 0 |  | 7048.738 | 0.0405 | 0.003333333 | 0 |  | 3763.168 | 0.329 | 0.003208333 | 0 |  | 3219.459 | 0.3475 | 0.00325 | 0
7891.185 | 0.3007 | 0.003208333 | 0 |  | 7048.373 | 0.0405 | 0.003333333 | 0 |  | 3771.763 | 0.329 | 0.003208333 | 0 |  | 3225.951 | 0.3475 | 0.00325 | 0
7903.53 | 0.3007 | 0.003208333 | 0 |  | 7049.196 | 0.0405 | 0.003333333 | 0 |  | 3780.907 | 0.329 | 0.003208333 | 0 |  | 3232.809 | 0.3477 | 0.003333333 | 0.269115 | 82296
7916.972 | 0.301 | 0.003333333 | 0.9887814 | 107536 | 7050.567 | 0.0405 | 0.003333333 | 0 |  | 3789.045 | 0.3292 | 0.003291667 | 0.3154147 | 97656 | 3238.296 | 0.3477 | 0.003333333 | 0
7926.024 | 0.301 | 0.003333333 | 0 |  | 7053.036 | 0.0405 | 0.003333333 | 0 |  | 3788.588 | 0.3292 | 0.003291667 | 0 |  | 3239.302 | 0.3477 | 0.003333333 | 0
7927.67 | 0.301 | 0.003333333 | 0 |  | 7056.785 | 0.0405 | 0.003333333 | 0 |  | 3783.65 | 0.3292 | 0.003291667 | 0 |  | 3238.57 | 0.3477 | 0.003333333 | 0
7925.567 | 0.301 | 0.003333333 | 0 |  | 7061.906 | 0.0405 | 0.003333333 | 0 |  | 3777.432 | 0.3292 | 0.003291667 | 0 |  | 3237.198 | 0.3477 | 0.003333333 | 0
7922.367 | 0.301 | 0.003333333 | 0 |  | 7068.124 | 0.0405 | 0.003333333 | 0 |  | 3771.123 | 0.3292 | 0.003291667 | 0 |  | 3235.552 | 0.3477 | 0.003333333 | 0
7918.618 | 0.301 | 0.003333333 | 0 |  | 7075.348 | 0.0405 | 0.003333333 | 0 |  | 3766.185 | 0.3292 | 0.003291667 | 0 |  | 3233.815 | 0.3477 | 0.003333333 | 0
7915.051 | 0.301 | 0.003333333 | 0 |  | 7083.486 | 0.0405 | 0.003333333 | 0 |  | 3762.345 | 0.3292 | 0.003291667 | 0 |  | 3232.169 | 0.3477 | 0.003333333 | 0
7911.851 | 0.301 | 0.003333333 | 0 |  | 7092.722 | 0.0405 | 0.003333333 | 0 |  | 3759.967 | 0.3292 | 0.003291667 | 0 |  | 3230.797 | 0.3477 | 0.003333333 | 0
7909.291 | 0.301 | 0.003333333 | 0 |  | 7102.78 | 0.0405 | 0.003333333 | 0 |  | 3759.236 | 0.3292 | 0.003291667 | 0 |  | 3229.7 | 0.3477 | 0.003333333 | 0
7907.096 | 0.301 | 0.003333333 | 0 |  | 7112.107 | 0.0407 | 0.003416667 | 0.592287 | 111924 | 3759.51 | 0.3292 | 0.003291667 | 0 |  | 3228.786 | 0.3477 | 0.003333333 | 0
7905.359 | 0.301 | 0.003333333 | 0 |  | 7113.204 | 0.0407 | 0.003416667 | 0 |  | 3760.973 | 0.3292 | 0.003291667 | 0 |  | 3228.969 | 0.3477 | 0.003333333 | 0
7904.719 | 0.301 | 0.003333333 | 0 |  | 7110.095 | 0.0407 | 0.003416667 | 0 |  | 3763.808 | 0.3292 | 0.003291667 | 0 |  | 3229.792 | 0.3477 | 0.003333333 | 0
7906.365 | 0.301 | 0.003333333 | 0 |  | 7105.432 | 0.0407 | 0.003416667 | 0 |  | 3767.923 | 0.3292 | 0.003291667 | 0 |  | 3231.895 | 0.3477 | 0.003333333 | 0
7910.479 | 0.301 | 0.003333333 | 0 |  | 7100.86 | 0.0407 | 0.003416667 | 0 |  | 3773.409 | 0.3292 | 0.003291667 | 0 |  | 3235.095 | 0.3477 | 0.003333333 | 0
7916.606 | 0.301 | 0.003333333 | 0 |  | 7096.928 | 0.0407 | 0.003416667 | 0 |  | 3779.81 | 0.3292 | 0.003291667 | 0 |  | 3238.753 | 0.3477 | 0.003333333 | 0
7924.378 | 0.301 | 0.003333333 | 0 |  | 7093.819 | 0.0407 | 0.003416667 | 0 |  | 3787.125 | 0.3292 | 0.003291667 | 0 |  | 3243.233 | 0.3477 | 0.003333333 | 0
7933.797 | 0.301 | 0.003333333 | 0 |  | 7091.624 | 0.0407 | 0.003416667 | 0 |  | 3795.538 | 0.3292 | 0.003291667 | 0 |  | 3248.811 | 0.3477 | 0.003333333 | 0
7944.404 | 0.301 | 0.003333333 | 0 |  | 7091.076 | 0.0407 | 0.003416667 | 0 |  | 3804.59 | 0.3292 | 0.003291667 | 0 |  | 3254.938 | 0.3477 | 0.003333333 | 0
7956.657 | 0.3012 | 0.003416667 | 0.6625442 | 147036 | 7091.441 | 0.0407 | 0.003416667 | 0 |  | 3813.643 | 0.3292 | 0.003291667 | 0 |  | 3261.979 | 0.3477 | 0.003333333 | 0
7965.893 | 0.3012 | 0.003416667 | 0 |  | 7092.722 | 0.0407 | 0.003416667 | 0 |  | 3823.61 | 0.3292 | 0.003291667 | 0 |  | 3269.386 | 0.348 | 0.003458333 | 0.4082103 | 59256
7967.539 | 0.3012 | 0.003416667 | 0 |  | 7095.008 | 0.0407 | 0.003416667 | 0 |  | 3834.217 | 0.3295 | 0.003416667 | 0.4786142 | 84856 | 3274.964 | 0.348 | 0.003458333 | 0
7965.801 | 0.3012 | 0.003416667 | 0 |  | 7098.482 | 0.0407 | 0.003416667 | 0 |  | 3842.447 | 0.3295 | 0.003416667 | 0 |  | 3276.609 | 0.348 | 0.003458333 | 0
7962.418 | 0.3012 | 0.003416667 | 0 |  | 7103.512 | 0.0407 | 0.003416667 | 0 |  | 3841.35 | 0.3295 | 0.003416667 | 0 |  | 3275.969 | 0.348 | 0.003458333 | 0
7958.303 | 0.3012 | 0.003416667 | 0 |  | 7109.089 | 0.0407 | 0.003416667 | 0 |  | 3837.052 | 0.3295 | 0.003416667 | 0 |  | 3275.055 | 0.348 | 0.003458333 | 0
7954.28 | 0.3012 | 0.003416667 | 0 |  | 7116.13 | 0.0407 | 0.003416667 | 0 |  | 3832.206 | 0.3295 | 0.003416667 | 0 |  | 3273.592 | 0.348 | 0.003458333 | 0
7950.348 | 0.3012 | 0.003416667 | 0 |  | 7124.086 | 0.0407 | 0.003416667 | 0 |  | 3827.725 | 0.3295 | 0.003416667 | 0 |  | 3272.129 | 0.348 | 0.003458333 | 0
7947.239 | 0.3012 | 0.003416667 | 0 |  | 7133.139 | 0.0407 | 0.003416667 | 0 |  | 3824.525 | 0.3295 | 0.003416667 | 0 |  | 3270.574 | 0.348 | 0.003458333 | 0
7944.587 | 0.3012 | 0.003416667 | 0 |  | 7140.454 | 0.041 | 0.003541667 | 0.8920995625 | 58520 | 3822.513 | 0.3295 | 0.003416667 | 0 |  | 3269.111 | 0.348 | 0.003458333 | 0
7942.392 | 0.3012 | 0.003416667 | 0 |  | 7139.357 | 0.041 | 0.003541667 | 0 |  | 3822.239 | 0.3295 | 0.003416667 | 0 |  | 3268.105 | 0.348 | 0.003458333 | 0
7940.746 | 0.3012 | 0.003416667 | 0 |  | 7134.784 | 0.041 | 0.003541667 | 0 |  | 3823.244 | 0.3295 | 0.003416667 | 0 |  | 3268.288 | 0.348 | 0.003458333 | 0
7939.558 | 0.3012 | 0.003416667 | 0 |  | 7128.475 | 0.041 | 0.003541667 | 0 |  | 3825.439 | 0.3295 | 0.003416667 | 0 |  | 3269.203 | 0.348 | 0.003458333 | 0
7939.558 | 0.3012 | 0.003416667 | 0 |  | 7122.531 | 0.041 | 0.003541667 | 0 |  | 3829.188 | 0.3295 | 0.003416667 | 0 |  | 3271.306 | 0.348 | 0.003458333 | 0
7942.484 | 0.3012 | 0.003416667 | 0 |  | 7116.679 | 0.041 | 0.003541667 | 0 |  | 3834.126 | 0.3295 | 0.003416667 | 0 |  | 3274.232 | 0.348 | 0.003458333 | 0
7947.696 | 0.3012 | 0.003416667 | 0 |  | 7112.29 | 0.041 | 0.003541667 | 0 |  | 3839.887 | 0.3295 | 0.003416667 | 0 |  | 3277.981 | 0.348 | 0.003458333 | 0
7954.645 | 0.3012 | 0.003416667 | 0 |  | 7109.089 | 0.041 | 0.003541667 | 0 |  | 3846.836 | 0.3295 | 0.003416667 | 0 |  | 3282.553 | 0.348 | 0.003458333 | 0
7963.607 | 0.3012 | 0.003416667 | 0 |  | 7106.986 | 0.041 | 0.003541667 | 0 |  | 3854.517 | 0.3295 | 0.003416667 | 0 |  | 3287.765 | 0.348 | 0.003458333 | 0
7974.122 | 0.3012 | 0.003416667 | 0 |  | 7106.255 | 0.041 | 0.003541667 | 0 |  | 3862.838 | 0.3295 | 0.003416667 | 0 |  | 3293.8 | 0.348 | 0.003458333 | 0
7986.101 | 0.3012 | 0.003416667 | 0 |  | 7106.529 | 0.041 | 0.003541667 | 0 |  | 3871.8 | 0.3295 | 0.003416667 | 0 |  | 3300.841 | 0.348 | 0.003458333 | 0
7999.177 | 0.3012 | 0.003416667 | 0 |  | 7108.084 | 0.041 | 0.003541667 | 0 |  | 3881.401 | 0.3297 | 0.0035 | 0.32305 | 115212 | 3307.059 | 0.3482 | 0.003541667 | 0.2753292 | 74616
8011.065 | 0.3015 | 0.003541667 | 1.00064 | 95104 | 7110.187 | 0.041 | 0.003541667 | 0 |  | 3885.424 | 0.3297 | 0.0035 | 0 |  | 3309.163 | 0.3482 | 0.003541667 | 0
8014.814 | 0.3015 | 0.003541667 | 0 |  | 7113.844 | 0.041 | 0.003541667 | 0 |  | 3881.675 | 0.3297 | 0.0035 | 0 |  | 3308.614 | 0.3482 | 0.003541667 | 0
8014.082 | 0.3015 | 0.003541667 | 0 |  | 7118.782 | 0.041 | 0.003541667 | 0 |  | 3875.64 | 0.3297 | 0.0035 | 0 |  | 3307.425 | 0.3482 | 0.003541667 | 0
8011.248 | 0.3015 | 0.003541667 | 0 |  | 7124.269 | 0.041 | 0.003541667 | 0 |  | 3869.239 | 0.3297 | 0.0035 | 0 |  | 3305.596 | 0.3482 | 0.003541667 | 0
8007.59 | 0.3015 | 0.003541667 | 0 |  | 7131.127 | 0.041 | 0.003541667 | 0 |  | 3863.296 | 0.3297 | 0.0035 | 0 |  | 3303.676 | 0.3482 | 0.003541667 | 0
8003.566 | 0.3015 | 0.003541667 | 0 |  | 7139.265 | 0.041 | 0.003541667 | 0 |  | 3858.358 | 0.3297 | 0.0035 | 0 |  | 3302.396 | 0.3482 | 0.003541667 | 0
8000.183 | 0.3015 | 0.003541667 | 0 |  | 7148.226 | 0.041 | 0.003541667 | 0 |  | 3854.975 | 0.3297 | 0.0035 | 0 |  | 3300.933 | 0.3482 | 0.003541667 | 0
7997.166 | 0.3015 | 0.003541667 | 0 |  | 7158.102 | 0.041 | 0.003541667 | 0 |  | 3853.146 | 0.3297 | 0.0035 | 0 |  | 3299.47 | 0.3482 | 0.003541667 | 0
7994.88 | 0.3015 | 0.003541667 | 0 |  | 7168.892 | 0.0412 | 0.003625 | 0.5969581 | 129480 | 3852.597 | 0.3297 | 0.0035 | 0 |  | 3298.19 | 0.3482 | 0.003541667 | 0
7992.959 | 0.3015 | 0.003541667 | 0 |  | 7173.555 | 0.0412 | 0.003625 | 0 |  | 3853.877 | 0.3297 | 0.0035 | 0 |  | 3297.824 | 0.3482 | 0.003541667 | 0
7991.588 | 0.3015 | 0.003541667 | 0 |  | 7171.91 | 0.0412 | 0.003625 | 0 |  | 3856.529 | 0.3297 | 0.0035 | 0 |  | 3298.738 | 0.3482 | 0.003541667 | 0
7992.045 | 0.3015 | 0.003541667 | 0 |  | 7167.703 | 0.0412 | 0.003625 | 0 |  | 3860.461 | 0.3297 | 0.0035 | 0 |  | 3300.567 | 0.3482 | 0.003541667 | 0
7994.971 | 0.3015 | 0.003541667 | 0 |  | 7163.223 | 0.0412 | 0.003625 | 0 |  | 3865.399 | 0.3297 | 0.0035 | 0 |  | 3303.219 | 0.3482 | 0.003541667 | 0
8000.092 | 0.3015 | 0.003541667 | 0 |  | 7159.108 | 0.0412 | 0.003625 | 0 |  | 3871.068 | 0.3297 | 0.0035 | 0 |  | 3306.876 | 0.3482 | 0.003541667 | 0
8007.498 | 0.3015 | 0.003541667 | 0 |  | 7155.999 | 0.0412 | 0.003625 | 0 |  | 3877.926 | 0.3297 | 0.0035 | 0 |  | 3311.449 | 0.3482 | 0.003541667 | 0
8016.368 | 0.3015 | 0.003541667 | 0 |  | 7153.53 | 0.0412 | 0.003625 | 0 |  | 3885.607 | 0.3297 | 0.0035 | 0 |  | 3317.026 | 0.3482 | 0.003541667 | 0
8027.067 | 0.3015 | 0.003541667 | 0 |  | 7152.433 | 0.0412 | 0.003625 | 0 |  | 3894.386 | 0.3297 | 0.0035 | 0 |  | 3322.879 | 0.3482 | 0.003541667 | 0
8038.497 | 0.3015 | 0.003541667 | 0 |  | 7152.25 | 0.0412 | 0.003625 | 0 |  | 3903.53 | 0.3297 | 0.0035 | 0 |  | 3329.554 | 0.3482 | 0.003541667 | 0
8050.933 | 0.3017 | 0.003625 | 0.6703929 | 149232 | 7153.347 | 0.0412 | 0.003625 | 0 |  | 3913.497 | 0.3297 | 0.0035 | 0 |  | 3336.778 | 0.3482 | 0.003541667 | 0
8057.151 | 0.3017 | 0.003625 | 0 |  | 7155.724 | 0.0412 | 0.003625 | 0 |  | 3923.738 | 0.3297 | 0.0035 | 0 |  | 3344.459 | 0.3485 | 0.003666667 | 0.4175773 | 61448
8057.334 | 0.3017 | 0.003625 | 0 |  | 7159.016 | 0.0412 | 0.003625 | 0 |  | 3933.797 | 0.33 | 0.003625 | 0.4910959 | 80472 | 3350.494 | 0.3485 | 0.003666667 | 0
8054.591 | 0.3017 | 0.003625 | 0 |  | 7163.68 | 0.0412 | 0.003625 | 0 |  | 3935.351 | 0.33 | 0.003625 | 0 |  | 3351.957 | 0.3485 | 0.003666667 | 0
8050.75 | 0.3017 | 0.003625 | 0 |  | 7169.075 | 0.0412 | 0.003625 | 0 |  | 3931.602 | 0.33 | 0.003625 | 0 |  | 3351.591 | 0.3485 | 0.003666667 | 0
8046.727 | 0.3017 | 0.003625 | 0 |  | 7175.659 | 0.0412 | 0.003625 | 0 |  | 3926.39 | 0.33 | 0.003625 | 0 |  | 3350.402 | 0.3485 | 0.003666667 | 0
8042.612 | 0.3017 | 0.003625 | 0 |  | 7183.431 | 0.0412 | 0.003625 | 0 |  | 3921.727 | 0.33 | 0.003625 | 0 |  | 3348.939 | 0.3485 | 0.003666667 | 0
8038.954 | 0.3017 | 0.003625 | 0 |  | 7192.209 | 0.0412 | 0.003625 | 0 |  | 3917.612 | 0.33 | 0.003625 | 0 |  | 3347.202 | 0.3485 | 0.003666667 | 0
8036.028 | 0.3017 | 0.003625 | 0 |  | 7201.536 | 0.0415 | 0.00375 | 0.8996090625 | 74616 | 3914.503 | 0.33 | 0.003625 | 0 |  | 3345.739 | 0.3485 | 0.003666667 | 0
8033.468 | 0.3017 | 0.003625 | 0 |  | 7203.091 | 0.0415 | 0.00375 | 0 |  | 3913.497 | 0.33 | 0.003625 | 0 |  | 3344.733 | 0.3485 | 0.003666667 | 0
8031.547 | 0.3017 | 0.003625 | 0 |  | 7199.25 | 0.0415 | 0.00375 | 0 |  | 3913.863 | 0.33 | 0.003625 | 0 |  | 3344.367 | 0.3485 | 0.003666667 | 0
8030.359 | 0.3017 | 0.003625 | 0 |  | 7193.307 | 0.0415 | 0.00375 | 0 |  | 3915.874 | 0.33 | 0.003625 | 0 |  | 3344.733 | 0.3485 | 0.003666667 | 0
8030.542 | 0.3017 | 0.003625 | 0 |  | 7187.546 | 0.0415 | 0.00375 | 0 |  | 3919.075 | 0.33 | 0.003625 | 0 |  | 3346.562 | 0.3485 | 0.003666667 | 0
8033.01 | 0.3017 | 0.003625 | 0 |  | 7182.242 | 0.0415 | 0.00375 | 0 |  | 3923.007 | 0.33 | 0.003625 | 0 |  | 3349.397 | 0.3485 | 0.003666667 | 0
8037.765 | 0.3017 | 0.003625 | 0 |  | 7177.396 | 0.0415 | 0.00375 | 0 |  | 3928.676 | 0.33 | 0.003625 | 0 |  | 3352.688 | 0.3485 | 0.003666667 | 0
8044.806 | 0.3017 | 0.003625 | 0 |  | 7173.464 | 0.0415 | 0.00375 | 0 |  | 3935.077 | 0.33 | 0.003625 | 0 |  | 3356.895 | 0.3485 | 0.003666667 | 0
8053.402 | 0.3017 | 0.003625 | 0 |  | 7171.087 | 0.0415 | 0.00375 | 0 |  | 3942.118 | 0.33 | 0.003625 | 0 |  | 3361.833 | 0.3485 | 0.003666667 | 0
8063.918 | 0.3017 | 0.003625 | 0 |  | 7169.806 | 0.0415 | 0.00375 | 0 |  | 3950.073 | 0.33 | 0.003625 | 0 |  | 3367.685 | 0.3485 | 0.003666667 | 0
8075.531 | 0.3017 | 0.003625 | 0 |  | 7169.532 | 0.0415 | 0.00375 | 0 |  | 3958.76 | 0.33 | 0.003625 | 0 |  | 3374.177 | 0.3485 | 0.003666667 | 0
8088.241 | 0.3017 | 0.003625 | 0 |  | 7170.538 | 0.0415 | 0.00375 | 0 |  | 3967.721 | 0.33 | 0.003625 | 0 |  | 3381.401 | 0.3487 | 0.00375 | 0.2814824 | 86688
8101.591 | 0.302 | 0.00375 | 1.011864 | 106800 | 7172.824 | 0.0415 | 0.00375 | 0 |  | 3975.311 | 0.3302 | 0.003708333 | 0.3309597 | 91080 | 3387.345 | 0.3487 | 0.00375 | 0
8107.444 | 0.302 | 0.00375 | 0 |  | 7176.116 | 0.0415 | 0.00375 | 0 |  | 3973.848 | 0.3302 | 0.003708333 | 0 |  | 3388.991 | 0.3487 | 0.00375 | 0
8107.626 | 0.302 | 0.00375 | 0 |  | 7180.505 | 0.0415 | 0.00375 | 0 |  | 3967.996 | 0.3302 | 0.003708333 | 0 |  | 3388.076 | 0.3487 | 0.00375 | 0
8104.975 | 0.302 | 0.00375 | 0 |  | 7185.991 | 0.0415 | 0.00375 | 0 |  | 3961.138 | 0.3302 | 0.003708333 | 0 |  | 3386.522 | 0.3487 | 0.00375 | 0
8101.226 | 0.302 | 0.00375 | 0 |  | 7192.758 | 0.0415 | 0.00375 | 0 |  | 3954.645 | 0.3302 | 0.003708333 | 0 |  | 3384.693 | 0.3487 | 0.00375 | 0
8097.659 | 0.302 | 0.00375 | 0 |  | 7200.531 | 0.0415 | 0.00375 | 0 |  | 3949.067 | 0.3302 | 0.003708333 | 0 |  | 3383.047 | 0.3487 | 0.00375 | 0
8094.002 | 0.302 | 0.00375 | 0 |  | 7209.218 | 0.0415 | 0.00375 | 0 |  | 3945.044 | 0.3302 | 0.003708333 | 0 |  | 3381.127 | 0.3487 | 0.00375 | 0
8090.71 | 0.302 | 0.00375 | 0 |  | 7219.002 | 0.0415 | 0.00375 | 0 |  | 3942.667 | 0.3302 | 0.003708333 | 0 |  | 3379.755 | 0.3487 | 0.00375 | 0
8087.967 | 0.302 | 0.00375 | 0 |  | 7229.7 | 0.0417 | 0.003833333 | 0.60202925 | 128376 | 3941.569 | 0.3302 | 0.003708333 | 0 |  | 3378.658 | 0.3487 | 0.00375 | 0
8085.772 | 0.302 | 0.00375 | 0 |  | 7237.29 | 0.0417 | 0.003833333 | 0 |  | 3941.844 | 0.3302 | 0.003708333 | 0 |  | 3377.469 | 0.3487 | 0.00375 | 0
8084.309 | 0.302 | 0.00375 | 0 |  | 7237.016 | 0.0417 | 0.003833333 | 0 |  | 3943.764 | 0.3302 | 0.003708333 | 0 |  | 3377.835 | 0.3487 | 0.00375 | 0
8084.035 | 0.302 | 0.00375 | 0 |  | 7233.175 | 0.0417 | 0.003833333 | 0 |  | 3946.873 | 0.3302 | 0.003708333 | 0 |  | 3379.481 | 0.3487 | 0.00375 | 0
8086.321 | 0.302 | 0.00375 | 0 |  | 7228.512 | 0.0417 | 0.003833333 | 0 |  | 3951.353 | 0.3302 | 0.003708333 | 0 |  | 3381.858 | 0.3487 | 0.00375 | 0
8091.076 | 0.302 | 0.00375 | 0 |  | 7224.122 | 0.0417 | 0.003833333 | 0 |  | 3957.023 | 0.3302 | 0.003708333 | 0 |  | 3385.424 | 0.3487 | 0.00375 | 0
8097.476 | 0.302 | 0.00375 | 0 |  | 7220.465 | 0.0417 | 0.003833333 | 0 |  | 3963.607 | 0.3302 | 0.003708333 | 0 |  | 3389.814 | 0.3487 | 0.00375 | 0
8105.98 | 0.302 | 0.00375 | 0 |  | 7217.904 | 0.0417 | 0.003833333 | 0 |  | 3970.922 | 0.3302 | 0.003708333 | 0 |  | 3395.026 | 0.3487 | 0.00375 | 0
8115.856 | 0.302 | 0.00375 | 0 |  | 7216.35 | 0.0417 | 0.003833333 | 0 |  | 3978.877 | 0.3302 | 0.003708333 | 0 |  | 3400.604 | 0.3487 | 0.00375 | 0
8127.286 | 0.302 | 0.00375 | 0 |  | 7215.893 | 0.0417 | 0.003833333 | 0 |  | 3987.564 | 0.3302 | 0.003708333 | 0 |  | 3407.187 | 0.3487 | 0.00375 | 0
8139.539 | 0.3022 | 0.003833333 | 0.6777844 | 147036 | 7216.899 | 0.0417 | 0.003833333 | 0 |  | 3996.617 | 0.3302 | 0.003708333 | 0 |  | 3414.411 | 0.3487 | 0.00375 | 0
8148.775 | 0.3022 | 0.003833333 | 0 |  | 7219.002 | 0.0417 | 0.003833333 | 0 |  | 4006.584 | 0.3302 | 0.003708333 | 0 |  | 3422.275 | 0.3487 | 0.00375 | 0
8150.512 | 0.3022 | 0.003833333 | 0 |  | 7222.111 | 0.0417 | 0.003833333 | 0 |  | 4017.374 | 0.3305 | 0.003833333 | 0.5014974 | 86320 | 3429.042 | 0.349 | 0.003875 | 0.4282073 | 54136
8148.135 | 0.3022 | 0.003833333 | 0 |  | 7226.317 | 0.0417 | 0.003833333 | 0 |  | 4021.214 | 0.3305 | 0.003833333 | 0 |  | 3431.419 | 0.349 | 0.003875 | 0
8144.569 | 0.3022 | 0.003833333 | 0 |  | 7231.255 | 0.0417 | 0.003833333 | 0 |  | 4018.38 | 0.3305 | 0.003833333 | 0 |  | 3431.236 | 0.349 | 0.003875 | 0
8140.545 | 0.3022 | 0.003833333 | 0 |  | 7237.564 | 0.0417 | 0.003833333 | 0 |  | 4013.442 | 0.3305 | 0.003833333 | 0 |  | 3429.316 | 0.349 | 0.003875 | 0
8136.43 | 0.3022 | 0.003833333 | 0 |  | 7244.88 | 0.0417 | 0.003833333 | 0 |  | 4008.23 | 0.3305 | 0.003833333 | 0 |  | 3427.67 | 0.349 | 0.003875 | 0
8132.864 | 0.3022 | 0.003833333 | 0 |  | 7253.201 | 0.0417 | 0.003833333 | 0 |  | 4003.749 | 0.3305 | 0.003833333 | 0 |  | 3426.024 | 0.349 | 0.003875 | 0
8129.389 | 0.3022 | 0.003833333 | 0 |  | 7262.345 | 0.042 | 0.003958333 | 0.907221625 | 73152 | 4000.366 | 0.3305 | 0.003833333 | 0 |  | 3424.561 | 0.349 | 0.003875 | 0
8126.921 | 0.3022 | 0.003833333 | 0 |  | 7265.82 | 0.042 | 0.003958333 | 0 |  | 3998.537 | 0.3305 | 0.003833333 | 0 |  | 3423.19 | 0.349 | 0.003875 | 0
8124.726 | 0.3022 | 0.003833333 | 0 |  | 7262.802 | 0.042 | 0.003958333 | 0 |  | 3998.171 | 0.3305 | 0.003833333 | 0 |  | 3422.092 | 0.349 | 0.003875 | 0
8123.08 | 0.3022 | 0.003833333 | 0 |  | 7257.407 | 0.042 | 0.003958333 | 0 |  | 3999.086 | 0.3305 | 0.003833333 | 0 |  | 3422.367 | 0.349 | 0.003875 | 0
8121.983 | 0.3022 | 0.003833333 | 0 |  | 7251.189 | 0.042 | 0.003958333 | 0 |  | 4001.28 | 0.3305 | 0.003833333 | 0 |  | 3423.555 | 0.349 | 0.003875 | 0
8123.354 | 0.3022 | 0.003833333 | 0 |  | 7245.154 | 0.042 | 0.003958333 | 0 |  | 4004.755 | 0.3305 | 0.003833333 | 0 |  | 3425.75 | 0.349 | 0.003875 | 0
8127.743 | 0.3022 | 0.003833333 | 0 |  | 7240.216 | 0.042 | 0.003958333 | 0 |  | 4009.693 | 0.3305 | 0.003833333 | 0 |  | 3428.95 | 0.349 | 0.003875 | 0
8134.053 | 0.3022 | 0.003833333 | 0 |  | 7236.376 | 0.042 | 0.003958333 | 0 |  | 4015.545 | 0.3305 | 0.003833333 | 0 |  | 3432.425 | 0.349 | 0.003875 | 0
8142.1 | 0.3022 | 0.003833333 | 0 |  | 7233.267 | 0.042 | 0.003958333 | 0 |  | 4022.403 | 0.3305 | 0.003833333 | 0 |  | 3437.089 | 0.349 | 0.003875 | 0
8151.975 | 0.3022 | 0.003833333 | 0 |  | 7231.895 | 0.042 | 0.003958333 | 0 |  | 4030.084 | 0.3305 | 0.003833333 | 0 |  | 3442.484 | 0.349 | 0.003875 | 0
8163.314 | 0.3022 | 0.003833333 | 0 |  | 7231.529 | 0.042 | 0.003958333 | 0 |  | 4038.131 | 0.3305 | 0.003833333 | 0 |  | 3448.61 | 0.349 | 0.003875 | 0
8175.567 | 0.3022 | 0.003833333 | 0 |  | 7232.261 | 0.042 | 0.003958333 | 0 |  | 4046.635 | 0.3305 | 0.003833333 | 0 |  | 3455.743 | 0.349 | 0.003875 | 0
8188.552 | 0.3025 | 0.003958333 | 1.022757 | 103880 | 7233.815 | 0.042 | 0.003958333 | 0 |  | 4055.962 | 0.3307 | 0.003916667 | 0.3376082 | 111924 | 3462.875 | 0.3492 | 0.003958333 | 0.2882758 | 85584
8194.861 | 0.3025 | 0.003958333 | 0 |  | 7236.741 | 0.042 | 0.003958333 | 0 |  | 4059.985 | 0.3307 | 0.003916667 | 0 |  | 3465.71 | 0.3492 | 0.003958333 | 0
8194.587 | 0.3025 | 0.003958333 | 0 |  | 7240.948 | 0.042 | 0.003958333 | 0 |  | 4055.688 | 0.3307 | 0.003916667 | 0 |  | 3465.344 | 0.3492 | 0.003958333 | 0
8192.118 | 0.3025 | 0.003958333 | 0 |  | 7246.251 | 0.042 | 0.003958333 | 0 |  | 4049.195 | 0.3307 | 0.003916667 | 0 |  | 3464.064 | 0.3492 | 0.003958333 | 0
8188.46 | 0.3025 | 0.003958333 | 0 |  | 7252.561 | 0.042 | 0.003958333 | 0 |  | 4042.52 | 0.3307 | 0.003916667 | 0 |  | 3462.509 | 0.3492 | 0.003958333 | 0
8184.346 | 0.3025 | 0.003958333 | 0 |  | 7259.967 | 0.042 | 0.003958333 | 0 |  | 4036.485 | 0.3307 | 0.003916667 | 0 |  | 3460.498 | 0.3492 | 0.003958333 | 0
8180.505 | 0.3025 | 0.003958333 | 0 |  | 7268.471 | 0.042 | 0.003958333 | 0 |  | 4031.913 | 0.3307 | 0.003916667 | 0 |  | 3458.394 | 0.3492 | 0.003958333 | 0
8177.487 | 0.3025 | 0.003958333 | 0 |  | 7277.798 | 0.042 | 0.003958333 | 0 |  | 4028.347 | 0.3307 | 0.003916667 | 0 |  | 3456.657 | 0.3492 | 0.003958333 | 0
8174.653 | 0.3025 | 0.003958333 | 0 |  | 7288.04 | 0.042 | 0.003958333 | 0 |  | 4026.975 | 0.3307 | 0.003916667 | 0 |  | 3455.377 | 0.3492 | 0.003958333 | 0
8172.184 | 0.3025 | 0.003958333 | 0 |  | 7296.727 | 0.0422 | 0.004041667 | 0.607698625 | 104244 | 4027.067 | 0.3307 | 0.003916667 | 0 |  | 3454.462 | 0.3492 | 0.003958333 | 0
8170.355 | 0.3025 | 0.003958333 | 0 |  | 7297.458 | 0.0422 | 0.004041667 | 0 |  | 4028.438 | 0.3307 | 0.003916667 | 0 |  | 3454.188 | 0.3492 | 0.003958333 | 0
8169.258 | 0.3025 | 0.003958333 | 0 |  | 7294.258 | 0.0422 | 0.004041667 | 0 |  | 4030.816 | 0.3307 | 0.003916667 | 0 |  | 3455.194 | 0.3492 | 0.003958333 | 0
8170.538 | 0.3025 | 0.003958333 | 0 |  | 7289.686 | 0.0422 | 0.004041667 | 0 |  | 4034.931 | 0.3307 | 0.003916667 | 0 |  | 3457.389 | 0.3492 | 0.003958333 | 0
8174.378 | 0.3025 | 0.003958333 | 0 |  | 7285.297 | 0.0422 | 0.004041667 | 0 |  | 4039.868 | 0.3307 | 0.003916667 | 0 |  | 3460.406 | 0.3492 | 0.003958333 | 0
8180.414 | 0.3025 | 0.003958333 | 0 |  | 7281.182 | 0.0422 | 0.004041667 | 0 |  | 4046.086 | 0.3307 | 0.003916667 | 0 |  | 3464.155 | 0.3492 | 0.003958333 | 0
8188.095 | 0.3025 | 0.003958333 | 0 |  | 7278.438 | 0.0422 | 0.004041667 | 0 |  | 4053.036 | 0.3307 | 0.003916667 | 0 |  | 3469.002 | 0.3492 | 0.003958333 | 0
8197.513 | 0.3025 | 0.003958333 | 0 |  | 7276.61 | 0.0422 | 0.004041667 | 0 |  | 4060.626 | 0.3307 | 0.003916667 | 0 |  | 3474.671 | 0.3492 | 0.003958333 | 0
8208.395 | 0.3025 | 0.003958333 | 0 |  | 7275.97 | 0.0422 | 0.004041667 | 0 |  | 4069.13 | 0.3307 | 0.003916667 | 0 |  | 3481.163 | 0.3492 | 0.003958333 | 0
8220.282 | 0.3025 | 0.003958333 | 0 |  | 7276.518 | 0.0422 | 0.004041667 | 0 |  | 4078.274 | 0.3307 | 0.003916667 | 0 |  | 3487.93 | 0.3492 | 0.003958333 | 0
8231.895 | 0.3027 | 0.004041667 | 0.6855074 | 139356 | 7278.164 | 0.0422 | 0.004041667 | 0 |  | 4088.241 | 0.3307 | 0.003916667 | 0 |  | 3495.154 | 0.3492 | 0.003958333 | 0
8235.644 | 0.3027 | 0.004041667 | 0 |  | 7280.907 | 0.0422 | 0.004041667 | 0 |  | 4098.848 | 0.3307 | 0.003916667 | 0 |  | 3502.926 | 0.3495 | 0.004083333 | 0.43738 | 62176
8234.455 | 0.3027 | 0.004041667 | 0 |  | 7284.931 | 0.0422 | 0.004041667 | 0 |  | 4107.535 | 0.331 | 0.004041667 | 0.5128989 | 69496 | 3507.315 | 0.3495 | 0.004083333 | 0
8231.438 | 0.3027 | 0.004041667 | 0 |  | 7289.96 | 0.0422 | 0.004041667 | 0 |  | 4106.895 | 0.331 | 0.004041667 | 0 |  | 3508.047 | 0.3495 | 0.004083333 | 0
8227.506 | 0.3027 | 0.004041667 | 0 |  | 7295.904 | 0.0422 | 0.004041667 | 0 |  | 4102.506 | 0.331 | 0.004041667 | 0 |  | 3507.224 | 0.3495 | 0.004083333 | 0
8223.299 | 0.3027 | 0.004041667 | 0 |  | 7302.945 | 0.0422 | 0.004041667 | 0 |  | 4097.293 | 0.331 | 0.004041667 | 0 |  | 3505.669 | 0.3495 | 0.004083333 | 0
8219.733 | 0.3027 | 0.004041667 | 0 |  | 7310.809 | 0.0422 | 0.004041667 | 0 |  | 4092.447 | 0.331 | 0.004041667 | 0 |  | 3504.024 | 0.3495 | 0.004083333 | 0
8216.35 | 0.3027 | 0.004041667 | 0 |  | 7320.044 | 0.0425 | 0.004166667 | 0.9144283125 | 73880 | 4089.064 | 0.331 | 0.004041667 | 0 |  | 3502.103 | 0.3495 | 0.004083333 | 0
8213.515 | 0.3027 | 0.004041667 | 0 |  | 7325.165 | 0.0425 | 0.004166667 | 0 |  | 4086.503 | 0.331 | 0.004041667 | 0 |  | 3500.823 | 0.3495 | 0.004083333 | 0
8211.138 | 0.3027 | 0.004041667 | 0 |  | 7323.245 | 0.0425 | 0.004166667 | 0 |  | 4085.498 | 0.331 | 0.004041667 | 0 |  | 3499.543 | 0.3495 | 0.004083333 | 0
8209.583 | 0.3027 | 0.004041667 | 0 |  | 7317.85 | 0.0425 | 0.004166667 | 0 |  | 4086.229 | 0.331 | 0.004041667 | 0 |  | 3499.086 | 0.3495 | 0.004083333 | 0
8208.12 | 0.3027 | 0.004041667 | 0 |  | 7311.54 | 0.0425 | 0.004166667 | 0 |  | 4088.241 | 0.331 | 0.004041667 | 0 |  | 3499.726 | 0.3495 | 0.004083333 | 0
8207.937 | 0.3027 | 0.004041667 | 0 |  | 7305.505 | 0.0425 | 0.004166667 | 0 |  | 4091.441 | 0.331 | 0.004041667 | 0 |  | 3501.372 | 0.3495 | 0.004083333 | 0
8210.772 | 0.3027 | 0.004041667 | 0 |  | 7300.384 | 0.0425 | 0.004166667 | 0 |  | 4095.83 | 0.331 | 0.004041667 | 0 |  | 3504.206 | 0.3495 | 0.004083333 | 0
8215.984 | 0.3027 | 0.004041667 | 0 |  | 7296.269 | 0.0425 | 0.004166667 | 0 |  | 4101.134 | 0.331 | 0.004041667 | 0 |  | 3507.956 | 0.3495 | 0.004083333 | 0
8223.299 | 0.3027 | 0.004041667 | 0 |  | 7293.16 | 0.0425 | 0.004166667 | 0 |  | 4107.261 | 0.331 | 0.004041667 | 0 |  | 3512.253 | 0.3495 | 0.004083333 | 0
8232.261 | 0.3027 | 0.004041667 | 0 |  | 7291.24 | 0.0425 | 0.004166667 | 0 |  | 4114.393 | 0.331 | 0.004041667 | 0 |  | 3517.191 | 0.3495 | 0.004083333 | 0
8242.776 | 0.3027 | 0.004041667 | 0 |  | 7290.6 | 0.0425 | 0.004166667 | 0 |  | 4122.806 | 0.331 | 0.004041667 | 0 |  | 3523.318 | 0.3495 | 0.004083333 | 0
8254.389 | 0.3027 | 0.004041667 | 0 |  | 7290.966 | 0.0425 | 0.004166667 | 0 |  | 4131.401 | 0.331 | 0.004041667 | 0 |  | 3529.901 | 0.3495 | 0.004083333 | 0
8267.191 | 0.3027 | 0.004041667 | 0 |  | 7292.155 | 0.0425 | 0.004166667 | 0 |  | 4140.728 | 0.331 | 0.004041667 | 0 |  | 3537.034 | 0.3497 | 0.004166667 | 0.2944556 | 85596
8278.896 | 0.303 | 0.004166667 | 1.03413 | 93640 | 7295.081 | 0.0425 | 0.004166667 | 0 |  | 4149.506 | 0.3312 | 0.004125 | 0.3454264 | 105336 | 3540.326 | 0.3497 | 0.004166667 | 0
8282.37 | 0.303 | 0.004166667 | 0 |  | 7298.83 | 0.0425 | 0.004166667 | 0 |  | 4148.958 | 0.3312 | 0.004125 | 0 |  | 3540.783 | 0.3497 | 0.004166667 | 0
8281.456 | 0.303 | 0.004166667 | 0 |  | 7303.859 | 0.0425 | 0.004166667 | 0 |  | 4143.563 | 0.3312 | 0.004125 | 0 |  | 3539.411 | 0.3497 | 0.004166667 | 0
8278.53 | 0.303 | 0.004166667 | 0 |  | 7309.803 | 0.0425 | 0.004166667 | 0 |  | 4137.07 | 0.3312 | 0.004125 | 0 |  | 3537.582 | 0.3497 | 0.004166667 | 0
8274.781 | 0.303 | 0.004166667 | 0 |  | 7316.661 | 0.0425 | 0.004166667 | 0 |  | 4130.487 | 0.3312 | 0.004125 | 0 |  | 3536.119 | 0.3497 | 0.004166667 | 0
8271.032 | 0.303 | 0.004166667 | 0 |  | 7324.799 | 0.0425 | 0.004166667 | 0 |  | 4125.183 | 0.3312 | 0.004125 | 0 |  | 3534.291 | 0.3497 | 0.004166667 | 0
8267.74 | 0.303 | 0.004166667 | 0 |  | 7334.4 | 0.0425 | 0.004166667 | 0 |  | 4121.525 | 0.3312 | 0.004125 | 0 |  | 3532.37 | 0.3497 | 0.004166667 | 0
8264.539 | 0.303 | 0.004166667 | 0 |  | 7344.276 | 0.0425 | 0.004166667 | 0 |  | 4118.874 | 0.3312 | 0.004125 | 0 |  | 3530.816 | 0.3497 | 0.004166667 | 0
8262.07 | 0.303 | 0.004166667 | 0 |  | 7352.689 | 0.0427 | 0.00425 | 0.6123735 | 100956 | 4117.959 | 0.3312 | 0.004125 | 0 |  | 3529.81 | 0.3497 | 0.004166667 | 0
8260.15 | 0.303 | 0.004166667 | 0 |  | 7352.963 | 0.0427 | 0.00425 | 0 |  | 4118.325 | 0.3312 | 0.004125 | 0 |  | 3528.896 | 0.3497 | 0.004166667 | 0
8258.87 | 0.303 | 0.004166667 | 0 |  | 7349.854 | 0.0427 | 0.00425 | 0 |  | 4120.52 | 0.3312 | 0.004125 | 0 |  | 3529.17 | 0.3497 | 0.004166667 | 0
8259.876 | 0.303 | 0.004166667 | 0 |  | 7344.916 | 0.0427 | 0.00425 | 0 |  | 4124.086 | 0.3312 | 0.004125 | 0 |  | 3530.45 | 0.3497 | 0.004166667 | 0
8262.893 | 0.303 | 0.004166667 | 0 |  | 7340.253 | 0.0427 | 0.00425 | 0 |  | 4128.932 | 0.3312 | 0.004125 | 0 |  | 3532.919 | 0.3497 | 0.004166667 | 0
8268.014 | 0.303 | 0.004166667 | 0 |  | 7336.138 | 0.0427 | 0.00425 | 0 |  | 4134.51 | 0.3312 | 0.004125 | 0 |  | 3536.211 | 0.3497 | 0.004166667 | 0
8275.329 | 0.303 | 0.004166667 | 0 |  | 7332.754 | 0.0427 | 0.00425 | 0 |  | 4141.185 | 0.3312 | 0.004125 | 0 |  | 3540.417 | 0.3497 | 0.004166667 | 0
8284.108 | 0.303 | 0.004166667 | 0 |  | 7330.651 | 0.0427 | 0.00425 | 0 |  | 4148.775 | 0.3312 | 0.004125 | 0 |  | 3545.629 | 0.3497 | 0.004166667 | 0
8294.624 | 0.303 | 0.004166667 | 0 |  | 7329.92 | 0.0427 | 0.00425 | 0 |  | 4157.096 | 0.3312 | 0.004125 | 0 |  | 3551.299 | 0.3497 | 0.004166667 | 0
8306.237 | 0.303 | 0.004166667 | 0 |  | 7330.011 | 0.0427 | 0.00425 | 0 |  | 4165.691 | 0.3312 | 0.004125 | 0 |  | 3557.974 | 0.3497 | 0.004166667 | 0
8318.307 | 0.3032 | 0.00425 | 0.6926893 | 144840 | 7331.291 | 0.0427 | 0.00425 | 0 |  | 4174.836 | 0.3312 | 0.004125 | 0 |  | 3564.923 | 0.3497 | 0.004166667 | 0
8324.159 | 0.3032 | 0.00425 | 0 |  | 7333.395 | 0.0427 | 0.00425 | 0 |  | 4184.985 | 0.3312 | 0.004125 | 0 |  | 3572.696 | 0.35 | 0.004291667 | 0.4461012 | 62184
8323.885 | 0.3032 | 0.00425 | 0 |  | 7337.052 | 0.0427 | 0.00425 | 0 |  | 4195.867 | 0.3315 | 0.00425 | 0.5238033 | 87056 | 3579.28 | 0.35 | 0.004291667 | 0
8320.776 | 0.3032 | 0.00425 | 0 |  | 7341.807 | 0.0427 | 0.00425 | 0 |  | 4202.085 | 0.3315 | 0.00425 | 0 |  | 3580.834 | 0.35 | 0.004291667 | 0
8316.478 | 0.3032 | 0.00425 | 0 |  | 7347.476 | 0.0427 | 0.00425 | 0 |  | 4199.433 | 0.3315 | 0.00425 | 0 |  | 3580.377 | 0.35 | 0.004291667 | 0
8312.455 | 0.3032 | 0.00425 | 0 |  | 7354.06 | 0.0427 | 0.00425 | 0 |  | 4194.404 | 0.3315 | 0.00425 | 0 |  | 3579.28 | 0.35 | 0.004291667 | 0
8308.248 | 0.3032 | 0.00425 | 0 |  | 7362.016 | 0.0427 | 0.00425 | 0 |  | 4189.283 | 0.3315 | 0.00425 | 0 |  | 3577.634 | 0.35 | 0.004291667 | 0
8304.499 | 0.3032 | 0.00425 | 0 |  | 7370.794 | 0.0427 | 0.00425 | 0 |  | 4184.62 | 0.3315 | 0.00425 | 0 |  | 3576.079 | 0.35 | 0.004291667 | 0
8301.482 | 0.3032 | 0.00425 | 0 |  | 7379.664 | 0.043 | 0.004375 | 0.9219036 | 70960 | 4181.876 | 0.3315 | 0.00425 | 0 |  | 3574.616 | 0.35 | 0.004291667 | 0
8299.013 | 0.3032 | 0.00425 | 0 |  | 7380.395 | 0.043 | 0.004375 | 0 |  | 4180.139 | 0.3315 | 0.00425 | 0 |  | 3573.062 | 0.35 | 0.004291667 | 0
8297.001 | 0.3032 | 0.00425 | 0 |  | 7376.006 | 0.043 | 0.004375 | 0 |  | 4179.682 | 0.3315 | 0.00425 | 0 |  | 3572.33 | 0.35 | 0.004291667 | 0
8295.721 | 0.3032 | 0.00425 | 0 |  | 7369.971 | 0.043 | 0.004375 | 0 |  | 4181.145 | 0.3315 | 0.00425 | 0 |  | 3572.604 | 0.35 | 0.004291667 | 0
8294.898 | 0.3032 | 0.00425 | 0 |  | 7363.753 | 0.043 | 0.004375 | 0 |  | 4183.614 | 0.3315 | 0.00425 | 0 |  | 3574.159 | 0.35 | 0.004291667 | 0
8296.452 | 0.3032 | 0.00425 | 0 |  | 7358.724 | 0.043 | 0.004375 | 0 |  | 4187.546 | 0.3315 | 0.00425 | 0 |  | 3576.536 | 0.35 | 0.004291667 | 0
8300.75 | 0.3032 | 0.00425 | 0 |  | 7354.152 | 0.043 | 0.004375 | 0 |  | 4192.667 | 0.3315 | 0.00425 | 0 |  | 3579.828 | 0.35 | 0.004291667 | 0
8307.242 | 0.3032 | 0.00425 | 0 |  | 7350.677 | 0.043 | 0.004375 | 0 |  | 4198.702 | 0.3315 | 0.00425 | 0 |  | 3583.943 | 0.35 | 0.004291667 | 0
8315.472 | 0.3032 | 0.00425 | 0 |  | 7348.208 | 0.043 | 0.004375 | 0 |  | 4205.743 | 0.3315 | 0.00425 | 0 |  | 3588.789 | 0.35 | 0.004291667 | 0
8325.256 | 0.3032 | 0.00425 | 0 |  | 7347.476 | 0.043 | 0.004375 | 0 |  | 4213.515 | 0.3315 | 0.00425 | 0 |  | 3594.459 | 0.35 | 0.004291667 | 0
8336.595 | 0.3032 | 0.00425 | 0 |  | 7347.294 | 0.043 | 0.004375 | 0 |  | 4222.202 | 0.3315 | 0.00425 | 0 |  | 3600.951 | 0.35 | 0.004291667 | 0
8349.305 | 0.3032 | 0.00425 | 0 |  | 7348.574 | 0.043 | 0.004375 | 0 |  | 4230.798 | 0.3315 | 0.00425 | 0 |  | 3607.809 | 0.35 | 0.004291667 | 0
8362.839 | 0.3035 | 0.004375 | 1.044509 | 108272 | 7350.951 | 0.043 | 0.004375 | 0 |  | 4239.942 | 0.3317 | 0.004333333 | 0.3529475 | 109728 | 3614.027 | 0.3502 | 0.004375 | 0.3009098 | 74616
8371.8 | 0.3035 | 0.004375 | 0 |  | 7354.517 | 0.043 | 0.004375 | 0 |  | 4241.313 | 0.3317 | 0.004333333 | 0 |  | 3615.947 | 0.3502 | 0.004375 | 0
8373.446 | 0.3035 | 0.004375 | 0 |  | 7358.998 | 0.043 | 0.004375 | 0 |  | 4235.827 | 0.3317 | 0.004333333 | 0 |  | 3615.582 | 0.3502 | 0.004375 | 0
8371.617 | 0.3035 | 0.004375 | 0 |  | 7364.576 | 0.043 | 0.004375 | 0 |  | 4228.694 | 0.3317 | 0.004333333 | 0 |  | 3614.21 | 0.3502 | 0.004375 | 0
8368.234 | 0.3035 | 0.004375 | 0 |  | 7371.343 | 0.043 | 0.004375 | 0 |  | 4221.654 | 0.3317 | 0.004333333 | 0 |  | 3612.29 | 0.3502 | 0.004375 | 0
8364.302 | 0.3035 | 0.004375 | 0 |  | 7379.207 | 0.043 | 0.004375 | 0 |  | 4215.527 | 0.3317 | 0.004333333 | 0 |  | 3610.461 | 0.3502 | 0.004375 | 0
8360.644 | 0.3035 | 0.004375 | 0 |  | 7388.625 | 0.043 | 0.004375 | 0 |  | 4210.772 | 0.3317 | 0.004333333 | 0 |  | 3608.815 | 0.3502 | 0.004375 | 0
8357.444 | 0.3035 | 0.004375 | 0 |  | 7398.592 | 0.043 | 0.004375 | 0 |  | 4207.663 | 0.3317 | 0.004333333 | 0 |  | 3607.352 | 0.3502 | 0.004375 | 0
8354.426 | 0.3035 | 0.004375 | 0 |  | 7409.199 | 0.0432 | 0.004458333 | 0.6169913 | 127284 | 4206.291 | 0.3317 | 0.004333333 | 0 |  | 3605.889 | 0.3502 | 0.004375 | 0
8351.957 | 0.3035 | 0.004375 | 0 |  | 7413.68 | 0.0432 | 0.004458333 | 0 |  | 4206.109 | 0.3317 | 0.004333333 | 0 |  | 3604.7 | 0.3502 | 0.004375 | 0
8350.403 | 0.3035 | 0.004375 | 0 |  | 7411.485 | 0.0432 | 0.004458333 | 0 |  | 4207.389 | 0.3317 | 0.004333333 | 0 |  | 3604.609 | 0.3502 | 0.004375 | 0
8350.585 | 0.3035 | 0.004375 | 0 |  | 7407.37 | 0.0432 | 0.004458333 | 0 |  | 4210.04 | 0.3317 | 0.004333333 | 0 |  | 3605.797 | 0.3502 | 0.004375 | 0
8353.146 | 0.3035 | 0.004375 | 0 |  | 7402.524 | 0.0432 | 0.004458333 | 0 |  | 4214.521 | 0.3317 | 0.004333333 | 0 |  | 3608.084 | 0.3502 | 0.004375 | 0
8357.718 | 0.3035 | 0.004375 | 0 |  | 7398.135 | 0.0432 | 0.004458333 | 0 |  | 4219.825 | 0.3317 | 0.004333333 | 0 |  | 3611.284 | 0.3502 | 0.004375 | 0
8364.119 | 0.3035 | 0.004375 | 0 |  | 7394.66 | 0.0432 | 0.004458333 | 0 |  | 4226.317 | 0.3317 | 0.004333333 | 0 |  | 3615.399 | 0.3502 | 0.004375 | 0
8372.44 | 0.3035 | 0.004375 | 0 |  | 7392.374 | 0.0432 | 0.004458333 | 0 |  | 4233.267 | 0.3317 | 0.004333333 | 0 |  | 3620.428 | 0.3502 | 0.004375 | 0
8382.133 | 0.3035 | 0.004375 | 0 |  | 7391.002 | 0.0432 | 0.004458333 | 0 |  | 4241.222 | 0.3317 | 0.004333333 | 0 |  | 3626.372 | 0.3502 | 0.004375 | 0
8393.197 | 0.3035 | 0.004375 | 0 |  | 7390.911 | 0.0432 | 0.004458333 | 0 |  | 4249.543 | 0.3317 | 0.004333333 | 0 |  | 3633.047 | 0.3502 | 0.004375 | 0
8405.176 | 0.3037 | 0.004458333 | 0.6999322 | 143748 | 7392.008 | 0.0432 | 0.004458333 | 0 |  | 4258.961 | 0.3317 | 0.004333333 | 0 |  | 3640.088 | 0.3502 | 0.004375 | 0
8412.949 | 0.3037 | 0.004458333 | 0 |  | 7393.929 | 0.0432 | 0.004458333 | 0 |  | 4268.654 | 0.3317 | 0.004333333 | 0 |  | 3647.86 | 0.3502 | 0.004375 | 0
8413.772 | 0.3037 | 0.004458333 | 0 |  | 7397.495 | 0.0432 | 0.004458333 | 0 |  | 4279.17 | 0.3317 | 0.004333333 | 0 |  | 3655.45 | 0.3505 | 0.0045 | 0.4564569 | 60720
8410.845 | 0.3037 | 0.004458333 | 0 |  | 7401.792 | 0.0432 | 0.004458333 | 0 |  | 4288.04 | 0.332 | 0.004458333 | 0.5354506 | 70960 | 3658.468 | 0.3505 | 0.0045 | 0
8406.731 | 0.3037 | 0.004458333 | 0 |  | 7407.279 | 0.0432 | 0.004458333 | 0 |  | 4287.491 | 0.332 | 0.004458333 | 0 |  | 3658.193 | 0.3505 | 0.0045 | 0
8402.433 | 0.3037 | 0.004458333 | 0 |  | 7414.137 | 0.0432 | 0.004458333 | 0 |  | 4282.828 | 0.332 | 0.004458333 | 0 |  | 3657.005 | 0.3505 | 0.0045 | 0
8398.044 | 0.3037 | 0.004458333 | 0 |  | 7421.818 | 0.0432 | 0.004458333 | 0 |  | 4277.707 | 0.332 | 0.004458333 | 0 |  | 3655.267 | 0.3505 | 0.0045 | 0
8394.02 | 0.3037 | 0.004458333 | 0 |  | 7430.505 | 0.0432 | 0.004458333 | 0 |  | 4272.861 | 0.332 | 0.004458333 | 0 |  | 3653.347 | 0.3505 | 0.0045 | 0
8390.545 | 0.3037 | 0.004458333 | 0 |  | 7439.466 | 0.0435 | 0.004583333 | 0.9293732 | 71688 | 4269.294 | 0.332 | 0.004458333 | 0 |  | 3651.609 | 0.3505 | 0.0045 | 0
8387.528 | 0.3037 | 0.004458333 | 0 |  | 7441.204 | 0.0435 | 0.004583333 | 0 |  | 4266.825 | 0.332 | 0.004458333 | 0 |  | 3650.421 | 0.3505 | 0.0045 | 0
8385.333 | 0.3037 | 0.004458333 | 0 |  | 7437.363 | 0.0435 | 0.004583333 | 0 |  | 4266.002 | 0.332 | 0.004458333 | 0 |  | 3649.506 | 0.3505 | 0.0045 | 0
8383.961 | 0.3037 | 0.004458333 | 0 |  | 7431.511 | 0.0435 | 0.004583333 | 0 |  | 4266.368 | 0.332 | 0.004458333 | 0 |  | 3649.689 | 0.3505 | 0.0045 | 0
8382.864 | 0.3037 | 0.004458333 | 0 |  | 7425.201 | 0.0435 | 0.004583333 | 0 |  | 4268.288 | 0.332 | 0.004458333 | 0 |  | 3651.061 | 0.3505 | 0.0045 | 0
8383.413 | 0.3037 | 0.004458333 | 0 |  | 7419.532 | 0.0435 | 0.004583333 | 0 |  | 4271.855 | 0.332 | 0.004458333 | 0 |  | 3653.713 | 0.3505 | 0.0045 | 0
8386.522 | 0.3037 | 0.004458333 | 0 |  | 7414.686 | 0.0435 | 0.004583333 | 0 |  | 4276.335 | 0.332 | 0.004458333 | 0 |  | 3656.73 | 0.3505 | 0.0045 | 0
8392.374 | 0.3037 | 0.004458333 | 0 |  | 7411.028 | 0.0435 | 0.004583333 | 0 |  | 4282.096 | 0.332 | 0.004458333 | 0 |  | 3660.845 | 0.3505 | 0.0045 | 0
8400.33 | 0.3037 | 0.004458333 | 0 |  | 7408.559 | 0.0435 | 0.004583333 | 0 |  | 4288.588 | 0.332 | 0.004458333 | 0 |  | 3665.6 | 0.3505 | 0.0045 | 0
8409.657 | 0.3037 | 0.004458333 | 0 |  | 7407.279 | 0.0435 | 0.004583333 | 0 |  | 4295.721 | 0.332 | 0.004458333 | 0 |  | 3671.269 | 0.3505 | 0.0045 | 0
8420.812 | 0.3037 | 0.004458333 | 0 |  | 7407.005 | 0.0435 | 0.004583333 | 0 |  | 4303.31 | 0.332 | 0.004458333 | 0 |  | 3677.487 | 0.3505 | 0.0045 | 0
8433.157 | 0.3037 | 0.004458333 | 0 |  | 7407.828 | 0.0435 | 0.004583333 | 0 |  | 4311.814 | 0.332 | 0.004458333 | 0 |  | 3684.345 | 0.3505 | 0.0045 | 0
8446.325 | 0.304 | 0.004583333 | 1.054968 | 105344 | 7409.565 | 0.0435 | 0.004583333 | 0 |  | 4321.05 | 0.332 | 0.004458333 | 0 |  | 3691.478 | 0.3507 | 0.004583333 | 0.307326 | 85596
8458.029 | 0.304 | 0.004583333 | 0 |  | 7412.583 | 0.0435 | 0.004583333 | 0 |  | 4328.731 | 0.3322 | 0.004541667 | 0.3604075 | 92172 | 3696.05 | 0.3507 | 0.004583333 | 0
8461.504 | 0.304 | 0.004583333 | 0 |  | 7417.063 | 0.0435 | 0.004583333 | 0 |  | 4326.719 | 0.3322 | 0.004541667 | 0 |  | 3696.69 | 0.3507 | 0.004583333 | 0
8460.498 | 0.304 | 0.004583333 | 0 |  | 7422.458 | 0.0435 | 0.004583333 | 0 |  | 4320.501 | 0.3322 | 0.004541667 | 0 |  | 3695.958 | 0.3507 | 0.004583333 | 0
8457.663 | 0.304 | 0.004583333 | 0 |  | 7428.951 | 0.0435 | 0.004583333 | 0 |  | 4313.552 | 0.3322 | 0.004541667 | 0 |  | 3694.312 | 0.3507 | 0.004583333 | 0
8453.731 | 0.304 | 0.004583333 | 0 |  | 7436.723 | 0.0435 | 0.004583333 | 0 |  | 4306.968 | 0.3322 | 0.004541667 | 0 |  | 3692.301 | 0.3507 | 0.004583333 | 0
8449.525 | 0.304 | 0.004583333 | 0 |  | 7445.501 | 0.0435 | 0.004583333 | 0 |  | 4301.664 | 0.3322 | 0.004541667 | 0 |  | 3690.563 | 0.3507 | 0.004583333 | 0
8445.959 | 0.304 | 0.004583333 | 0 |  | 7455.103 | 0.0435 | 0.004583333 | 0 |  | 4297.915 | 0.3322 | 0.004541667 | 0 |  | 3689.192 | 0.3507 | 0.004583333 | 0
8442.85 | 0.304 | 0.004583333 | 0 |  | 7465.71 | 0.0437 | 0.004666667 | 0.6217005 | 127284 | 4295.538 | 0.3322 | 0.004541667 | 0 |  | 3687.454 | 0.3507 | 0.004583333 | 0
8440.472 | 0.304 | 0.004583333 | 0 |  | 7473.94 | 0.0437 | 0.004666667 | 0 |  | 4294.806 | 0.3322 | 0.004541667 | 0 |  | 3686.357 | 0.3507 | 0.004583333 | 0
8438.369 | 0.304 | 0.004583333 | 0 |  | 7473.665 | 0.0437 | 0.004666667 | 0 |  | 4295.812 | 0.3322 | 0.004541667 | 0 |  | 3686.174 | 0.3507 | 0.004583333 | 0
8437.455 | 0.304 | 0.004583333 | 0 |  | 7470.282 | 0.0437 | 0.004666667 | 0 |  | 4298.098 | 0.3322 | 0.004541667 | 0 |  | 3687.18 | 0.3507 | 0.004583333 | 0
8438.461 | 0.304 | 0.004583333 | 0 |  | 7465.436 | 0.0437 | 0.004666667 | 0 |  | 4301.756 | 0.3322 | 0.004541667 | 0 |  | 3689.192 | 0.3507 | 0.004583333 | 0
8441.935 | 0.304 | 0.004583333 | 0 |  | 7460.955 | 0.0437 | 0.004666667 | 0 |  | 4306.419 | 0.3322 | 0.004541667 | 0 |  | 3691.935 | 0.3507 | 0.004583333 | 0
8447.148 | 0.304 | 0.004583333 | 0 |  | 7457.114 | 0.0437 | 0.004666667 | 0 |  | 4311.906 | 0.3322 | 0.004541667 | 0 |  | 3695.776 | 0.3507 | 0.004583333 | 0
8454.646 | 0.304 | 0.004583333 | 0 |  | 7454.097 | 0.0437 | 0.004666667 | 0 |  | 4318.581 | 0.3322 | 0.004541667 | 0 |  | 3700.439 | 0.3507 | 0.004583333 | 0
8463.698 | 0.304 | 0.004583333 | 0 |  | 7452.177 | 0.0437 | 0.004666667 | 0 |  | 4325.805 | 0.3322 | 0.004541667 | 0 |  | 3705.834 | 0.3507 | 0.004583333 | 0
8474.306 | 0.304 | 0.004583333 | 0 |  | 7451.994 | 0.0437 | 0.004666667 | 0 |  | 4334.126 | 0.3322 | 0.004541667 | 0 |  | 3712.235 | 0.3507 | 0.004583333 | 0
8485.919 | 0.3042 | 0.004666667 | 0.706676 | 139356 | 7452.908 | 0.0437 | 0.004666667 | 0 |  | 4342.264 | 0.3322 | 0.004541667 | 0 |  | 3719.093 | 0.3507 | 0.004583333 | 0
8495.428 | 0.3042 | 0.004666667 | 0 |  | 7454.645 | 0.0437 | 0.004666667 | 0 |  | 4351.317 | 0.3322 | 0.004541667 | 0 |  | 3726.591 | 0.3507 | 0.004583333 | 0
8497.349 | 0.3042 | 0.004666667 | 0 |  | 7457.48 | 0.0437 | 0.004666667 | 0 |  | 4361.558 | 0.3322 | 0.004541667 | 0 |  | 3734.638 | 0.351 | 0.004708333 | 0.4663268 | 64376
8495.246 | 0.3042 | 0.004666667 | 0 |  | 7461.504 | 0.0437 | 0.004666667 | 0 |  | 4371.525 | 0.3325 | 0.004666667 | 0.5458177 | 79736 | 3739.027 | 0.351 | 0.004708333 | 0
8491.496 | 0.3042 | 0.004666667 | 0 |  | 7466.807 | 0.0437 | 0.004666667 | 0 |  | 4372.44 | 0.3325 | 0.004666667 | 0 |  | 3739.759 | 0.351 | 0.004708333 | 0
8486.833 | 0.3042 | 0.004666667 | 0 |  | 7473.208 | 0.0437 | 0.004666667 | 0 |  | 4367.868 | 0.3325 | 0.004666667 | 0 |  | 3738.936 | 0.351 | 0.004708333 | 0
8482.169 | 0.3042 | 0.004666667 | 0 |  | 7480.523 | 0.0437 | 0.004666667 | 0 |  | 4361.924 | 0.3325 | 0.004666667 | 0 |  | 3737.656 | 0.351 | 0.004708333 | 0
8477.872 | 0.3042 | 0.004666667 | 0 |  | 7489.119 | 0.0437 | 0.004666667 | 0 |  | 4356.529 | 0.3325 | 0.004666667 | 0 |  | 3736.01 | 0.351 | 0.004708333 | 0
8474.397 | 0.3042 | 0.004666667 | 0 |  | 7498.629 | 0.044 | 0.004791667 | 0.9367342 | 76080 | 4352.414 | 0.3325 | 0.004666667 | 0 |  | 3734.364 | 0.351 | 0.004708333 | 0
8471.379 | 0.3042 | 0.004666667 | 0 |  | 7502.286 | 0.044 | 0.004791667 | 0 |  | 4349.214 | 0.3325 | 0.004666667 | 0 |  | 3732.718 | 0.351 | 0.004708333 | 0
8468.819 | 0.3042 | 0.004666667 | 0 |  | 7499.36 | 0.044 | 0.004791667 | 0 |  | 4347.385 | 0.3325 | 0.004666667 | 0 |  | 3731.529 | 0.351 | 0.004708333 | 0
8466.99 | 0.3042 | 0.004666667 | 0 |  | 7493.599 | 0.044 | 0.004791667 | 0 |  | 4347.294 | 0.3325 | 0.004666667 | 0 |  | 3731.803 | 0.351 | 0.004708333 | 0
8465.893 | 0.3042 | 0.004666667 | 0 |  | 7487.016 | 0.044 | 0.004791667 | 0 |  | 4348.757 | 0.3325 | 0.004666667 | 0 |  | 3732.992 | 0.351 | 0.004708333 | 0
8465.527 | 0.3042 | 0.004666667 | 0 |  | 7480.98 | 0.044 | 0.004791667 | 0 |  | 4351.866 | 0.3325 | 0.004666667 | 0 |  | 3735.095 | 0.351 | 0.004708333 | 0
8467.447 | 0.3042 | 0.004666667 | 0 |  | 7475.585 | 0.044 | 0.004791667 | 0 |  | 4355.798 | 0.3325 | 0.004666667 | 0 |  | 3738.387 | 0.351 | 0.004708333 | 0
8471.928 | 0.3042 | 0.004666667 | 0 |  | 7471.379 | 0.044 | 0.004791667 | 0 |  | 4361.01 | 0.3325 | 0.004666667 | 0 |  | 3742.502 | 0.351 | 0.004708333 | 0
8478.603 | 0.3042 | 0.004666667 | 0 |  | 7468.27 | 0.044 | 0.004791667 | 0 |  | 4367.045 | 0.3325 | 0.004666667 | 0 |  | 3747.165 | 0.351 | 0.004708333 | 0
8487.107 | 0.3042 | 0.004666667 | 0 |  | 7466.076 | 0.044 | 0.004791667 | 0 |  | 4374.086 | 0.3325 | 0.004666667 | 0 |  | 3752.926 | 0.351 | 0.004708333 | 0
8497.349 | 0.3042 | 0.004666667 | 0 |  | 7465.344 | 0.044 | 0.004791667 | 0 |  | 4381.493 | 0.3325 | 0.004666667 | 0 |  | 3759.144 | 0.351 | 0.004708333 | 0
8509.236 | 0.3042 | 0.004666667 | 0 |  | 7466.258 | 0.044 | 0.004791667 | 0 |  | 4389.539 | 0.3325 | 0.004666667 | 0 |  | 3766.185 | 0.351 | 0.004708333 | 0
8522.404 | 0.3042 | 0.004666667 | 0 |  | 7468.27 | 0.044 | 0.004791667 | 0 |  | 4398.501 | 0.3325 | 0.004666667 | 0 |  | 3772.495 | 0.3512 | 0.004791667 | 0.3141117 | 75720
8536.211 | 0.3045 | 0.004791667 | 1.066163 | 110456 | 7471.105 | 0.044 | 0.004791667 | 0 |  | 4408.376 | 0.3327 | 0.00475 | 0.3669532 | 118500 | 3774.689 | 0.3512 | 0.004791667 | 0
8543.161 | 0.3045 | 0.004791667 | 0 |  | 7475.403 | 0.044 | 0.004791667 | 0 |  | 4413.04 | 0.3327 | 0.00475 | 0 |  | 3774.141 | 0.3512 | 0.004791667 | 0
8543.892 | 0.3045 | 0.004791667 | 0 |  | 7480.249 | 0.044 | 0.004791667 | 0 |  | 4408.925 | 0.3327 | 0.00475 | 0 |  | 3772.495 | 0.3512 | 0.004791667 | 0
8541.606 | 0.3045 | 0.004791667 | 0 |  | 7486.65 | 0.044 | 0.004791667 | 0 |  | 4402.25 | 0.3327 | 0.00475 | 0 |  | 3770.666 | 0.3512 | 0.004791667 | 0
8537.857 | 0.3045 | 0.004791667 | 0 |  | 7494.057 | 0.044 | 0.004791667 | 0 |  | 4395.483 | 0.3327 | 0.00475 | 0 |  | 3768.746 | 0.3512 | 0.004791667 | 0
8534.199 | 0.3045 | 0.004791667 | 0 |  | 7502.469 | 0.044 | 0.004791667 | 0 |  | 4389.357 | 0.3327 | 0.00475 | 0 |  | 3766.734 | 0.3512 | 0.004791667 | 0
8530.542 | 0.3045 | 0.004791667 | 0 |  | 7511.979 | 0.044 | 0.004791667 | 0 |  | 4384.784 | 0.3327 | 0.00475 | 0 |  | 3764.814 | 0.3512 | 0.004791667 | 0
8527.067 | 0.3045 | 0.004791667 | 0 |  | 7522.22 | 0.044 | 0.004791667 | 0 |  | 4381.858 | 0.3327 | 0.00475 | 0 |  | 3763.259 | 0.3512 | 0.004791667 | 0
8524.415 | 0.3045 | 0.004791667 | 0 |  | 7531.73 | 0.0442 | 0.004875 | 0.6272479 | 114120 | 4380.121 | 0.3327 | 0.00475 | 0 |  | 3762.07 | 0.3512 | 0.004791667 | 0
8521.946 | 0.3045 | 0.004791667 | 0 |  | 7533.376 | 0.0442 | 0.004875 | 0 |  | 4380.212 | 0.3327 | 0.00475 | 0 |  | 3761.339 | 0.3512 | 0.004791667 | 0
8520.758 | 0.3045 | 0.004791667 | 0 |  | 7530.45 | 0.0442 | 0.004875 | 0 |  | 4381.95 | 0.3327 | 0.00475 | 0 |  | 3762.07 | 0.3512 | 0.004791667 | 0
8521.672 | 0.3045 | 0.004791667 | 0 |  | 7526.061 | 0.0442 | 0.004875 | 0 |  | 4384.876 | 0.3327 | 0.00475 | 0 |  | 3763.808 | 0.3512 | 0.004791667 | 0
8524.69 | 0.3045 | 0.004791667 | 0 |  | 7521.489 | 0.0442 | 0.004875 | 0 |  | 4389.174 | 0.3327 | 0.00475 | 0 |  | 3766.917 | 0.3512 | 0.004791667 | 0
8529.993 | 0.3045 | 0.004791667 | 0 |  | 7517.466 | 0.0442 | 0.004875 | 0 |  | 4394.386 | 0.3327 | 0.00475 | 0 |  | 3771.306 | 0.3512 | 0.004791667 | 0
8536.943 | 0.3045 | 0.004791667 | 0 |  | 7514.265 | 0.0442 | 0.004875 | 0 |  | 4400.604 | 0.3327 | 0.00475 | 0 |  | 3775.787 | 0.3512 | 0.004791667 | 0
8545.538 | 0.3045 | 0.004791667 | 0 |  | 7512.436 | 0.0442 | 0.004875 | 0 |  | 4407.736 | 0.3327 | 0.00475 | 0 |  | 3781.456 | 0.3512 | 0.004791667 | 0
8555.871 | 0.3045 | 0.004791667 | 0 |  | 7511.522 | 0.0442 | 0.004875 | 0 |  | 4415.417 | 0.3327 | 0.00475 | 0 |  | 3787.948 | 0.3512 | 0.004791667 | 0
8567.301 | 0.3045 | 0.004791667 | 0 |  | 7511.796 | 0.0442 | 0.004875 | 0 |  | 4423.83 | 0.3327 | 0.00475 | 0 |  | 3794.898 | 0.3512 | 0.004791667 | 0
8579.28 | 0.3047 | 0.004875 | 0.7144409 | 143748 | 7513.351 | 0.0442 | 0.004875 | 0 |  | 4432.974 | 0.3327 | 0.00475 | 0 |  | 3802.396 | 0.3512 | 0.004791667 | 0
8584.858 | 0.3047 | 0.004875 | 0 |  | 7516.002 | 0.0442 | 0.004875 | 0 |  | 4442.758 | 0.3327 | 0.00475 | 0 |  | 3810.626 | 0.3515 | 0.004916667 | 0.4758139 | 65840
8584.401 | 0.3047 | 0.004875 | 0 |  | 7519.934 | 0.0442 | 0.004875 | 0 |  | 4453.64 | 0.333 | 0.004875 | 0.5560249 | 87056 | 3815.015 | 0.3515 | 0.004916667 | 0
8580.926 | 0.3047 | 0.004875 | 0 |  | 7524.781 | 0.0442 | 0.004875 | 0 |  | 4460.406 | 0.333 | 0.004875 | 0 |  | 3815.472 | 0.3515 | 0.004916667 | 0
8576.171 | 0.3047 | 0.004875 | 0 |  | 7530.542 | 0.0442 | 0.004875 | 0 |  | 4458.029 | 0.333 | 0.004875 | 0 |  | 3814.466 | 0.3515 | 0.004916667 | 0
8571.599 | 0.3047 | 0.004875 | 0 |  | 7537.674 | 0.0442 | 0.004875 | 0 |  | 4453.091 | 0.333 | 0.004875 | 0 |  | 3812.82 | 0.3515 | 0.004916667 | 0
8567.301 | 0.3047 | 0.004875 | 0 |  | 7545.538 | 0.0442 | 0.004875 | 0 |  | 4447.879 | 0.333 | 0.004875 | 0 |  | 3811.083 | 0.3515 | 0.004916667 | 0
8563.278 | 0.3047 | 0.004875 | 0 |  | 7554.682 | 0.0445 | 0.005 | 0.9437637 | 73152 | 4443.49 | 0.333 | 0.004875 | 0 |  | 3809.437 | 0.3515 | 0.004916667 | 0
8560.26 | 0.3047 | 0.004875 | 0 |  | 7558.888 | 0.0445 | 0.005 | 0 |  | 4440.198 | 0.333 | 0.004875 | 0 |  | 3808.065 | 0.3515 | 0.004916667 | 0
8557.517 | 0.3047 | 0.004875 | 0 |  | 7555.962 | 0.0445 | 0.005 | 0 |  | 4438.369 | 0.333 | 0.004875 | 0 |  | 3806.876 | 0.3515 | 0.004916667 | 0
8555.231 | 0.3047 | 0.004875 | 0 |  | 7550.201 | 0.0445 | 0.005 | 0 |  | 4438.186 | 0.333 | 0.004875 | 0 |  | 3806.785 | 0.3515 | 0.004916667 | 0
8553.676 | 0.3047 | 0.004875 | 0 |  | 7543.709 | 0.0445 | 0.005 | 0 |  | 4439.466 | 0.333 | 0.004875 | 0 |  | 3808.065 | 0.3515 | 0.004916667 | 0
8552.762 | 0.3047 | 0.004875 | 0 |  | 7537.491 | 0.0445 | 0.005 | 0 |  | 4442.118 | 0.333 | 0.004875 | 0 |  | 3810.443 | 0.3515 | 0.004916667 | 0
8553.494 | 0.3047 | 0.004875 | 0 |  | 7531.547 | 0.0445 | 0.005 | 0 |  | 4446.233 | 0.333 | 0.004875 | 0 |  | 3813.277 | 0.3515 | 0.004916667 | 0
8556.785 | 0.3047 | 0.004875 | 0 |  | 7527.067 | 0.0445 | 0.005 | 0 |  | 4451.445 | 0.333 | 0.004875 | 0 |  | 3817.209 | 0.3515 | 0.004916667 | 0
8562.455 | 0.3047 | 0.004875 | 0 |  | 7523.958 | 0.0445 | 0.005 | 0 |  | 4457.297 | 0.333 | 0.004875 | 0 |  | 3822.147 | 0.3515 | 0.004916667 | 0
8570.776 | 0.3047 | 0.004875 | 0 |  | 7522.038 | 0.0445 | 0.005 | 0 |  | 4463.881 | 0.333 | 0.004875 | 0 |  | 3827.817 | 0.3515 | 0.004916667 | 0
8580.652 | 0.3047 | 0.004875 | 0 |  | 7521.306 | 0.0445 | 0.005 | 0 |  | 4471.288 | 0.333 | 0.004875 | 0 |  | 3834.583 | 0.3515 | 0.004916667 | 0
8591.99 | 0.3047 | 0.004875 | 0 |  | 7521.489 | 0.0445 | 0.005 | 0 |  | 4479.243 | 0.333 | 0.004875 | 0 |  | 3841.716 | 0.3515 | 0.004916667 | 0
8604.609 | 0.3047 | 0.004875 | 0 |  | 7522.861 | 0.0445 | 0.005 | 0 |  | 4488.021 | 0.333 | 0.004875 | 0 |  | 3849.122 | 0.3517 | 0.005 | 0.3204516 | 88872
8618.6 | 0.305 | 0.005 | 1.076451 | 111928 | 7525.604 | 0.0445 | 0.005 | 0 |  | 4497.257 | 0.3332 | 0.004958333 | 0.3743866 | 110832 | 3852.78 | 0.3517 | 0.005 | 0
8627.927 | 0.305 | 0.005 | 0 |  | 7529.353 | 0.0445 | 0.005 | 0 |  | 4497.531 | 0.3332 | 0.004958333 | 0 |  | 3853.146 | 0.3517 | 0.005 | 0
8629.39 | 0.305 | 0.005 | 0 |  | 7534.016 | 0.0445 | 0.005 | 0 |  | 4491.588 | 0.3332 | 0.004958333 | 0 |  | 3851.866 | 0.3517 | 0.005 | 0
8627.378 | 0.305 | 0.005 | 0 |  | 7540.051 | 0.0445 | 0.005 | 0 |  | 4484.272 | 0.3332 | 0.004958333 | 0 |  | 3850.128 | 0.3517 | 0.005 | 0
8623.812 | 0.305 | 0.005 | 0 |  | 7547.184 | 0.0445 | 0.005 | 0 |  | 4476.957 | 0.3332 | 0.004958333 | 0 |  | 3848.116 | 0.3517 | 0.005 | 0
8619.788 | 0.305 | 0.005 | 0 |  | 7555.414 | 0.0445 | 0.005 | 0 |  | 4470.831 | 0.3332 | 0.004958333 | 0 |  | 3846.196 | 0.3517 | 0.005 | 0
8615.856 | 0.305 | 0.005 | 0 |  | 7564.741 | 0.0445 | 0.005 | 0 |  | 4465.984 | 0.3332 | 0.004958333 | 0 |  | 3844.55 | 0.3517 | 0.005 | 0
8612.29 | 0.305 | 0.005 | 0 |  | 7574.982 | 0.0445 | 0.005 | 0 |  | 4463.241 | 0.3332 | 0.004958333 | 0 |  | 3843.087 | 0.3517 | 0.005 | 0
8609.638 | 0.305 | 0.005 | 0 |  | 7585.681 | 0.0447 | 0.005083333 | 0.6316943 | 128388 | 4461.869 | 0.3332 | 0.004958333 | 0 |  | 3841.807 | 0.3517 | 0.005 | 0
8607.169 | 0.305 | 0.005 | 0 |  | 7589.704 | 0.0447 | 0.005083333 | 0 |  | 4462.144 | 0.3332 | 0.004958333 | 0 |  | 3841.441 | 0.3517 | 0.005 | 0
8605.249 | 0.305 | 0.005 | 0 |  | 7587.692 | 0.0447 | 0.005083333 | 0 |  | 4463.972 | 0.3332 | 0.004958333 | 0 |  | 3842.173 | 0.3517 | 0.005 | 0
8604.701 | 0.305 | 0.005 | 0 |  | 7583.212 | 0.0447 | 0.005083333 | 0 |  | 4467.173 | 0.3332 | 0.004958333 | 0 |  | 3844.184 | 0.3517 | 0.005 | 0
8606.164 | 0.305 | 0.005 | 0 |  | 7578.731 | 0.0447 | 0.005083333 | 0 |  | 4471.836 | 0.3332 | 0.004958333 | 0 |  | 3847.019 | 0.3517 | 0.005 | 0
8610.278 | 0.305 | 0.005 | 0 |  | 7574.708 | 0.0447 | 0.005083333 | 0 |  | 4477.14 | 0.3332 | 0.004958333 | 0 |  | 3850.86 | 0.3517 | 0.005 | 0
8616.679 | 0.305 | 0.005 | 0 |  | 7571.141 | 0.0447 | 0.005083333 | 0 |  | 4483.541 | 0.3332 | 0.004958333 | 0 |  | 3855.98 | 0.3517 | 0.005 | 0
8624.543 | 0.305 | 0.005 | 0 |  | 7568.855 | 0.0447 | 0.005083333 | 0 |  | 4490.856 | 0.3332 | 0.004958333 | 0 |  | 3862.015 | 0.3517 | 0.005 | 0
8633.962 | 0.305 | 0.005 | 0 |  | 7567.85 | 0.0447 | 0.005083333 | 0 |  | 4498.446 | 0.3332 | 0.004958333 | 0 |  | 3868.142 | 0.3517 | 0.005 | 0
8644.752 | 0.305 | 0.005 | 0 |  | 7567.758 | 0.0447 | 0.005083333 | 0 |  | 4506.401 | 0.3332 | 0.004958333 | 0 |  | 3875 | 0.3517 | 0.005 | 0
8657.188 | 0.3052 | 0.005083333 | 0.7209142 | 149232 | 7568.855 | 0.0447 | 0.005083333 | 0 |  | 4515.271 | 0.3332 | 0.004958333 | 0 |  | 3882.59 | 0.3517 | 0.005 | 0
8667.063 | 0.3052 | 0.005083333 | 0 |  | 7571.141 | 0.0447 | 0.005083333 | 0 |  | 4524.964 | 0.3332 | 0.004958333 | 0 |  | 3890.362 | 0.352 | 0.005125 | 0.4858095 | 62176
8668.984 | 0.3052 | 0.005083333 | 0 |  | 7574.616 | 0.0447 | 0.005083333 | 0 |  | 4535.754 | 0.3332 | 0.004958333 | 0 |  | 3893.471 | 0.352 | 0.005125 | 0
8667.063 | 0.3052 | 0.005083333 | 0 |  | 7579.005 | 0.0447 | 0.005083333 | 0 |  | 4545.538 | 0.3335 | 0.005083333 | 0.5675808 | 78272 | 3893.471 | 0.352 | 0.005125 | 0
8663.223 | 0.3052 | 0.005083333 | 0 |  | 7584.4 | 0.0447 | 0.005083333 | 0 |  | 4546.361 | 0.3335 | 0.005083333 | 0 |  | 3892.282 | 0.352 | 0.005125 | 0
8658.834 | 0.3052 | 0.005083333 | 0 |  | 7591.441 | 0.0447 | 0.005083333 | 0 |  | 4542.795 | 0.3335 | 0.005083333 | 0 |  | 3890.271 | 0.352 | 0.005125 | 0
8654.17 | 0.3052 | 0.005083333 | 0 |  | 7599.488 | 0.0447 | 0.005083333 | 0 |  | 4538.314 | 0.3335 | 0.005083333 | 0 |  | 3888.259 | 0.352 | 0.005125 | 0
8650.055 | 0.3052 | 0.005083333 | 0 |  | 7608.267 | 0.0447 | 0.005083333 | 0 |  | 4534.108 | 0.3335 | 0.005083333 | 0 |  | 3886.522 | 0.352 | 0.005125 | 0
8646.215 | 0.3052 | 0.005083333 | 0 |  | 7615.49 | 0.045 | 0.005208333 | 0.9514848125 | 57784 | 4530.907 | 0.3335 | 0.005083333 | 0 |  | 3884.876 | 0.352 | 0.005125 | 0
8643.014 | 0.3052 | 0.005083333 | 0 |  | 7614.302 | 0.045 | 0.005208333 | 0 |  | 4529.079 | 0.3335 | 0.005083333 | 0 |  | 3883.504 | 0.352 | 0.005125 | 0
8640.82 | 0.3052 | 0.005083333 | 0 |  | 7609.364 | 0.045 | 0.005208333 | 0 |  | 4528.896 | 0.3335 | 0.005083333 | 0 |  | 3883.138 | 0.352 | 0.005125 | 0
8638.991 | 0.3052 | 0.005083333 | 0 |  | 7603.054 | 0.045 | 0.005208333 | 0 |  | 4530.633 | 0.3335 | 0.005083333 | 0 |  | 3883.87 | 0.352 | 0.005125 | 0
8637.985 | 0.3052 | 0.005083333 | 0 |  | 7596.928 | 0.045 | 0.005208333 | 0 |  | 4533.468 | 0.3335 | 0.005083333 | 0 |  | 3885.516 | 0.352 | 0.005125 | 0
8638.077 | 0.3052 | 0.005083333 | 0 |  | 7591.167 | 0.045 | 0.005208333 | 0 |  | 4537.491 | 0.3335 | 0.005083333 | 0 |  | 3888.168 | 0.352 | 0.005125 | 0
8640.637 | 0.3052 | 0.005083333 | 0 |  | 7586.504 | 0.045 | 0.005208333 | 0 |  | 4542.703 | 0.3335 | 0.005083333 | 0 |  | 3892.1 | 0.352 | 0.005125 | 0
8645.941 | 0.3052 | 0.005083333 | 0 |  | 7582.846 | 0.045 | 0.005208333 | 0 |  | 4548.555 | 0.3335 | 0.005083333 | 0 |  | 3896.946 | 0.352 | 0.005125 | 0
8653.164 | 0.3052 | 0.005083333 | 0 |  | 7580.743 | 0.045 | 0.005208333 | 0 |  | 4555.048 | 0.3335 | 0.005083333 | 0 |  | 3902.524 | 0.352 | 0.005125 | 0
8662.126 | 0.3052 | 0.005083333 | 0 |  | 7579.463 | 0.045 | 0.005208333 | 0 |  | 4562.18 | 0.3335 | 0.005083333 | 0 |  | 3908.925 | 0.352 | 0.005125 | 0
8672.916 | 0.3052 | 0.005083333 | 0 |  | 7579.28 | 0.045 | 0.005208333 | 0 |  | 4570.41 | 0.3335 | 0.005083333 | 0 |  | 3915.6 | 0.352 | 0.005125 | 0
8684.894 | 0.3052 | 0.005083333 | 0 |  | 7580.468 | 0.045 | 0.005208333 | 0 |  | 4579.554 | 0.3337 | 0.005166667 | 0.3812485 | 109728 | 3923.007 | 0.3522 | 0.005208333 | 0.3266086 | 88884
8698.153 | 0.3052 | 0.005083333 | 0 |  | 7582.663 | 0.045 | 0.005208333 | 0 |  | 4584.583 | 0.3337 | 0.005166667 | 0 |  | 3928.31 | 0.3522 | 0.005208333 | 0
8711.87 | 0.3055 | 0.005208333 | 1.088126 | 109736 | 7586.321 | 0.045 | 0.005208333 | 0 |  | 4580.286 | 0.3337 | 0.005166667 | 0 |  | 3929.042 | 0.3522 | 0.005208333 | 0
8717.813 | 0.3055 | 0.005208333 | 0 |  | 7590.71 | 0.045 | 0.005208333 | 0 |  | 4573.062 | 0.3337 | 0.005166667 | 0 |  | 3928.402 | 0.3522 | 0.005208333 | 0
8717.905 | 0.3055 | 0.005208333 | 0 |  | 7596.562 | 0.045 | 0.005208333 | 0 |  | 4565.472 | 0.3337 | 0.005166667 | 0 |  | 3926.756 | 0.3522 | 0.005208333 | 0
8715.527 | 0.3055 | 0.005208333 | 0 |  | 7603.329 | 0.045 | 0.005208333 | 0 |  | 4558.888 | 0.3337 | 0.005166667 | 0 |  | 3924.561 | 0.3522 | 0.005208333 | 0
8711.595 | 0.3055 | 0.005208333 | 0 |  | 7611.193 | 0.045 | 0.005208333 | 0 |  | 4553.31 | 0.3337 | 0.005166667 | 0 |  | 3922.732 | 0.3522 | 0.005208333 | 0
8707.846 | 0.3055 | 0.005208333 | 0 |  | 7619.971 | 0.045 | 0.005208333 | 0 |  | 4549.378 | 0.3337 | 0.005166667 | 0 |  | 3920.904 | 0.3522 | 0.005208333 | 0
8704.371 | 0.3055 | 0.005208333 | 0 |  | 7629.938 | 0.045 | 0.005208333 | 0 |  | 4547.367 | 0.3337 | 0.005166667 | 0 |  | 3919.258 | 0.3522 | 0.005208333 | 0
8701.354 | 0.3055 | 0.005208333 | 0 |  | 7640.911 | 0.0452 | 0.005291667 | 0.636285375 | 131676 | 4546.361 | 0.3337 | 0.005166667 | 0 |  | 3917.977 | 0.3522 | 0.005208333 | 0
8698.611 | 0.3055 | 0.005208333 | 0 |  | 7647.495 | 0.0452 | 0.005291667 | 0 |  | 4547.001 | 0.3337 | 0.005166667 | 0 |  | 3917.063 | 0.3522 | 0.005208333 | 0
8696.416 | 0.3055 | 0.005208333 | 0 |  | 7646.763 | 0.0452 | 0.005291667 | 0 |  | 4549.47 | 0.3337 | 0.005166667 | 0 |  | 3917.337 | 0.3522 | 0.005208333 | 0
8695.776 | 0.3055 | 0.005208333 | 0 |  | 7643.014 | 0.0452 | 0.005291667 | 0 |  | 4553.219 | 0.3337 | 0.005166667 | 0 |  | 3918.983 | 0.3522 | 0.005208333 | 0
8697.788 | 0.3055 | 0.005208333 | 0 |  | 7638.168 | 0.0452 | 0.005291667 | 0 |  | 4558.34 | 0.3337 | 0.005166667 | 0 |  | 3922.001 | 0.3522 | 0.005208333 | 0
8701.902 | 0.3055 | 0.005208333 | 0 |  | 7633.687 | 0.0452 | 0.005291667 | 0 |  | 4564.375 | 0.3337 | 0.005166667 | 0 |  | 3925.567 | 0.3522 | 0.005208333 | 0
8707.938 | 0.3055 | 0.005208333 | 0 |  | 7630.212 | 0.0452 | 0.005291667 | 0 |  | 4570.684 | 0.3337 | 0.005166667 | 0 |  | 3930.048 | 0.3522 | 0.005208333 | 0
8715.253 | 0.3055 | 0.005208333 | 0 |  | 7627.561 | 0.0452 | 0.005291667 | 0 |  | 4577.451 | 0.3337 | 0.005166667 | 0 |  | 3935.351 | 0.3522 | 0.005208333 | 0
8724.214 | 0.3055 | 0.005208333 | 0 |  | 7626.463 | 0.0452 | 0.005291667 | 0 |  | 4585.04 | 0.3337 | 0.005166667 | 0 |  | 3941.661 | 0.3522 | 0.005208333 | 0
8735.096 | 0.3055 | 0.005208333 | 0 |  | 7626.189 | 0.0452 | 0.005291667 | 0 |  | 4593.453 | 0.3337 | 0.005166667 | 0 |  | 3948.793 | 0.3522 | 0.005208333 | 0
8746.709 | 0.3055 | 0.005208333 | 0 |  | 7627.195 | 0.0452 | 0.005291667 | 0 |  | 4602.963 | 0.3337 | 0.005166667 | 0 |  | 3956.2 | 0.3522 | 0.005208333 | 0
8757.499 | 0.3057 | 0.005291667 | 0.729342 | 129480 | 7628.932 | 0.0452 | 0.005291667 | 0 |  | 4613.296 | 0.3337 | 0.005166667 | 0 |  | 3964.795 | 0.3525 | 0.005333333 | 0.4950622 | 68760
8760.425 | 0.3057 | 0.005291667 | 0 |  | 7632.041 | 0.0452 | 0.005291667 | 0 |  | 4623.72 | 0.334 | 0.005291667 | 0.5773135 | 83392 | 3969.825 | 0.3525 | 0.005333333 | 0
8758.779 | 0.3057 | 0.005291667 | 0 |  | 7636.248 | 0.0452 | 0.005291667 | 0 |  | 4626.098 | 0.334 | 0.005291667 | 0 |  | 3970.922 | 0.3525 | 0.005333333 | 0
8755.121 | 0.3057 | 0.005291667 | 0 |  | 7641.734 | 0.0452 | 0.005291667 | 0 |  | 4622.074 | 0.334 | 0.005291667 | 0 |  | 3970.007 | 0.3525 | 0.005333333 | 0
8750.732 | 0.3057 | 0.005291667 | 0 |  | 7648.043 | 0.0452 | 0.005291667 | 0 |  | 4616.222 | 0.334 | 0.005291667 | 0 |  | 3968.179 | 0.3525 | 0.005333333 | 0
8745.886 | 0.3057 | 0.005291667 | 0 |  | 7655.633 | 0.0452 | 0.005291667 | 0 |  | 4610.37 | 0.334 | 0.005291667 | 0 |  | 3966.167 | 0.3525 | 0.005333333 | 0
8741.496 | 0.3057 | 0.005291667 | 0 |  | 7664.503 | 0.0452 | 0.005291667 | 0 |  | 4605.98 | 0.334 | 0.005291667 | 0 |  | 3964.43 | 0.3525 | 0.005333333 | 0
8737.839 | 0.3057 | 0.005291667 | 0 |  | 7673.098 | 0.0455 | 0.005416667 | 0.9586000625 | 68760 | 4602.597 | 0.334 | 0.005291667 | 0 |  | 3962.692 | 0.3525 | 0.005333333 | 0
8735.004 | 0.3057 | 0.005291667 | 0 |  | 7674.196 | 0.0455 | 0.005416667 | 0 |  | 4601.134 | 0.334 | 0.005291667 | 0 |  | 3961.412 | 0.3525 | 0.005333333 | 0
8732.535 | 0.3057 | 0.005291667 | 0 |  | 7669.989 | 0.0455 | 0.005416667 | 0 |  | 4601.317 | 0.334 | 0.005291667 | 0 |  | 3960.406 | 0.3525 | 0.005333333 | 0
8730.706 | 0.3057 | 0.005291667 | 0 |  | 7663.68 | 0.0455 | 0.005416667 | 0 |  | 4602.963 | 0.334 | 0.005291667 | 0 |  | 3961.138 | 0.3525 | 0.005333333 | 0
8729.152 | 0.3057 | 0.005291667 | 0 |  | 7657.279 | 0.0455 | 0.005416667 | 0 |  | 4605.798 | 0.334 | 0.005291667 | 0 |  | 3962.875 | 0.3525 | 0.005333333 | 0
8728.878 | 0.3057 | 0.005291667 | 0 |  | 7651.244 | 0.0455 | 0.005416667 | 0 |  | 4609.547 | 0.334 | 0.005291667 | 0 |  | 3965.893 | 0.3525 | 0.005333333 | 0
8731.255 | 0.3057 | 0.005291667 | 0 |  | 7646.397 | 0.0455 | 0.005416667 | 0 |  | 4614.576 | 0.334 | 0.005291667 | 0 |  | 3969.825 | 0.3525 | 0.005333333 | 0
8736.101 | 0.3057 | 0.005291667 | 0 |  | 7642.283 | 0.0455 | 0.005416667 | 0 |  | 4620.52 | 0.334 | 0.005291667 | 0 |  | 3974.488 | 0.3525 | 0.005333333 | 0
8743.051 | 0.3057 | 0.005291667 | 0 |  | 7639.722 | 0.0455 | 0.005416667 | 0 |  | 4626.921 | 0.334 | 0.005291667 | 0 |  | 3980.157 | 0.3525 | 0.005333333 | 0
8751.921 | 0.3057 | 0.005291667 | 0 |  | 7638.351 | 0.0455 | 0.005416667 | 0 |  | 4633.961 | 0.334 | 0.005291667 | 0 |  | 3986.375 | 0.3525 | 0.005333333 | 0
8762.254 | 0.3057 | 0.005291667 | 0 |  | 7638.076 | 0.0455 | 0.005416667 | 0 |  | 4642.008 | 0.334 | 0.005291667 | 0 |  | 3993.325 | 0.3525 | 0.005333333 | 0
8774.05 | 0.3057 | 0.005291667 | 0 |  | 7639.082 | 0.0455 | 0.005416667 | 0 |  | 4650.512 | 0.334 | 0.005291667 | 0 |  | 4000.915 | 0.3525 | 0.005333333 | 0
8786.851 | 0.3057 | 0.005291667 | 0 |  | 7641.551 | 0.0455 | 0.005416667 | 0 |  | 4659.748 | 0.3342 | 0.005375 | 0.3879275 | 110832 | 4007.681 | 0.3527 | 0.005416667 | 0.3336915 | 81192
8800.11 | 0.306 | 0.005416667 | 1.099185 | 106072 | 7644.569 | 0.0455 | 0.005416667 | 0 |  | 4660.205 | 0.3342 | 0.005375 | 0 |  | 4009.236 | 0.3527 | 0.005416667 | 0
8806.054 | 0.306 | 0.005416667 | 0 |  | 7648.775 | 0.0455 | 0.005416667 | 0 |  | 4654.444 | 0.3342 | 0.005375 | 0 |  | 4008.778 | 0.3527 | 0.005416667 | 0
8806.145 | 0.306 | 0.005416667 | 0 |  | 7654.17 | 0.0455 | 0.005416667 | 0 |  | 4647.586 | 0.3342 | 0.005375 | 0 |  | 4007.133 | 0.3527 | 0.005416667 | 0
8803.219 | 0.306 | 0.005416667 | 0 |  | 7661.028 | 0.0455 | 0.005416667 | 0 |  | 4640.728 | 0.3342 | 0.005375 | 0 |  | 4004.938 | 0.3527 | 0.005416667 | 0
8799.562 | 0.306 | 0.005416667 | 0 |  | 7668.801 | 0.0455 | 0.005416667 | 0 |  | 4634.602 | 0.3342 | 0.005375 | 0 |  | 4003.201 | 0.3527 | 0.005416667 | 0
8795.63 | 0.306 | 0.005416667 | 0 |  | 7677.213 | 0.0455 | 0.005416667 | 0 |  | 4629.755 | 0.3342 | 0.005375 | 0 |  | 4001.28 | 0.3527 | 0.005416667 | 0
8791.881 | 0.306 | 0.005416667 | 0 |  | 7686.723 | 0.0455 | 0.005416667 | 0 |  | 4626.463 | 0.3342 | 0.005375 | 0 |  | 3999.634 | 0.3527 | 0.005416667 | 0
8788.589 | 0.306 | 0.005416667 | 0 |  | 7697.33 | 0.0455 | 0.005416667 | 0 |  | 4625 | 0.3342 | 0.005375 | 0 |  | 3997.988 | 0.3527 | 0.005416667 | 0
8786.028 | 0.306 | 0.005416667 | 0 |  | 7706.383 | 0.0457 | 0.0055 | 0.641821375 | 108636 | 4625.275 | 0.3342 | 0.005375 | 0 |  | 3997.074 | 0.3527 | 0.005416667 | 0
8783.834 | 0.306 | 0.005416667 | 0 |  | 7707.206 | 0.0457 | 0.0055 | 0 |  | 4627.103 | 0.3342 | 0.005375 | 0 |  | 3997.165 | 0.3527 | 0.005416667 | 0
8782.828 | 0.306 | 0.005416667 | 0 |  | 7703.822 | 0.0457 | 0.0055 | 0 |  | 4630.304 | 0.3342 | 0.005375 | 0 |  | 3998.446 | 0.3527 | 0.005416667 | 0
8783.925 | 0.306 | 0.005416667 | 0 |  | 7699.068 | 0.0457 | 0.0055 | 0 |  | 4634.693 | 0.3342 | 0.005375 | 0 |  | 4000.915 | 0.3527 | 0.005416667 | 0
8787.217 | 0.306 | 0.005416667 | 0 |  | 7694.495 | 0.0457 | 0.0055 | 0 |  | 4640.271 | 0.3342 | 0.005375 | 0 |  | 4004.572 | 0.3527 | 0.005416667 | 0
8792.521 | 0.306 | 0.005416667 | 0 |  | 7690.564 | 0.0457 | 0.0055 | 0 |  | 4646.306 | 0.3342 | 0.005375 | 0 |  | 4009.236 | 0.3527 | 0.005416667 | 0
8799.47 | 0.306 | 0.005416667 | 0 |  | 7687.637 | 0.0457 | 0.0055 | 0 |  | 4653.073 | 0.3342 | 0.005375 | 0 |  | 4014.539 | 0.3527 | 0.005416667 | 0
8807.7 | 0.306 | 0.005416667 | 0 |  | 7685.991 | 0.0457 | 0.0055 | 0 |  | 4660.388 | 0.3342 | 0.005375 | 0 |  | 4020.574 | 0.3527 | 0.005416667 | 0
8817.85 | 0.306 | 0.005416667 | 0 |  | 7685.443 | 0.0457 | 0.0055 | 0 |  | 4668.343 | 0.3342 | 0.005375 | 0 |  | 4026.975 | 0.3527 | 0.005416667 | 0
8829.097 | 0.306 | 0.005416667 | 0 |  | 7685.991 | 0.0457 | 0.0055 | 0 |  | 4677.305 | 0.3342 | 0.005375 | 0 |  | 4034.473 | 0.3527 | 0.005416667 | 0
8840.344 | 0.3062 | 0.0055 | 0.7362267 | 134964 | 7687.82 | 0.0457 | 0.0055 | 0 |  | 4687.272 | 0.3342 | 0.005375 | 0 |  | 4042.703 | 0.353 | 0.005541667 | 0.5048235 | 65840
8844.459 | 0.3062 | 0.0055 | 0 |  | 7690.746 | 0.0457 | 0.0055 | 0 |  | 4698.153 | 0.3345 | 0.0055 | 0.5865891 | 87048 | 4049.287 | 0.353 | 0.005541667 | 0
8843.27 | 0.3062 | 0.0055 | 0 |  | 7694.77 | 0.0457 | 0.0055 | 0 |  | 4701.994 | 0.3345 | 0.0055 | 0 |  | 4051.024 | 0.353 | 0.005541667 | 0
8839.704 | 0.3062 | 0.0055 | 0 |  | 7700.073 | 0.0457 | 0.0055 | 0 |  | 4698.61 | 0.3345 | 0.0055 | 0 |  | 4050.933 | 0.353 | 0.005541667 | 0
8835.041 | 0.3062 | 0.0055 | 0 |  | 7706.383 | 0.0457 | 0.0055 | 0 |  | 4692.301 | 0.3345 | 0.0055 | 0 |  | 4049.378 | 0.353 | 0.005541667 | 0
8830.286 | 0.3062 | 0.0055 | 0 |  | 7713.607 | 0.0457 | 0.0055 | 0 |  | 4685.809 | 0.3345 | 0.0055 | 0 |  | 4047.732 | 0.353 | 0.005541667 | 0
8826.171 | 0.3062 | 0.0055 | 0 |  | 7722.019 | 0.0457 | 0.0055 | 0 |  | 4680.139 | 0.3345 | 0.0055 | 0 |  | 4045.995 | 0.353 | 0.005541667 | 0
8822.605 | 0.3062 | 0.0055 | 0 |  | 7731.438 | 0.046 | 0.005625 | 0.9658410625 | 75352 | 4676.116 | 0.3345 | 0.0055 | 0 |  | 4044.075 | 0.353 | 0.005541667 | 0
8819.496 | 0.3062 | 0.0055 | 0 |  | 7733.815 | 0.046 | 0.005625 | 0 |  | 4673.555 | 0.3345 | 0.0055 | 0 |  | 4042.52 | 0.353 | 0.005541667 | 0
8816.57 | 0.3062 | 0.0055 | 0 |  | 7729.883 | 0.046 | 0.005625 | 0 |  | 4672.915 | 0.3345 | 0.0055 | 0 |  | 4041.88 | 0.353 | 0.005541667 | 0
8814.466 | 0.3062 | 0.0055 | 0 |  | 7723.574 | 0.046 | 0.005625 | 0 |  | 4674.013 | 0.3345 | 0.0055 | 0 |  | 4042.703 | 0.353 | 0.005541667 | 0
8812.912 | 0.3062 | 0.0055 | 0 |  | 7716.899 | 0.046 | 0.005625 | 0 |  | 4676.664 | 0.3345 | 0.0055 | 0 |  | 4044.806 | 0.353 | 0.005541667 | 0
8812.272 | 0.3062 | 0.0055 | 0 |  | 7710.863 | 0.046 | 0.005625 | 0 |  | 4680.505 | 0.3345 | 0.0055 | 0 |  | 4047.732 | 0.353 | 0.005541667 | 0
8813.826 | 0.3062 | 0.0055 | 0 |  | 7705.743 | 0.046 | 0.005625 | 0 |  | 4685.351 | 0.3345 | 0.0055 | 0 |  | 4051.756 | 0.353 | 0.005541667 | 0
8818.033 | 0.3062 | 0.0055 | 0 |  | 7701.536 | 0.046 | 0.005625 | 0 |  | 4690.929 | 0.3345 | 0.0055 | 0 |  | 4056.694 | 0.353 | 0.005541667 | 0
8824.708 | 0.3062 | 0.0055 | 0 |  | 7698.519 | 0.046 | 0.005625 | 0 |  | 4697.33 | 0.3345 | 0.0055 | 0 |  | 4062.18 | 0.353 | 0.005541667 | 0
8833.212 | 0.3062 | 0.0055 | 0 |  | 7696.964 | 0.046 | 0.005625 | 0 |  | 4704.188 | 0.3345 | 0.0055 | 0 |  | 4068.398 | 0.353 | 0.005541667 | 0
8843.088 | 0.3062 | 0.0055 | 0 |  | 7696.05 | 0.046 | 0.005625 | 0 |  | 4712.052 | 0.3345 | 0.0055 | 0 |  | 4075.348 | 0.353 | 0.005541667 | 0
8854.609 | 0.3062 | 0.0055 | 0 |  | 7696.599 | 0.046 | 0.005625 | 0 |  | 4720.465 | 0.3345 | 0.0055 | 0 |  | 4083.212 | 0.3532 | 0.005625 | 0.33994 | 94368
8867.319 | 0.3062 | 0.0055 | 0 |  | 7698.519 | 0.046 | 0.005625 | 0 |  | 4730.066 | 0.3347 | 0.005583333 | 0.3937721 | 115212 | 4087.875 | 0.3532 | 0.005625 | 0
8880.578 | 0.3065 | 0.005625 | 1.109244 | 106072 | 7702.085 | 0.046 | 0.005625 | 0 |  | 4735.37 | 0.3347 | 0.005583333 | 0 |  | 4088.149 | 0.3532 | 0.005625 | 0
8886.431 | 0.3065 | 0.005625 | 0 |  | 7706.109 | 0.046 | 0.005625 | 0 |  | 4730.706 | 0.3347 | 0.005583333 | 0 |  | 4087.144 | 0.3532 | 0.005625 | 0
8886.156 | 0.3065 | 0.005625 | 0 |  | 7711.321 | 0.046 | 0.005625 | 0 |  | 4723.299 | 0.3347 | 0.005583333 | 0 |  | 4085.406 | 0.3532 | 0.005625 | 0
8883.322 | 0.3065 | 0.005625 | 0 |  | 7717.63 | 0.046 | 0.005625 | 0 |  | 4715.618 | 0.3347 | 0.005583333 | 0 |  | 4083.212 | 0.3532 | 0.005625 | 0
8879.39 | 0.3065 | 0.005625 | 0 |  | 7724.945 | 0.046 | 0.005625 | 0 |  | 4708.852 | 0.3347 | 0.005583333 | 0 |  | 4081.291 | 0.3532 | 0.005625 | 0
8875.183 | 0.3065 | 0.005625 | 0 |  | 7733.267 | 0.046 | 0.005625 | 0 |  | 4703.457 | 0.3347 | 0.005583333 | 0 |  | 4079.371 | 0.3532 | 0.005625 | 0
8871.617 | 0.3065 | 0.005625 | 0 |  | 7743.325 | 0.046 | 0.005625 | 0 |  | 4699.799 | 0.3347 | 0.005583333 | 0 |  | 4077.725 | 0.3532 | 0.005625 | 0
8868.508 | 0.3065 | 0.005625 | 0 |  | 7753.749 | 0.0462 | 0.005708333 | 0.6457114 | 125088 | 4697.787 | 0.3347 | 0.005583333 | 0 |  | 4076.445 | 0.3532 | 0.005625 | 0
8865.765 | 0.3065 | 0.005625 | 0 |  | 7761.522 | 0.0462 | 0.005708333 | 0 |  | 4697.33 | 0.3347 | 0.005583333 | 0 |  | 4075.622 | 0.3532 | 0.005625 | 0
8863.205 | 0.3065 | 0.005625 | 0 |  | 7761.43 | 0.0462 | 0.005708333 | 0 |  | 4698.427 | 0.3347 | 0.005583333 | 0 |  | 4075.988 | 0.3532 | 0.005625 | 0
8861.467 | 0.3065 | 0.005625 | 0 |  | 7758.047 | 0.0462 | 0.005708333 | 0 |  | 4700.988 | 0.3347 | 0.005583333 | 0 |  | 4077.634 | 0.3532 | 0.005625 | 0
8861.101 | 0.3065 | 0.005625 | 0 |  | 7753.018 | 0.0462 | 0.005708333 | 0 |  | 4705.011 | 0.3347 | 0.005583333 | 0 |  | 4080.377 | 0.3532 | 0.005625 | 0
8863.387 | 0.3065 | 0.005625 | 0 |  | 7748.08 | 0.0462 | 0.005708333 | 0 |  | 4710.223 | 0.3347 | 0.005583333 | 0 |  | 4084.217 | 0.3532 | 0.005625 | 0
8867.96 | 0.3065 | 0.005625 | 0 |  | 7743.874 | 0.0462 | 0.005708333 | 0 |  | 4716.076 | 0.3347 | 0.005583333 | 0 |  | 4088.607 | 0.3532 | 0.005625 | 0
8874.36 | 0.3065 | 0.005625 | 0 |  | 7740.582 | 0.0462 | 0.005708333 | 0 |  | 4722.568 | 0.3347 | 0.005583333 | 0 |  | 4094.093 | 0.3532 | 0.005625 | 0
8882.224 | 0.3065 | 0.005625 | 0 |  | 7738.753 | 0.0462 | 0.005708333 | 0 |  | 4729.792 | 0.3347 | 0.005583333 | 0 |  | 4100.677 | 0.3532 | 0.005625 | 0
8891.826 | 0.3065 | 0.005625 | 0 |  | 7737.839 | 0.0462 | 0.005708333 | 0 |  | 4737.656 | 0.3347 | 0.005583333 | 0 |  | 4107.535 | 0.3532 | 0.005625 | 0
8902.799 | 0.3065 | 0.005625 | 0 |  | 7738.479 | 0.0462 | 0.005708333 | 0 |  | 4746.617 | 0.3347 | 0.005583333 | 0 |  | 4115.033 | 0.3532 | 0.005625 | 0
8915.235 | 0.3067 | 0.005708333 | 0.7424181 | 149232 | 7740.307 | 0.0462 | 0.005708333 | 0 |  | 4756.401 | 0.3347 | 0.005583333 | 0 |  | 4123.171 | 0.3535 | 0.00575 | 0.5148877 | 65104
8922.824 | 0.3067 | 0.005708333 | 0 |  | 7743.142 | 0.0462 | 0.005708333 | 0 |  | 4767.1 | 0.3347 | 0.005583333 | 0 |  | 4130.029 | 0.3535 | 0.00575 | 0
8923.373 | 0.3067 | 0.005708333 | 0 |  | 7746.708 | 0.0462 | 0.005708333 | 0 |  | 4776.244 | 0.335 | 0.005708333 | 0.596459 | 73152 | 4131.767 | 0.3535 | 0.00575 | 0
8920.63 | 0.3067 | 0.005708333 | 0 |  | 7751.738 | 0.0462 | 0.005708333 | 0 |  | 4775.604 | 0.335 | 0.005708333 | 0 |  | 4131.218 | 0.3535 | 0.00575 | 0
8916.515 | 0.3067 | 0.005708333 | 0 |  | 7757.956 | 0.0462 | 0.005708333 | 0 |  | 4770.3 | 0.335 | 0.005708333 | 0 |  | 4129.664 | 0.3535 | 0.00575 | 0
8911.851 | 0.3067 | 0.005708333 | 0 |  | 7764.997 | 0.0462 | 0.005708333 | 0 |  | 4763.716 | 0.335 | 0.005708333 | 0 |  | 4128.109 | 0.3535 | 0.00575 | 0
8907.279 | 0.3067 | 0.005708333 | 0 |  | 7773.135 | 0.0462 | 0.005708333 | 0 |  | 4758.23 | 0.335 | 0.005708333 | 0 |  | 4126.097 | 0.3535 | 0.00575 | 0
8903.164 | 0.3067 | 0.005708333 | 0 |  | 7782.462 | 0.0465 | 0.005833333 | 0.9722248125 | 74616 | 4753.932 | 0.335 | 0.005708333 | 0 |  | 4124.451 | 0.3535 | 0.00575 | 0
8899.598 | 0.3067 | 0.005708333 | 0 |  | 7788.04 | 0.0465 | 0.005833333 | 0 |  | 4750.823 | 0.335 | 0.005708333 | 0 |  | 4122.897 | 0.3535 | 0.00575 | 0
8896.581 | 0.3067 | 0.005708333 | 0 |  | 7785.845 | 0.0465 | 0.005833333 | 0 |  | 4749.36 | 0.335 | 0.005708333 | 0 |  | 4122.348 | 0.3535 | 0.00575 | 0
8894.203 | 0.3067 | 0.005708333 | 0 |  | 7780.267 | 0.0465 | 0.005833333 | 0 |  | 4749.634 | 0.335 | 0.005708333 | 0 |  | 4123.08 | 0.3535 | 0.00575 | 0
8892.466 | 0.3067 | 0.005708333 | 0 |  | 7773.866 | 0.0465 | 0.005833333 | 0 |  | 4751.646 | 0.335 | 0.005708333 | 0 |  | 4125.092 | 0.3535 | 0.00575 | 0
8891.186 | 0.3067 | 0.005708333 | 0 |  | 7767.466 | 0.0465 | 0.005833333 | 0 |  | 4755.121 | 0.335 | 0.005708333 | 0 |  | 4127.926 | 0.3535 | 0.00575 | 0
8891.186 | 0.3067 | 0.005708333 | 0 |  | 7761.979 | 0.0465 | 0.005833333 | 0 |  | 4759.053 | 0.335 | 0.005708333 | 0 |  | 4131.858 | 0.3535 | 0.00575 | 0
8893.837 | 0.3067 | 0.005708333 | 0 |  | 7757.407 | 0.0465 | 0.005833333 | 0 |  | 4764.174 | 0.335 | 0.005708333 | 0 |  | 4136.887 | 0.3535 | 0.00575 | 0
8899.05 | 0.3067 | 0.005708333 | 0 |  | 7754.024 | 0.0465 | 0.005833333 | 0 |  | 4770.026 | 0.335 | 0.005708333 | 0 |  | 4142.191 | 0.3535 | 0.00575 | 0
8906.365 | 0.3067 | 0.005708333 | 0 |  | 7752.012 | 0.0465 | 0.005833333 | 0 |  | 4776.61 | 0.335 | 0.005708333 | 0 |  | 4148.409 | 0.3535 | 0.00575 | 0
8915.6 | 0.3067 | 0.005708333 | 0 |  | 7751.28 | 0.0465 | 0.005833333 | 0 |  | 4784.108 | 0.335 | 0.005708333 | 0 |  | 4154.993 | 0.3535 | 0.00575 | 0
8926.208 | 0.3067 | 0.005708333 | 0 |  | 7751.829 | 0.0465 | 0.005833333 | 0 |  | 4792.795 | 0.335 | 0.005708333 | 0 |  | 4162.765 | 0.3537 | 0.005833333 | 0.3465733 | 93264
8938.186 | 0.3067 | 0.005708333 | 0 |  | 7753.658 | 0.0465 | 0.005833333 | 0 |  | 4802.396 | 0.335 | 0.005708333 | 0 |  | 4166.972 | 0.3537 | 0.005833333 | 0
8951.354 | 0.3067 | 0.005708333 | 0 |  | 7756.584 | 0.0465 | 0.005833333 | 0 |  | 4812.363 | 0.3352 | 0.005791667 | 0.400615 | 119604 | 4167.337 | 0.3537 | 0.005833333 | 0
8965.07 | 0.307 | 0.005833333 | 1.119777 | 109728 | 7760.699 | 0.0465 | 0.005833333 | 0 |  | 4813.735 | 0.3352 | 0.005791667 | 0 |  | 4165.966 | 0.3537 | 0.005833333 | 0
8971.471 | 0.307 | 0.005833333 | 0 |  | 7765.82 | 0.0465 | 0.005833333 | 0 |  | 4808.523 | 0.3352 | 0.005791667 | 0 |  | 4164.137 | 0.3537 | 0.005833333 | 0
8972.111 | 0.307 | 0.005833333 | 0 |  | 7771.672 | 0.0465 | 0.005833333 | 0 |  | 4801.299 | 0.3352 | 0.005791667 | 0 |  | 4162.308 | 0.3537 | 0.005833333 | 0
8969.916 | 0.307 | 0.005833333 | 0 |  | 7778.713 | 0.0465 | 0.005833333 | 0 |  | 4794.349 | 0.3352 | 0.005791667 | 0 |  | 4160.205 | 0.3537 | 0.005833333 | 0
8966.624 | 0.307 | 0.005833333 | 0 |  | 7786.942 | 0.0465 | 0.005833333 | 0 |  | 4788.223 | 0.3352 | 0.005791667 | 0 |  | 4158.376 | 0.3537 | 0.005833333 | 0
8963.15 | 0.307 | 0.005833333 | 0 |  | 7796.269 | 0.0465 | 0.005833333 | 0 |  | 4783.742 | 0.3352 | 0.005791667 | 0 |  | 4156.639 | 0.3537 | 0.005833333 | 0
8959.766 | 0.307 | 0.005833333 | 0 |  | 7806.602 | 0.0465 | 0.005833333 | 0 |  | 4780.907 | 0.3352 | 0.005791667 | 0 |  | 4155.084 | 0.3537 | 0.005833333 | 0
8956.657 | 0.307 | 0.005833333 | 0 |  | 7814.923 | 0.0467 | 0.005916667 | 0.650896875 | 99852 | 4779.81 | 0.3352 | 0.005791667 | 0 |  | 4154.261 | 0.3537 | 0.005833333 | 0
8954.463 | 0.307 | 0.005833333 | 0 |  | 7815.106 | 0.0467 | 0.005916667 | 0 |  | 4780.633 | 0.3352 | 0.005791667 | 0 |  | 4154.261 | 0.3537 | 0.005833333 | 0
8954.189 | 0.307 | 0.005833333 | 0 |  | 7810.991 | 0.0467 | 0.005916667 | 0 |  | 4782.919 | 0.3352 | 0.005791667 | 0 |  | 4155.724 | 0.3537 | 0.005833333 | 0
8955.926 | 0.307 | 0.005833333 | 0 |  | 7805.779 | 0.0467 | 0.005916667 | 0 |  | 4786.394 | 0.3352 | 0.005791667 | 0 |  | 4158.559 | 0.3537 | 0.005833333 | 0
8960.041 | 0.307 | 0.005833333 | 0 |  | 7800.75 | 0.0467 | 0.005916667 | 0 |  | 4791.057 | 0.3352 | 0.005791667 | 0 |  | 4162.4 | 0.3537 | 0.005833333 | 0
8965.527 | 0.307 | 0.005833333 | 0 |  | 7796.452 | 0.0467 | 0.005916667 | 0 |  | 4796.544 | 0.3352 | 0.005791667 | 0 |  | 4167.246 | 0.3537 | 0.005833333 | 0
8972.385 | 0.307 | 0.005833333 | 0 |  | 7793.069 | 0.0467 | 0.005916667 | 0 |  | 4802.762 | 0.3352 | 0.005791667 | 0 |  | 4173.098 | 0.3537 | 0.005833333 | 0
8981.164 | 0.307 | 0.005833333 | 0 |  | 7790.783 | 0.0467 | 0.005916667 | 0 |  | 4809.254 | 0.3352 | 0.005791667 | 0 |  | 4179.225 | 0.3537 | 0.005833333 | 0
8991.039 | 0.307 | 0.005833333 | 0 |  | 7789.869 | 0.0467 | 0.005916667 | 0 |  | 4816.844 | 0.3352 | 0.005791667 | 0 |  | 4185.991 | 0.3537 | 0.005833333 | 0
9002.378 | 0.307 | 0.005833333 | 0 |  | 7790.234 | 0.0467 | 0.005916667 | 0 |  | 4825.256 | 0.3352 | 0.005791667 | 0 |  | 4193.49 | 0.3537 | 0.005833333 | 0
9013.534 | 0.3072 | 0.005916667 | 0.750663 | 133872 | 7791.789 | 0.0467 | 0.005916667 | 0 |  | 4834.309 | 0.3352 | 0.005791667 | 0 |  | 4201.079 | 0.354 | 0.005958333 | 0.5246606 | 60712
9016.368 | 0.3072 | 0.005916667 | 0 |  | 7794.349 | 0.0467 | 0.005916667 | 0 |  | 4844.367 | 0.3352 | 0.005791667 | 0 |  | 4205.286 | 0.354 | 0.005958333 | 0
9014.54 | 0.3072 | 0.005916667 | 0 |  | 7798.007 | 0.0467 | 0.005916667 | 0 |  | 4854.243 | 0.3355 | 0.005916667 | 0.6061631 | 79008 | 4205.743 | 0.354 | 0.005958333 | 0
9010.242 | 0.3072 | 0.005916667 | 0 |  | 7803.036 | 0.0467 | 0.005916667 | 0 |  | 4855.249 | 0.3355 | 0.005916667 | 0 |  | 4204.737 | 0.354 | 0.005958333 | 0
9005.304 | 0.3072 | 0.005916667 | 0 |  | 7808.797 | 0.0467 | 0.005916667 | 0 |  | 4850.585 | 0.3355 | 0.005916667 | 0 |  | 4203.274 | 0.354 | 0.005958333 | 0
9000.366 | 0.3072 | 0.005916667 | 0 |  | 7815.746 | 0.0467 | 0.005916667 | 0 |  | 4844.459 | 0.3355 | 0.005916667 | 0 |  | 4201.262 | 0.354 | 0.005958333 | 0
8995.794 | 0.3072 | 0.005916667 | 0 |  | 7823.976 | 0.0467 | 0.005916667 | 0 |  | 4838.881 | 0.3355 | 0.005916667 | 0 |  | 4199.159 | 0.354 | 0.005958333 | 0
8991.862 | 0.3072 | 0.005916667 | 0 |  | 7832.754 | 0.0467 | 0.005916667 | 0 |  | 4834.309 | 0.3355 | 0.005916667 | 0 |  | 4197.513 | 0.354 | 0.005958333 | 0
8988.296 | 0.3072 | 0.005916667 | 0 |  | 7840.527 | 0.047 | 0.006041667 | 0.9795800625 | 62184 | 4831.017 | 0.3355 | 0.005916667 | 0 |  | 4195.867 | 0.354 | 0.005958333 | 0
8985.461 | 0.3072 | 0.005916667 | 0 |  | 7840.344 | 0.047 | 0.006041667 | 0 |  | 4829.188 | 0.3355 | 0.005916667 | 0 |  | 4194.678 | 0.354 | 0.005958333 | 0
8982.992 | 0.3072 | 0.005916667 | 0 |  | 7835.315 | 0.047 | 0.006041667 | 0 |  | 4829.005 | 0.3355 | 0.005916667 | 0 |  | 4194.77 | 0.354 | 0.005958333 | 0
8981.621 | 0.3072 | 0.005916667 | 0 |  | 7829.188 | 0.047 | 0.006041667 | 0 |  | 4830.651 | 0.3355 | 0.005916667 | 0 |  | 4196.141 | 0.354 | 0.005958333 | 0
8981.072 | 0.3072 | 0.005916667 | 0 |  | 7822.879 | 0.047 | 0.006041667 | 0 |  | 4833.486 | 0.3355 | 0.005916667 | 0 |  | 4198.793 | 0.354 | 0.005958333 | 0
8981.987 | 0.3072 | 0.005916667 | 0 |  | 7817.118 | 0.047 | 0.006041667 | 0 |  | 4837.235 | 0.3355 | 0.005916667 | 0 |  | 4202.542 | 0.354 | 0.005958333 | 0
8985.919 | 0.3072 | 0.005916667 | 0 |  | 7812.455 | 0.047 | 0.006041667 | 0 |  | 4841.807 | 0.3355 | 0.005916667 | 0 |  | 4207.023 | 0.354 | 0.005958333 | 0
8992.319 | 0.3072 | 0.005916667 | 0 |  | 7808.98 | 0.047 | 0.006041667 | 0 |  | 4847.385 | 0.3355 | 0.005916667 | 0 |  | 4212.144 | 0.354 | 0.005958333 | 0
9000.549 | 0.3072 | 0.005916667 | 0 |  | 7806.785 | 0.047 | 0.006041667 | 0 |  | 4853.786 | 0.3355 | 0.005916667 | 0 |  | 4217.996 | 0.354 | 0.005958333 | 0
9010.425 | 0.3072 | 0.005916667 | 0 |  | 7805.779 | 0.047 | 0.006041667 | 0 |  | 4860.918 | 0.3355 | 0.005916667 | 0 |  | 4224.58 | 0.354 | 0.005958333 | 0
9021.763 | 0.3072 | 0.005916667 | 0 |  | 7805.962 | 0.047 | 0.006041667 | 0 |  | 4869.239 | 0.3355 | 0.005916667 | 0 |  | 4232.078 | 0.354 | 0.005958333 | 0
9034.382 | 0.3072 | 0.005916667 | 0 |  | 7807.425 | 0.047 | 0.006041667 | 0 |  | 4878.749 | 0.3355 | 0.005916667 | 0 |  | 4239.667 | 0.3542 | 0.006041667 | 0.3529894 | 91068
9048.099 | 0.3075 | 0.006041667 | 1.130155 | 109736 | 7809.986 | 0.047 | 0.006041667 | 0 |  | 4886.705 | 0.3357 | 0.006 | 0.4068939 | 95472 | 4242.502 | 0.3542 | 0.006041667 | 0
9059.712 | 0.3075 | 0.006041667 | 0 |  | 7813.735 | 0.047 | 0.006041667 | 0 |  | 4884.693 | 0.3357 | 0.006 | 0 |  | 4242.136 | 0.3542 | 0.006041667 | 0
9062.638 | 0.3075 | 0.006041667 | 0 |  | 7818.307 | 0.047 | 0.006041667 | 0 |  | 4877.835 | 0.3357 | 0.006 | 0 |  | 4240.49 | 0.3542 | 0.006041667 | 0
9061.266 | 0.3075 | 0.006041667 | 0 |  | 7824.25 | 0.047 | 0.006041667 | 0 |  | 4870.062 | 0.3357 | 0.006 | 0 |  | 4238.57 | 0.3542 | 0.006041667 | 0
9057.883 | 0.3075 | 0.006041667 | 0 |  | 7831.383 | 0.047 | 0.006041667 | 0 |  | 4862.839 | 0.3357 | 0.006 | 0 |  | 4236.741 | 0.3542 | 0.006041667 | 0
9053.951 | 0.3075 | 0.006041667 | 0 |  | 7839.43 | 0.047 | 0.006041667 | 0 |  | 4856.986 | 0.3357 | 0.006 | 0 |  | 4235.004 | 0.3542 | 0.006041667 | 0
9050.019 | 0.3075 | 0.006041667 | 0 |  | 7848.757 | 0.047 | 0.006041667 | 0 |  | 4852.597 | 0.3357 | 0.006 | 0 |  | 4233.175 | 0.3542 | 0.006041667 | 0
9046.361 | 0.3075 | 0.006041667 | 0 |  | 7858.632 | 0.047 | 0.006041667 | 0 |  | 4850.494 | 0.3357 | 0.006 | 0 |  | 4231.803 | 0.3542 | 0.006041667 | 0
9043.252 | 0.3075 | 0.006041667 | 0 |  | 7868.325 | 0.0472 | 0.006125 | 0.655289875 | 116316 | 4849.488 | 0.3357 | 0.006 | 0 |  | 4230.432 | 0.3542 | 0.006041667 | 0
9040.6 | 0.3075 | 0.006041667 | 0 |  | 7870.154 | 0.0472 | 0.006125 | 0 |  | 4850.311 | 0.3357 | 0.006 | 0 |  | 4230.34 | 0.3542 | 0.006041667 | 0
9038.863 | 0.3075 | 0.006041667 | 0 |  | 7867.319 | 0.0472 | 0.006125 | 0 |  | 4852.597 | 0.3357 | 0.006 | 0 |  | 4231.346 | 0.3542 | 0.006041667 | 0
9038.954 | 0.3075 | 0.006041667 | 0 |  | 7862.656 | 0.0472 | 0.006125 | 0 |  | 4856.255 | 0.3357 | 0.006 | 0 |  | 4233.267 | 0.3542 | 0.006041667 | 0
9041.423 | 0.3075 | 0.006041667 | 0 |  | 7857.535 | 0.0472 | 0.006125 | 0 |  | 4861.01 | 0.3357 | 0.006 | 0 |  | 4236.65 | 0.3542 | 0.006041667 | 0
9045.995 | 0.3075 | 0.006041667 | 0 |  | 7853.146 | 0.0472 | 0.006125 | 0 |  | 4866.496 | 0.3357 | 0.006 | 0 |  | 4241.13 | 0.3542 | 0.006041667 | 0
9052.579 | 0.3075 | 0.006041667 | 0 |  | 7849.671 | 0.0472 | 0.006125 | 0 |  | 4872.531 | 0.3357 | 0.006 | 0 |  | 4246.343 | 0.3542 | 0.006041667 | 0
9060.443 | 0.3075 | 0.006041667 | 0 |  | 7847.111 | 0.0472 | 0.006125 | 0 |  | 4879.207 | 0.3357 | 0.006 | 0 |  | 4252.103 | 0.3542 | 0.006041667 | 0
9069.862 | 0.3075 | 0.006041667 | 0 |  | 7846.013 | 0.0472 | 0.006125 | 0 |  | 4886.796 | 0.3357 | 0.006 | 0 |  | 4258.321 | 0.3542 | 0.006041667 | 0
9081.017 | 0.3075 | 0.006041667 | 0 |  | 7845.922 | 0.0472 | 0.006125 | 0 |  | 4895.026 | 0.3357 | 0.006 | 0 |  | 4265.454 | 0.3542 | 0.006041667 | 0
9092.722 | 0.3077 | 0.006125 | 0.7572391 | 140460 | 7847.111 | 0.0472 | 0.006125 | 0 |  | 4904.353 | 0.3357 | 0.006 | 0 |  | 4273.318 | 0.3542 | 0.006041667 | 0
9098.574 | 0.3077 | 0.006125 | 0 |  | 7849.305 | 0.0472 | 0.006125 | 0 |  | 4914.777 | 0.3357 | 0.006 | 0 |  | 4281.639 | 0.3545 | 0.006166667 | 0.5346848 | 66568
9097.842 | 0.3077 | 0.006125 | 0 |  | 7852.689 | 0.0472 | 0.006125 | 0 |  | 4924.927 | 0.336 | 0.006125 | 0.6149815 | 81200 | 4286.211 | 0.3545 | 0.006166667 | 0
9094.368 | 0.3077 | 0.006125 | 0 |  | 7857.169 | 0.0472 | 0.006125 | 0 |  | 4925.659 | 0.336 | 0.006125 | 0 |  | 4286.851 | 0.3545 | 0.006166667 | 0
9089.704 | 0.3077 | 0.006125 | 0 |  | 7862.656 | 0.0472 | 0.006125 | 0 |  | 4920.629 | 0.336 | 0.006125 | 0 |  | 4286.028 | 0.3545 | 0.006166667 | 0
9084.766 | 0.3077 | 0.006125 | 0 |  | 7869.514 | 0.0472 | 0.006125 | 0 |  | 4913.954 | 0.336 | 0.006125 | 0 |  | 4284.748 | 0.3545 | 0.006166667 | 0
9080.011 | 0.3077 | 0.006125 | 0 |  | 7877.286 | 0.0472 | 0.006125 | 0 |  | 4908.193 | 0.336 | 0.006125 | 0 |  | 4283.102 | 0.3545 | 0.006166667 | 0
9075.622 | 0.3077 | 0.006125 | 0 |  | 7886.248 | 0.0472 | 0.006125 | 0 |  | 4903.256 | 0.336 | 0.006125 | 0 |  | 4281.639 | 0.3545 | 0.006166667 | 0
9071.965 | 0.3077 | 0.006125 | 0 |  | 7895.575 | 0.0475 | 0.00625 | 0.9863639375 | 74616 | 4899.964 | 0.336 | 0.006125 | 0 |  | 4280.267 | 0.3545 | 0.006166667 | 0
9069.039 | 0.3077 | 0.006125 | 0 |  | 7897.403 | 0.0475 | 0.00625 | 0 |  | 4898.226 | 0.336 | 0.006125 | 0 |  | 4279.81 | 0.3545 | 0.006166667 | 0
9066.387 | 0.3077 | 0.006125 | 0 |  | 7893.38 | 0.0475 | 0.00625 | 0 |  | 4898.043 | 0.336 | 0.006125 | 0 |  | 4280.267 | 0.3545 | 0.006166667 | 0
9064.741 | 0.3077 | 0.006125 | 0 |  | 7887.253 | 0.0475 | 0.00625 | 0 |  | 4899.049 | 0.336 | 0.006125 | 0 |  | 4282.005 | 0.3545 | 0.006166667 | 0
9063.735 | 0.3077 | 0.006125 | 0 |  | 7880.761 | 0.0475 | 0.00625 | 0 |  | 4901.518 | 0.336 | 0.006125 | 0 |  | 4284.656 | 0.3545 | 0.006166667 | 0
9063.735 | 0.3077 | 0.006125 | 0 |  | 7875 | 0.0475 | 0.00625 | 0 |  | 4905.176 | 0.336 | 0.006125 | 0 |  | 4288.314 | 0.3545 | 0.006166667 | 0
9066.112 | 0.3077 | 0.006125 | 0 |  | 7869.88 | 0.0475 | 0.00625 | 0 |  | 4909.474 | 0.336 | 0.006125 | 0 |  | 4292.886 | 0.3545 | 0.006166667 | 0
9071.233 | 0.3077 | 0.006125 | 0 |  | 7866.222 | 0.0475 | 0.00625 | 0 |  | 4914.777 | 0.336 | 0.006125 | 0 |  | 4297.824 | 0.3545 | 0.006166667 | 0
9078.457 | 0.3077 | 0.006125 | 0 |  | 7863.936 | 0.0475 | 0.00625 | 0 |  | 4920.995 | 0.336 | 0.006125 | 0 |  | 4303.951 | 0.3545 | 0.006166667 | 0
9087.693 | 0.3077 | 0.006125 | 0 |  | 7862.473 | 0.0475 | 0.00625 | 0 |  | 4928.128 | 0.336 | 0.006125 | 0 |  | 4310.26 | 0.3545 | 0.006166667 | 0
9098.3 | 0.3077 | 0.006125 | 0 |  | 7862.381 | 0.0475 | 0.00625 | 0 |  | 4936.266 | 0.336 | 0.006125 | 0 |  | 4317.758 | 0.3547 | 0.00625 | 0.3595008 | 89976
9110.004 | 0.3077 | 0.006125 | 0 |  | 7863.296 | 0.0475 | 0.00625 | 0 |  | 4945.593 | 0.336 | 0.006125 | 0 |  | 4323.702 | 0.3547 | 0.00625 | 0
9123.263 | 0.3077 | 0.006125 | 0 |  | 7865.307 | 0.0475 | 0.00625 | 0 |  | 4955.834 | 0.3362 | 0.006208333 | 0.4125595 | 122892 | 4324.891 | 0.3547 | 0.00625 | 0
9137.162 | 0.308 | 0.00625 | 1.141277 | 111192 | 7868.599 | 0.0475 | 0.00625 | 0 |  | 4958.12 | 0.3362 | 0.006208333 | 0 |  | 4323.793 | 0.3547 | 0.00625 | 0
9143.38 | 0.308 | 0.00625 | 0 |  | 7873.263 | 0.0475 | 0.00625 | 0 |  | 4952.817 | 0.3362 | 0.006208333 | 0 |  | 4321.873 | 0.3547 | 0.00625 | 0
9143.654 | 0.308 | 0.00625 | 0 |  | 7878.658 | 0.0475 | 0.00625 | 0 |  | 4945.318 | 0.3362 | 0.006208333 | 0 |  | 4319.678 | 0.3547 | 0.00625 | 0
9141.368 | 0.308 | 0.00625 | 0 |  | 7885.242 | 0.0475 | 0.00625 | 0 |  | 4938.095 | 0.3362 | 0.006208333 | 0 |  | 4317.758 | 0.3547 | 0.00625 | 0
9137.619 | 0.308 | 0.00625 | 0 |  | 7893.197 | 0.0475 | 0.00625 | 0 |  | 4931.968 | 0.3362 | 0.006208333 | 0 |  | 4316.021 | 0.3547 | 0.00625 | 0
9133.962 | 0.308 | 0.00625 | 0 |  | 7902.158 | 0.0475 | 0.00625 | 0 |  | 4927.305 | 0.3362 | 0.006208333 | 0 |  | 4314.466 | 0.3547 | 0.00625 | 0
9130.578 | 0.308 | 0.00625 | 0 |  | 7912.125 | 0.0475 | 0.00625 | 0 |  | 4924.104 | 0.3362 | 0.006208333 | 0 |  | 4312.82 | 0.3547 | 0.00625 | 0
9127.469 | 0.308 | 0.00625 | 0 |  | 7922.915 | 0.0477 | 0.006333333 | 0.6597933 | 129480 | 4922.733 | 0.3362 | 0.006208333 | 0 |  | 4311.632 | 0.3547 | 0.00625 | 0
9124.635 | 0.308 | 0.00625 | 0 |  | 7927.122 | 0.0477 | 0.006333333 | 0 |  | 4922.915 | 0.3362 | 0.006208333 | 0 |  | 4311.632 | 0.3547 | 0.00625 | 0
9123.172 | 0.308 | 0.00625 | 0 |  | 7924.927 | 0.0477 | 0.006333333 | 0 |  | 4925.11 | 0.3362 | 0.006208333 | 0 |  | 4312.912 | 0.3547 | 0.00625 | 0
9123.995 | 0.308 | 0.00625 | 0 |  | 7920.081 | 0.0477 | 0.006333333 | 0 |  | 4928.219 | 0.3362 | 0.006208333 | 0 |  | 4315.472 | 0.3547 | 0.00625 | 0
9127.195 | 0.308 | 0.00625 | 0 |  | 7914.777 | 0.0477 | 0.006333333 | 0 |  | 4932.425 | 0.3362 | 0.006208333 | 0 |  | 4319.13 | 0.3547 | 0.00625 | 0
9131.95 | 0.308 | 0.00625 | 0 |  | 7909.931 | 0.0477 | 0.006333333 | 0 |  | 4937.363 | 0.3362 | 0.006208333 | 0 |  | 4323.702 | 0.3547 | 0.00625 | 0
9138.351 | 0.308 | 0.00625 | 0 |  | 7905.907 | 0.0477 | 0.006333333 | 0 |  | 4942.758 | 0.3362 | 0.006208333 | 0 |  | 4329.005 | 0.3547 | 0.00625 | 0
9146.489 | 0.308 | 0.00625 | 0 |  | 7902.981 | 0.0477 | 0.006333333 | 0 |  | 4948.976 | 0.3362 | 0.006208333 | 0 |  | 4334.949 | 0.3547 | 0.00625 | 0
9156.365 | 0.308 | 0.00625 | 0 |  | 7901.335 | 0.0477 | 0.006333333 | 0 |  | 4955.651 | 0.3362 | 0.006208333 | 0 |  | 4341.807 | 0.3547 | 0.00625 | 0
9167.246 | 0.308 | 0.00625 | 0 |  | 7900.878 | 0.0477 | 0.006333333 | 0 |  | 4964.064 | 0.3362 | 0.006208333 | 0 |  | 4349.214 | 0.3547 | 0.00625 | 0
9178.494 | 0.3082 | 0.006333333 | 0.7644058 | 134976 | 7901.975 | 0.0477 | 0.006333333 | 0 |  | 4973.391 | 0.3362 | 0.006208333 | 0 |  | 4357.352 | 0.3547 | 0.00625 | 0
9182.791 | 0.3082 | 0.006333333 | 0 |  | 7904.261 | 0.0477 | 0.006333333 | 0 |  | 4983.724 | 0.3362 | 0.006208333 | 0 |  | 4365.033 | 0.355 | 0.006375 | 0.5451491 | 61448
9180.962 | 0.3082 | 0.006333333 | 0 |  | 7907.37 | 0.0477 | 0.006333333 | 0 |  | 4994.331 | 0.3365 | 0.006333333 | 0.6236284 | 84856 | 4367.411 | 0.355 | 0.006375 | 0
9177.122 | 0.3082 | 0.006333333 | 0 |  | 7911.394 | 0.0477 | 0.006333333 | 0 |  | 4995.794 | 0.3365 | 0.006333333 | 0 |  | 4367.136 | 0.355 | 0.006375 | 0
9172.367 | 0.3082 | 0.006333333 | 0 |  | 7916.606 | 0.0477 | 0.006333333 | 0 |  | 4991.222 | 0.3365 | 0.006333333 | 0 |  | 4365.582 | 0.355 | 0.006375 | 0
9167.429 | 0.3082 | 0.006333333 | 0 |  | 7922.915 | 0.0477 | 0.006333333 | 0 |  | 4984.455 | 0.3365 | 0.006333333 | 0 |  | 4363.753 | 0.355 | 0.006375 | 0
9162.766 | 0.3082 | 0.006333333 | 0 |  | 7930.962 | 0.0477 | 0.006333333 | 0 |  | 4978.42 | 0.3365 | 0.006333333 | 0 |  | 4361.65 | 0.355 | 0.006375 | 0
9158.468 | 0.3082 | 0.006333333 | 0 |  | 7939.558 | 0.0477 | 0.006333333 | 0 |  | 4973.117 | 0.3365 | 0.006333333 | 0 |  | 4360.095 | 0.355 | 0.006375 | 0
9154.993 | 0.3082 | 0.006333333 | 0 |  | 7948.427 | 0.048 | 0.006458333 | 0.9929990625 | 70952 | 4969.276 | 0.3365 | 0.006333333 | 0 |  | 4358.358 | 0.355 | 0.006375 | 0
9152.159 | 0.3082 | 0.006333333 | 0 |  | 7949.433 | 0.048 | 0.006458333 | 0 |  | 4966.899 | 0.3365 | 0.006333333 | 0 |  | 4356.895 | 0.355 | 0.006375 | 0
9149.872 | 0.3082 | 0.006333333 | 0 |  | 7945.136 | 0.048 | 0.006458333 | 0 |  | 4965.893 | 0.3365 | 0.006333333 | 0 |  | 4356.986 | 0.355 | 0.006375 | 0
9148.135 | 0.3082 | 0.006333333 | 0 |  | 7939.009 | 0.048 | 0.006458333 | 0 |  | 4966.807 | 0.3365 | 0.006333333 | 0 |  | 4358.541 | 0.355 | 0.006375 | 0
9147.404 | 0.3082 | 0.006333333 | 0 |  | 7932.425 | 0.048 | 0.006458333 | 0 |  | 4969.093 | 0.3365 | 0.006333333 | 0 |  | 4360.644 | 0.355 | 0.006375 | 0
9147.861 | 0.3082 | 0.006333333 | 0 |  | 7926.207 | 0.048 | 0.006458333 | 0 |  | 4972.202 | 0.3365 | 0.006333333 | 0 |  | 4364.027 | 0.355 | 0.006375 | 0
9151.153 | 0.3082 | 0.006333333 | 0 |  | 7920.629 | 0.048 | 0.006458333 | 0 |  | 4976.408 | 0.3365 | 0.006333333 | 0 |  | 4368.325 | 0.355 | 0.006375 | 0
9157.005 | 0.3082 | 0.006333333 | 0 |  | 7916.697 | 0.048 | 0.006458333 | 0 |  | 4981.072 | 0.3365 | 0.006333333 | 0 |  | 4373.08 | 0.355 | 0.006375 | 0
9165.143 | 0.3082 | 0.006333333 | 0 |  | 7913.771 | 0.048 | 0.006458333 | 0 |  | 4986.558 | 0.3365 | 0.006333333 | 0 |  | 4378.749 | 0.355 | 0.006375 | 0
9175.019 | 0.3082 | 0.006333333 | 0 |  | 7912.308 | 0.048 | 0.006458333 | 0 |  | 4992.959 | 0.3365 | 0.006333333 | 0 |  | 4385.059 | 0.355 | 0.006375 | 0
9185.809 | 0.3082 | 0.006333333 | 0 |  | 7912.125 | 0.048 | 0.006458333 | 0 |  | 5000 | 0.3365 | 0.006333333 | 0 |  | 4392.191 | 0.355 | 0.006375 | 0
9198.428 | 0.3082 | 0.006333333 | 0 |  | 7913.223 | 0.048 | 0.006458333 | 0 |  | 5008.047 | 0.3365 | 0.006333333 | 0 |  | 4400.055 | 0.3552 | 0.006458333 | 0.3663436 | 94368
9211.687 | 0.3085 | 0.006458333 | 1.150632 | 106072 | 7915.326 | 0.048 | 0.006458333 | 0 |  | 5016.734 | 0.3367 | 0.006416667 | 0.4176992 | 104244 | 4403.804 | 0.3552 | 0.006458333 | 0
9222.934 | 0.3085 | 0.006458333 | 0 |  | 7918.618 | 0.048 | 0.006458333 | 0 |  | 5018.471 | 0.3367 | 0.006416667 | 0 |  | 4403.987 | 0.3552 | 0.006458333 | 0
9225.677 | 0.3085 | 0.006458333 | 0 |  | 7923.281 | 0.048 | 0.006458333 | 0 |  | 5011.796 | 0.3367 | 0.006416667 | 0 |  | 4402.524 | 0.3552 | 0.006458333 | 0
9224.123 | 0.3085 | 0.006458333 | 0 |  | 7928.585 | 0.048 | 0.006458333 | 0 |  | 5003.018 | 0.3367 | 0.006416667 | 0 |  | 4400.604 | 0.3552 | 0.006458333 | 0
9220.648 | 0.3085 | 0.006458333 | 0 |  | 7935.443 | 0.048 | 0.006458333 | 0 |  | 4994.057 | 0.3367 | 0.006416667 | 0 |  | 4398.592 | 0.3552 | 0.006458333 | 0
9216.624 | 0.3085 | 0.006458333 | 0 |  | 7943.032 | 0.048 | 0.006458333 | 0 |  | 4986.284 | 0.3367 | 0.006416667 | 0 |  | 4396.489 | 0.3552 | 0.006458333 | 0
9212.784 | 0.3085 | 0.006458333 | 0 |  | 7951.811 | 0.048 | 0.006458333 | 0 |  | 4979.7 | 0.3367 | 0.006416667 | 0 |  | 4394.934 | 0.3552 | 0.006458333 | 0
9209.126 | 0.3085 | 0.006458333 | 0 |  | 7961.595 | 0.048 | 0.006458333 | 0 |  | 4975.128 | 0.3367 | 0.006416667 | 0 |  | 4393.471 | 0.3552 | 0.006458333 | 0
9205.926 | 0.3085 | 0.006458333 | 0 |  | 7972.385 | 0.0482 | 0.006541667 | 0.6639158 | 129480 | 4972.111 | 0.3367 | 0.006416667 | 0 |  | 4392.191 | 0.3552 | 0.006458333 | 0
9203.366 | 0.3085 | 0.006458333 | 0 |  | 7979.609 | 0.0482 | 0.006541667 | 0 |  | 4971.013 | 0.3367 | 0.006416667 | 0 |  | 4392.008 | 0.3552 | 0.006458333 | 0
9200.988 | 0.3085 | 0.006458333 | 0 |  | 7978.603 | 0.0482 | 0.006541667 | 0 |  | 4971.196 | 0.3367 | 0.006416667 | 0 |  | 4393.014 | 0.3552 | 0.006458333 | 0
9200.165 | 0.3085 | 0.006458333 | 0 |  | 7974.305 | 0.0482 | 0.006541667 | 0 |  | 4973.025 | 0.3367 | 0.006416667 | 0 |  | 4395.026 | 0.3552 | 0.006458333 | 0
9202.085 | 0.3085 | 0.006458333 | 0 |  | 7969.367 | 0.0482 | 0.006541667 | 0 |  | 4975.677 | 0.3367 | 0.006416667 | 0 |  | 4398.318 | 0.3552 | 0.006458333 | 0
9206.292 | 0.3085 | 0.006458333 | 0 |  | 7964.613 | 0.0482 | 0.006541667 | 0 |  | 4979.243 | 0.3367 | 0.006416667 | 0 |  | 4402.89 | 0.3552 | 0.006458333 | 0
9212.052 | 0.3085 | 0.006458333 | 0 |  | 7960.589 | 0.0482 | 0.006541667 | 0 |  | 4983.724 | 0.3367 | 0.006416667 | 0 |  | 4408.193 | 0.3552 | 0.006458333 | 0
9219.825 | 0.3085 | 0.006458333 | 0 |  | 7957.572 | 0.0482 | 0.006541667 | 0 |  | 4989.027 | 0.3367 | 0.006416667 | 0 |  | 4413.771 | 0.3552 | 0.006458333 | 0
9228.878 | 0.3085 | 0.006458333 | 0 |  | 7956.017 | 0.0482 | 0.006541667 | 0 |  | 4995.245 | 0.3367 | 0.006416667 | 0 |  | 4420.355 | 0.3552 | 0.006458333 | 0
9239.485 | 0.3085 | 0.006458333 | 0 |  | 7955.377 | 0.0482 | 0.006541667 | 0 |  | 5002.469 | 0.3367 | 0.006416667 | 0 |  | 4427.762 | 0.3552 | 0.006458333 | 0
9251.006 | 0.3087 | 0.006541667 | 0.7704371 | 138252 | 7955.834 | 0.0482 | 0.006541667 | 0 |  | 5010.699 | 0.3367 | 0.006416667 | 0 |  | 4435.991 | 0.3552 | 0.006458333 | 0
9259.602 | 0.3087 | 0.006541667 | 0 |  | 7957.663 | 0.0482 | 0.006541667 | 0 |  | 5019.752 | 0.3367 | 0.006416667 | 0 |  | 4444.313 | 0.3555 | 0.006583333 | 0.555019 | 66576
9260.699 | 0.3087 | 0.006541667 | 0 |  | 7960.772 | 0.0482 | 0.006541667 | 0 |  | 5029.17 | 0.337 | 0.006541667 | 0.6280576 | 75344 | 4448.062 | 0.3555 | 0.006583333 | 0
9258.047 | 0.3087 | 0.006541667 | 0 |  | 7964.613 | 0.0482 | 0.006541667 | 0 |  | 5029.993 | 0.337 | 0.006541667 | 0 |  | 4447.879 | 0.3555 | 0.006583333 | 0
9253.841 | 0.3087 | 0.006541667 | 0 |  | 7969.825 | 0.0482 | 0.006541667 | 0 |  | 5024.598 | 0.337 | 0.006541667 | 0 |  | 4446.507 | 0.3555 | 0.006583333 | 0
9248.995 | 0.3087 | 0.006541667 | 0 |  | 7976.134 | 0.0482 | 0.006541667 | 0 |  | 5017.008 | 0.337 | 0.006541667 | 0 |  | 4444.495 | 0.3555 | 0.006583333 | 0
9244.24 | 0.3087 | 0.006541667 | 0 |  | 7983.815 | 0.0482 | 0.006541667 | 0 |  | 5010.059 | 0.337 | 0.006541667 | 0 |  | 4442.575 | 0.3555 | 0.006583333 | 0
9240.308 | 0.3087 | 0.006541667 | 0 |  | 7992.319 | 0.0482 | 0.006541667 | 0 |  | 5004.207 | 0.337 | 0.006541667 | 0 |  | 4440.564 | 0.3555 | 0.006583333 | 0
9236.65 | 0.3087 | 0.006541667 | 0 |  | 8001.189 | 0.0485 | 0.006666667 | 0.99959425 | 70960 | 4999.36 | 0.337 | 0.006541667 | 0 |  | 4438.735 | 0.3555 | 0.006583333 | 0
9233.633 | 0.3087 | 0.006541667 | 0 |  | 8002.012 | 0.0485 | 0.006666667 | 0 |  | 4996.343 | 0.337 | 0.006541667 | 0 |  | 4437.82 | 0.3555 | 0.006583333 | 0
9231.072 | 0.3087 | 0.006541667 | 0 |  | 7997.257 | 0.0485 | 0.006666667 | 0 |  | 4994.788 | 0.337 | 0.006541667 | 0 |  | 4438.003 | 0.3555 | 0.006583333 | 0
9228.969 | 0.3087 | 0.006541667 | 0 |  | 7990.856 | 0.0485 | 0.006666667 | 0 |  | 4994.788 | 0.337 | 0.006541667 | 0 |  | 4439.1 | 0.3555 | 0.006583333 | 0
9227.78 | 0.3087 | 0.006541667 | 0 |  | 7983.632 | 0.0485 | 0.006666667 | 0 |  | 4996.068 | 0.337 | 0.006541667 | 0 |  | 4441.661 | 0.3555 | 0.006583333 | 0
9227.597 | 0.3087 | 0.006541667 | 0 |  | 7976.957 | 0.0485 | 0.006666667 | 0 |  | 4998.629 | 0.337 | 0.006541667 | 0 |  | 4445.227 | 0.3555 | 0.006583333 | 0
9230.066 | 0.3087 | 0.006541667 | 0 |  | 7971.654 | 0.0485 | 0.006666667 | 0 |  | 5002.103 | 0.337 | 0.006541667 | 0 |  | 4449.068 | 0.3555 | 0.006583333 | 0
9235.278 | 0.3087 | 0.006541667 | 0 |  | 7967.63 | 0.0485 | 0.006666667 | 0 |  | 5006.675 | 0.337 | 0.006541667 | 0 |  | 4453.914 | 0.3555 | 0.006583333 | 0
9242.319 | 0.3087 | 0.006541667 | 0 |  | 7964.521 | 0.0485 | 0.006666667 | 0 |  | 5012.253 | 0.337 | 0.006541667 | 0 |  | 4459.675 | 0.3555 | 0.006583333 | 0
9250.915 | 0.3087 | 0.006541667 | 0 |  | 7962.509 | 0.0485 | 0.006666667 | 0 |  | 5019.02 | 0.337 | 0.006541667 | 0 |  | 4466.35 | 0.3555 | 0.006583333 | 0
9261.156 | 0.3087 | 0.006541667 | 0 |  | 7962.144 | 0.0485 | 0.006666667 | 0 |  | 5026.61 | 0.337 | 0.006541667 | 0 |  | 4473.848 | 0.3555 | 0.006583333 | 0
9272.769 | 0.3087 | 0.006541667 | 0 |  | 7963.241 | 0.0485 | 0.006666667 | 0 |  | 5035.114 | 0.337 | 0.006541667 | 0 |  | 4481.712 | 0.3557 | 0.006666667 | 0.3731483 | 94368
9285.845 | 0.3087 | 0.006541667 | 0 |  | 7965.344 | 0.0485 | 0.006666667 | 0 |  | 5044.441 | 0.3372 | 0.006625 | 0.4199815 | 111924 | 4484.821 | 0.3557 | 0.006666667 | 0
9299.104 | 0.309 | 0.006666667 | 1.161559 | 106072 | 7968.453 | 0.0485 | 0.006666667 | 0 |  | 5047.001 | 0.3372 | 0.006625 | 0 |  | 4484.73 | 0.3557 | 0.006666667 | 0
9304.591 | 0.309 | 0.006666667 | 0 |  | 7972.751 | 0.0485 | 0.006666667 | 0 |  | 5041.606 | 0.3372 | 0.006625 | 0 |  | 4482.992 | 0.3557 | 0.006666667 | 0
9304.682 | 0.309 | 0.006666667 | 0 |  | 7978.42 | 0.0485 | 0.006666667 | 0 |  | 5033.559 | 0.3372 | 0.006625 | 0 |  | 4480.798 | 0.3557 | 0.006666667 | 0
9301.848 | 0.309 | 0.006666667 | 0 |  | 7985.004 | 0.0485 | 0.006666667 | 0 |  | 5025.787 | 0.3372 | 0.006625 | 0 |  | 4478.603 | 0.3557 | 0.006666667 | 0
9298.19 | 0.309 | 0.006666667 | 0 |  | 7992.411 | 0.0485 | 0.006666667 | 0 |  | 5019.111 | 0.3372 | 0.006625 | 0 |  | 4476.774 | 0.3557 | 0.006666667 | 0
9294.075 | 0.309 | 0.006666667 | 0 |  | 8001.189 | 0.0485 | 0.006666667 | 0 |  | 5013.625 | 0.3372 | 0.006625 | 0 |  | 4474.763 | 0.3557 | 0.006666667 | 0
9290.326 | 0.309 | 0.006666667 | 0 |  | 8011.065 | 0.0485 | 0.006666667 | 0 |  | 5009.876 | 0.3372 | 0.006625 | 0 |  | 4473.025 | 0.3557 | 0.006666667 | 0
9287.126 | 0.309 | 0.006666667 | 0 |  | 8021.855 | 0.0487 | 0.00675 | 0.6680383 | 129480 | 5007.498 | 0.3372 | 0.006625 | 0 |  | 4471.745 | 0.3557 | 0.006666667 | 0
9284.199 | 0.309 | 0.006666667 | 0 |  | 8029.079 | 0.0487 | 0.00675 | 0 |  | 5006.95 | 0.3372 | 0.006625 | 0 |  | 4471.013 | 0.3557 | 0.006666667 | 0
9281.913 | 0.309 | 0.006666667 | 0 |  | 8028.621 | 0.0487 | 0.00675 | 0 |  | 5007.956 | 0.3372 | 0.006625 | 0 |  | 4471.562 | 0.3557 | 0.006666667 | 0
9281.273 | 0.309 | 0.006666667 | 0 |  | 8024.415 | 0.0487 | 0.00675 | 0 |  | 5010.699 | 0.3372 | 0.006625 | 0 |  | 4473.665 | 0.3557 | 0.006666667 | 0
9282.736 | 0.309 | 0.006666667 | 0 |  | 8019.02 | 0.0487 | 0.00675 | 0 |  | 5014.174 | 0.3372 | 0.006625 | 0 |  | 4476.774 | 0.3557 | 0.006666667 | 0
9286.76 | 0.309 | 0.006666667 | 0 |  | 8014.082 | 0.0487 | 0.00675 | 0 |  | 5018.471 | 0.3372 | 0.006625 | 0 |  | 4481.163 | 0.3557 | 0.006666667 | 0
9292.703 | 0.309 | 0.006666667 | 0 |  | 8009.784 | 0.0487 | 0.00675 | 0 |  | 5023.501 | 0.3372 | 0.006625 | 0 |  | 4486.01 | 0.3557 | 0.006666667 | 0
9300.202 | 0.309 | 0.006666667 | 0 |  | 8006.767 | 0.0487 | 0.00675 | 0 |  | 5029.353 | 0.3372 | 0.006625 | 0 |  | 4491.771 | 0.3557 | 0.006666667 | 0
9309.254 | 0.309 | 0.006666667 | 0 |  | 8004.481 | 0.0487 | 0.00675 | 0 |  | 5036.119 | 0.3372 | 0.006625 | 0 |  | 4497.989 | 0.3557 | 0.006666667 | 0
9319.587 | 0.309 | 0.006666667 | 0 |  | 8003.566 | 0.0487 | 0.00675 | 0 |  | 5043.983 | 0.3372 | 0.006625 | 0 |  | 4505.121 | 0.3557 | 0.006666667 | 0
9331.017 | 0.309 | 0.006666667 | 0 |  | 8003.932 | 0.0487 | 0.00675 | 0 |  | 5053.128 | 0.3372 | 0.006625 | 0 |  | 4513.168 | 0.3557 | 0.006666667 | 0
9342.447 | 0.3092 | 0.00675 | 0.778061 | 137160 | 8005.578 | 0.0487 | 0.00675 | 0 |  | 5063.095 | 0.3372 | 0.006625 | 0 |  | 4521.489 | 0.356 | 0.006791667 | 0.5646661 | 66568
9346.928 | 0.3092 | 0.00675 | 0 |  | 8008.413 | 0.0487 | 0.00675 | 0 |  | 5073.702 | 0.3375 | 0.00675 | 0.6335498 | 84856 | 4525.695 | 0.356 | 0.006791667 | 0
9345.922 | 0.3092 | 0.00675 | 0 |  | 8012.253 | 0.0487 | 0.00675 | 0 |  | 5076.262 | 0.3375 | 0.00675 | 0 |  | 4526.335 | 0.356 | 0.006791667 | 0
9342.173 | 0.3092 | 0.00675 | 0 |  | 8017.374 | 0.0487 | 0.00675 | 0 |  | 5071.782 | 0.3375 | 0.00675 | 0 |  | 4525.421 | 0.356 | 0.006791667 | 0
9337.693 | 0.3092 | 0.00675 | 0 |  | 8023.683 | 0.0487 | 0.00675 | 0 |  | 5064.923 | 0.3375 | 0.00675 | 0 |  | 4523.501 | 0.356 | 0.006791667 | 0
9332.755 | 0.3092 | 0.00675 | 0 |  | 8030.816 | 0.0487 | 0.00675 | 0 |  | 5058.157 | 0.3375 | 0.00675 | 0 |  | 4521.397 | 0.356 | 0.006791667 | 0
9328.183 | 0.3092 | 0.00675 | 0 |  | 8039.503 | 0.0487 | 0.00675 | 0 |  | 5052.396 | 0.3375 | 0.00675 | 0 |  | 4519.66 | 0.356 | 0.006791667 | 0
9324.251 | 0.3092 | 0.00675 | 0 |  | 8049.013 | 0.049 | 0.006875 | 1.00553225 | 76080 | 5048.19 | 0.3375 | 0.00675 | 0 |  | 4517.923 | 0.356 | 0.006791667 | 0
9320.867 | 0.3092 | 0.00675 | 0 |  | 8055.779 | 0.049 | 0.006875 | 0 |  | 5045.355 | 0.3375 | 0.00675 | 0 |  | 4516.643 | 0.356 | 0.006791667 | 0
9317.85 | 0.3092 | 0.00675 | 0 |  | 8054.133 | 0.049 | 0.006875 | 0 |  | 5044.166 | 0.3375 | 0.00675 | 0 |  | 4516.277 | 0.356 | 0.006791667 | 0
9315.472 | 0.3092 | 0.00675 | 0 |  | 8048.83 | 0.049 | 0.006875 | 0 |  | 5044.624 | 0.3375 | 0.00675 | 0 |  | 4516.917 | 0.356 | 0.006791667 | 0
9314.009 | 0.3092 | 0.00675 | 0 |  | 8042.337 | 0.049 | 0.006875 | 0 |  | 5045.995 | 0.3375 | 0.00675 | 0 |  | 4519.02 | 0.356 | 0.006791667 | 0
9313.552 | 0.3092 | 0.00675 | 0 |  | 8035.937 | 0.049 | 0.006875 | 0 |  | 5048.738 | 0.3375 | 0.00675 | 0 |  | 4522.22 | 0.356 | 0.006791667 | 0
9315.289 | 0.3092 | 0.00675 | 0 |  | 8030.45 | 0.049 | 0.006875 | 0 |  | 5052.579 | 0.3375 | 0.00675 | 0 |  | 4526.152 | 0.356 | 0.006791667 | 0
9319.679 | 0.3092 | 0.00675 | 0 |  | 8025.878 | 0.049 | 0.006875 | 0 |  | 5057.334 | 0.3375 | 0.00675 | 0 |  | 4530.724 | 0.356 | 0.006791667 | 0
9326.171 | 0.3092 | 0.00675 | 0 |  | 8022.586 | 0.049 | 0.006875 | 0 |  | 5063.46 | 0.3375 | 0.00675 | 0 |  | 4536.302 | 0.356 | 0.006791667 | 0
9334.584 | 0.3092 | 0.00675 | 0 |  | 8020.575 | 0.049 | 0.006875 | 0 |  | 5070.227 | 0.3375 | 0.00675 | 0 |  | 4542.703 | 0.356 | 0.006791667 | 0
9344.642 | 0.3092 | 0.00675 | 0 |  | 8019.934 | 0.049 | 0.006875 | 0 |  | 5078.182 | 0.3375 | 0.00675 | 0 |  | 4550.11 | 0.356 | 0.006791667 | 0
9356.255 | 0.3092 | 0.00675 | 0 |  | 8020.483 | 0.049 | 0.006875 | 0 |  | 5086.961 | 0.3375 | 0.00675 | 0 |  | 4558.523 | 0.3562 | 0.006875 | 0.3795264 | 100956
9368.965 | 0.3092 | 0.00675 | 0 |  | 8022.312 | 0.049 | 0.006875 | 0 |  | 5097.019 | 0.3375 | 0.00675 | 0 |  | 4564.283 | 0.3562 | 0.006875 | 0
9382.864 | 0.3095 | 0.006875 | 1.171989 | 111192 | 8025.329 | 0.049 | 0.006875 | 0 |  | 5105.432 | 0.3377 | 0.006833333 | 0.4251021 | 100956 | 4565.289 | 0.3562 | 0.006875 | 0
9390.911 | 0.3095 | 0.006875 | 0 |  | 8029.079 | 0.049 | 0.006875 | 0 |  | 5103.42 | 0.3377 | 0.006833333 | 0 |  | 4563.826 | 0.3562 | 0.006875 | 0
9391.734 | 0.3095 | 0.006875 | 0 |  | 8034.382 | 0.049 | 0.006875 | 0 |  | 5097.111 | 0.3377 | 0.006833333 | 0 |  | 4561.814 | 0.3562 | 0.006875 | 0
9389.357 | 0.3095 | 0.006875 | 0 |  | 8040.783 | 0.049 | 0.006875 | 0 |  | 5089.613 | 0.3377 | 0.006833333 | 0 |  | 4559.437 | 0.3562 | 0.006875 | 0
9385.699 | 0.3095 | 0.006875 | 0 |  | 8048.373 | 0.049 | 0.006875 | 0 |  | 5082.572 | 0.3377 | 0.006833333 | 0 |  | 4557.608 | 0.3562 | 0.006875 | 0
9381.859 | 0.3095 | 0.006875 | 0 |  | 8057.06 | 0.049 | 0.006875 | 0 |  | 5077.177 | 0.3377 | 0.006833333 | 0 |  | 4555.688 | 0.3562 | 0.006875 | 0
9377.835 | 0.3095 | 0.006875 | 0 |  | 8066.752 | 0.049 | 0.006875 | 0 |  | 5073.245 | 0.3377 | 0.006833333 | 0 |  | 4554.316 | 0.3562 | 0.006875 | 0
9374.452 | 0.3095 | 0.006875 | 0 |  | 8077.359 | 0.049 | 0.006875 | 0 |  | 5070.867 | 0.3377 | 0.006833333 | 0 |  | 4553.036 | 0.3562 | 0.006875 | 0
9371.8 | 0.3095 | 0.006875 | 0 |  | 8086.686 | 0.0492 | 0.006958333 | 0.673501875 | 111924 | 5069.861 | 0.3377 | 0.006833333 | 0 |  | 4552.67 | 0.3562 | 0.006875 | 0
9369.697 | 0.3095 | 0.006875 | 0 |  | 8087.601 | 0.0492 | 0.006958333 | 0 |  | 5071.05 | 0.3377 | 0.006833333 | 0 |  | 4553.493 | 0.3562 | 0.006875 | 0
9369.057 | 0.3095 | 0.006875 | 0 |  | 8084.218 | 0.0492 | 0.006958333 | 0 |  | 5073.519 | 0.3377 | 0.006833333 | 0 |  | 4555.322 | 0.3562 | 0.006875 | 0
9370.886 | 0.3095 | 0.006875 | 0 |  | 8079.188 | 0.0492 | 0.006958333 | 0 |  | 5077.177 | 0.3377 | 0.006833333 | 0 |  | 4558.431 | 0.3562 | 0.006875 | 0
9374.909 | 0.3095 | 0.006875 | 0 |  | 8074.068 | 0.0492 | 0.006958333 | 0 |  | 5081.566 | 0.3377 | 0.006833333 | 0 |  | 4562.455 | 0.3562 | 0.006875 | 0
9380.578 | 0.3095 | 0.006875 | 0 |  | 8069.678 | 0.0492 | 0.006958333 | 0 |  | 5086.321 | 0.3377 | 0.006833333 | 0 |  | 4567.301 | 0.3562 | 0.006875 | 0
9387.894 | 0.3095 | 0.006875 | 0 |  | 8066.386 | 0.0492 | 0.006958333 | 0 |  | 5092.356 | 0.3377 | 0.006833333 | 0 |  | 4572.604 | 0.3562 | 0.006875 | 0
9396.946 | 0.3095 | 0.006875 | 0 |  | 8063.918 | 0.0492 | 0.006958333 | 0 |  | 5099.488 | 0.3377 | 0.006833333 | 0 |  | 4579.188 | 0.3562 | 0.006875 | 0
9407.371 | 0.3095 | 0.006875 | 0 |  | 8062.82 | 0.0492 | 0.006958333 | 0 |  | 5107.535 | 0.3377 | 0.006833333 | 0 |  | 4586.686 | 0.3562 | 0.006875 | 0
9419.167 | 0.3097 | 0.006958333 | 0.7844391 | 141552 | 8062.729 | 0.0492 | 0.006958333 | 0 |  | 5116.679 | 0.3377 | 0.006833333 | 0 |  | 4594.642 | 0.3562 | 0.006875 | 0
9426.939 | 0.3097 | 0.006958333 | 0 |  | 8063.918 | 0.0492 | 0.006958333 | 0 |  | 5127.012 | 0.3377 | 0.006833333 | 0 |  | 4603.877 | 0.3565 | 0.007 | 0.5749074 | 73880
9427.213 | 0.3097 | 0.006958333 | 0 |  | 8066.661 | 0.0492 | 0.006958333 | 0 |  | 5138.534 | 0.3377 | 0.006833333 | 0 |  | 4609.547 | 0.3565 | 0.007 | 0
9423.921 | 0.3097 | 0.006958333 | 0 |  | 8070.501 | 0.0492 | 0.006958333 | 0 |  | 5149.232 | 0.338 | 0.006958333 | 0.6429854 | 85584 | 4610.735 | 0.3565 | 0.007 | 0
9419.167 | 0.3097 | 0.006958333 | 0 |  | 8075.348 | 0.0492 | 0.006958333 | 0 |  | 5150.512 | 0.338 | 0.006958333 | 0 |  | 4609.73 | 0.3565 | 0.007 | 0
9413.772 | 0.3097 | 0.006958333 | 0 |  | 8081.657 | 0.0492 | 0.006958333 | 0 |  | 5147.312 | 0.338 | 0.006958333 | 0 |  | 4607.992 | 0.3565 | 0.007 | 0
9408.742 | 0.3097 | 0.006958333 | 0 |  | 8088.881 | 0.0492 | 0.006958333 | 0 |  | 5142.557 | 0.338 | 0.006958333 | 0 |  | 4606.072 | 0.3565 | 0.007 | 0
9403.896 | 0.3097 | 0.006958333 | 0 |  | 8097.111 | 0.0492 | 0.006958333 | 0 |  | 5137.893 | 0.338 | 0.006958333 | 0 |  | 4604.06 | 0.3565 | 0.007 | 0
9399.872 | 0.3097 | 0.006958333 | 0 |  | 8106.529 | 0.0492 | 0.006958333 | 0 |  | 5134.236 | 0.338 | 0.006958333 | 0 |  | 4602.323 | 0.3565 | 0.007 | 0
9396.489 | 0.3097 | 0.006958333 | 0 |  | 8115.125 | 0.0495 | 0.007083333 | 1.013853375 | 68768 | 5131.858 | 0.338 | 0.006958333 | 0 |  | 4601.226 | 0.3565 | 0.007 | 0
9393.746 | 0.3097 | 0.006958333 | 0 |  | 8115.033 | 0.0495 | 0.007083333 | 0 |  | 5130.944 | 0.338 | 0.006958333 | 0 |  | 4601.226 | 0.3565 | 0.007 | 0
9391.643 | 0.3097 | 0.006958333 | 0 |  | 8110.004 | 0.0495 | 0.007083333 | 0 |  | 5131.584 | 0.338 | 0.006958333 | 0 |  | 4602.231 | 0.3565 | 0.007 | 0
9390.088 | 0.3097 | 0.006958333 | 0 |  | 8103.603 | 0.0495 | 0.007083333 | 0 |  | 5133.23 | 0.338 | 0.006958333 | 0 |  | 4604.335 | 0.3565 | 0.007 | 0
9389.265 | 0.3097 | 0.006958333 | 0 |  | 8097.202 | 0.0495 | 0.007083333 | 0 |  | 5135.882 | 0.338 | 0.006958333 | 0 |  | 4607.352 | 0.3565 | 0.007 | 0
9390.911 | 0.3097 | 0.006958333 | 0 |  | 8091.441 | 0.0495 | 0.007083333 | 0 |  | 5140.088 | 0.338 | 0.006958333 | 0 |  | 4611.467 | 0.3565 | 0.007 | 0
9395.666 | 0.3097 | 0.006958333 | 0 |  | 8086.778 | 0.0495 | 0.007083333 | 0 |  | 5145.209 | 0.338 | 0.006958333 | 0 |  | 4616.222 | 0.3565 | 0.007 | 0
9402.433 | 0.3097 | 0.006958333 | 0 |  | 8082.846 | 0.0495 | 0.007083333 | 0 |  | 5151.427 | 0.338 | 0.006958333 | 0 |  | 4621.983 | 0.3565 | 0.007 | 0
9411.394 | 0.3097 | 0.006958333 | 0 |  | 8080.56 | 0.0495 | 0.007083333 | 0 |  | 5159.199 | 0.338 | 0.006958333 | 0 |  | 4628.566 | 0.3565 | 0.007 | 0
9421.635 | 0.3097 | 0.006958333 | 0 |  | 8079.463 | 0.0495 | 0.007083333 | 0 |  | 5167.978 | 0.338 | 0.006958333 | 0 |  | 4635.973 | 0.3565 | 0.007 | 0
9433.431 | 0.3097 | 0.006958333 | 0 |  | 8079.737 | 0.0495 | 0.007083333 | 0 |  | 5177.853 | 0.338 | 0.006958333 | 0 |  | 4644.111 | 0.3567 | 0.007083333 | 0.3866702 | 97656
9446.69 | 0.3097 | 0.006958333 | 0 |  | 8081.2 | 0.0495 | 0.007083333 | 0 |  | 5186.449 | 0.3382 | 0.007041667 | 0.4318459 | 103152 | 4648.226 | 0.3567 | 0.007083333 | 0
9460.772 | 0.31 | 0.007083333 | 1.181716 | 112656 | 8083.577 | 0.0495 | 0.007083333 | 0 |  | 5185.626 | 0.3382 | 0.007041667 | 0 |  | 4648.501 | 0.3567 | 0.007083333 | 0
9469.551 | 0.31 | 0.007083333 | 0 |  | 8087.509 | 0.0495 | 0.007083333 | 0 |  | 5179.042 | 0.3382 | 0.007041667 | 0 |  | 4647.038 | 0.3567 | 0.007083333 | 0
9471.014 | 0.31 | 0.007083333 | 0 |  | 8092.63 | 0.0495 | 0.007083333 | 0 |  | 5171.452 | 0.3382 | 0.007041667 | 0 |  | 4644.843 | 0.3567 | 0.007083333 | 0
9469.185 | 0.31 | 0.007083333 | 0 |  | 8098.757 | 0.0495 | 0.007083333 | 0 |  | 5164.503 | 0.3382 | 0.007041667 | 0 |  | 4642.923 | 0.3567 | 0.007083333 | 0
9465.619 | 0.31 | 0.007083333 | 0 |  | 8105.798 | 0.0495 | 0.007083333 | 0 |  | 5158.468 | 0.3382 | 0.007041667 | 0 |  | 4640.911 | 0.3567 | 0.007083333 | 0
9461.595 | 0.31 | 0.007083333 | 0 |  | 8113.753 | 0.0495 | 0.007083333 | 0 |  | 5153.896 | 0.3382 | 0.007041667 | 0 |  | 4638.625 | 0.3567 | 0.007083333 | 0
9457.755 | 0.31 | 0.007083333 | 0 |  | 8123.08 | 0.0495 | 0.007083333 | 0 |  | 5150.604 | 0.3382 | 0.007041667 | 0 |  | 4636.613 | 0.3567 | 0.007083333 | 0
9454.28 | 0.31 | 0.007083333 | 0 |  | 8133.321 | 0.0495 | 0.007083333 | 0 |  | 5149.506 | 0.3382 | 0.007041667 | 0 |  | 4635.425 | 0.3567 | 0.007083333 | 0
9451.445 | 0.31 | 0.007083333 | 0 |  | 8143.746 | 0.0497 | 0.007166667 | 0.678211125 | 125100 | 5150.147 | 0.3382 | 0.007041667 | 0 |  | 4634.602 | 0.3567 | 0.007083333 | 0
9449.434 | 0.31 | 0.007083333 | 0 |  | 8147.22 | 0.0497 | 0.007166667 | 0 |  | 5151.792 | 0.3382 | 0.007041667 | 0 |  | 4635.425 | 0.3567 | 0.007083333 | 0
9449.068 | 0.31 | 0.007083333 | 0 |  | 8144.477 | 0.0497 | 0.007166667 | 0 |  | 5154.993 | 0.3382 | 0.007041667 | 0 |  | 4637.619 | 0.3567 | 0.007083333 | 0
9450.714 | 0.31 | 0.007083333 | 0 |  | 8139.722 | 0.0497 | 0.007166667 | 0 |  | 5159.016 | 0.3382 | 0.007041667 | 0 |  | 4640.637 | 0.3567 | 0.007083333 | 0
9454.371 | 0.31 | 0.007083333 | 0 |  | 8134.236 | 0.0497 | 0.007166667 | 0 |  | 5163.954 | 0.3382 | 0.007041667 | 0 |  | 4644.569 | 0.3567 | 0.007083333 | 0
9459.858 | 0.31 | 0.007083333 | 0 |  | 8129.664 | 0.0497 | 0.007166667 | 0 |  | 5169.715 | 0.3382 | 0.007041667 | 0 |  | 4649.506 | 0.3567 | 0.007083333 | 0
9466.99 | 0.31 | 0.007083333 | 0 |  | 8126.189 | 0.0497 | 0.007166667 | 0 |  | 5176.573 | 0.3382 | 0.007041667 | 0 |  | 4655.176 | 0.3567 | 0.007083333 | 0
9475.86 | 0.31 | 0.007083333 | 0 |  | 8123.72 | 0.0497 | 0.007166667 | 0 |  | 5184.254 | 0.3382 | 0.007041667 | 0 |  | 4661.851 | 0.3567 | 0.007083333 | 0
9486.101 | 0.31 | 0.007083333 | 0 |  | 8122.348 | 0.0497 | 0.007166667 | 0 |  | 5192.484 | 0.3382 | 0.007041667 | 0 |  | 4669.441 | 0.3567 | 0.007083333 | 0
9497.44 | 0.31 | 0.007083333 | 0 |  | 8122.166 | 0.0497 | 0.007166667 | 0 |  | 5202.177 | 0.3382 | 0.007041667 | 0 |  | 4677.945 | 0.3567 | 0.007083333 | 0
9507.407 | 0.3102 | 0.007166667 | 0.7918686 | 119604 | 8123.354 | 0.0497 | 0.007166667 | 0 |  | 5213.058 | 0.3382 | 0.007041667 | 0 |  | 4686.814 | 0.357 | 0.007208333 | 0.5852974 | 70952
9509.419 | 0.3102 | 0.007166667 | 0 |  | 8125.366 | 0.0497 | 0.007166667 | 0 |  | 5222.294 | 0.3385 | 0.007166667 | 0.6522095 | 73888 | 4692.484 | 0.357 | 0.007208333 | 0
9506.95 | 0.3102 | 0.007166667 | 0 |  | 8128.841 | 0.0497 | 0.007166667 | 0 |  | 5221.654 | 0.3385 | 0.007166667 | 0 |  | 4693.764 | 0.357 | 0.007208333 | 0
9502.652 | 0.3102 | 0.007166667 | 0 |  | 8133.504 | 0.0497 | 0.007166667 | 0 |  | 5216.258 | 0.3385 | 0.007166667 | 0 |  | 4693.032 | 0.357 | 0.007208333 | 0
9497.257 | 0.3102 | 0.007166667 | 0 |  | 8139.448 | 0.0497 | 0.007166667 | 0 |  | 5209.309 | 0.3385 | 0.007166667 | 0 |  | 4691.204 | 0.357 | 0.007208333 | 0
9492.137 | 0.3102 | 0.007166667 | 0 |  | 8146.306 | 0.0497 | 0.007166667 | 0 |  | 5203 | 0.3385 | 0.007166667 | 0 |  | 4689.283 | 0.357 | 0.007208333 | 0
9487.747 | 0.3102 | 0.007166667 | 0 |  | 8154.17 | 0.0497 | 0.007166667 | 0 |  | 5197.97 | 0.3385 | 0.007166667 | 0 |  | 4687.637 | 0.357 | 0.007208333 | 0
9483.541 | 0.3102 | 0.007166667 | 0 |  | 8162.948 | 0.0497 | 0.007166667 | 0 |  | 5194.404 | 0.3385 | 0.007166667 | 0 |  | 4685.9 | 0.357 | 0.007208333 | 0
9480.066 | 0.3102 | 0.007166667 | 0 |  | 8170.904 | 0.05 | 0.007291667 | 1.02086575 | 63648 | 5192.209 | 0.3385 | 0.007166667 | 0 |  | 4684.528 | 0.357 | 0.007208333 | 0
9477.14 | 0.3102 | 0.007166667 | 0 |  | 8170.446 | 0.05 | 0.007291667 | 0 |  | 5191.752 | 0.3385 | 0.007166667 | 0 |  | 4684.346 | 0.357 | 0.007208333 | 0
9474.854 | 0.3102 | 0.007166667 | 0 |  | 8165.417 | 0.05 | 0.007291667 | 0 |  | 5192.941 | 0.3385 | 0.007166667 | 0 |  | 4685.351 | 0.357 | 0.007208333 | 0
9473.483 | 0.3102 | 0.007166667 | 0 |  | 8158.833 | 0.05 | 0.007291667 | 0 |  | 5195.044 | 0.3385 | 0.007166667 | 0 |  | 4687.18 | 0.357 | 0.007208333 | 0
9472.66 | 0.3102 | 0.007166667 | 0 |  | 8152.067 | 0.05 | 0.007291667 | 0 |  | 5198.153 | 0.3385 | 0.007166667 | 0 |  | 4690.015 | 0.357 | 0.007208333 | 0
9474.123 | 0.3102 | 0.007166667 | 0 |  | 8145.666 | 0.05 | 0.007291667 | 0 |  | 5202.177 | 0.3385 | 0.007166667 | 0 |  | 4693.855 | 0.357 | 0.007208333 | 0
9478.329 | 0.3102 | 0.007166667 | 0 |  | 8140.911 | 0.05 | 0.007291667 | 0 |  | 5207.297 | 0.3385 | 0.007166667 | 0 |  | 4698.885 | 0.357 | 0.007208333 | 0
9484.638 | 0.3102 | 0.007166667 | 0 |  | 8137.162 | 0.05 | 0.007291667 | 0 |  | 5213.424 | 0.3385 | 0.007166667 | 0 |  | 4704.554 | 0.357 | 0.007208333 | 0
9492.777 | 0.3102 | 0.007166667 | 0 |  | 8134.967 | 0.05 | 0.007291667 | 0 |  | 5220.739 | 0.3385 | 0.007166667 | 0 |  | 4711.412 | 0.357 | 0.007208333 | 0
9502.835 | 0.3102 | 0.007166667 | 0 |  | 8133.596 | 0.05 | 0.007291667 | 0 |  | 5229.426 | 0.3385 | 0.007166667 | 0 |  | 4718.819 | 0.357 | 0.007208333 | 0
9514.174 | 0.3102 | 0.007166667 | 0 |  | 8133.596 | 0.05 | 0.007291667 | 0 |  | 5239.576 | 0.3385 | 0.007166667 | 0 |  | 4727.414 | 0.3572 | 0.007291667 | 0.393593 | 103140
9526.427 | 0.3102 | 0.007166667 | 0 |  | 8134.784 | 0.05 | 0.007291667 | 0 |  | 5250.275 | 0.3387 | 0.00725 | 0.4370771 | 128388 | 4733.084 | 0.3572 | 0.007291667 | 0
9539.869 | 0.3105 | 0.007291667 | 1.191644 | 107536 | 8137.528 | 0.05 | 0.007291667 | 0 |  | 5256.858 | 0.3387 | 0.00725 | 0 |  | 4733.907 | 0.3572 | 0.007291667 | 0
9547.184 | 0.3105 | 0.007291667 | 0 |  | 8141.094 | 0.05 | 0.007291667 | 0 |  | 5253.749 | 0.3387 | 0.00725 | 0 |  | 4732.809 | 0.3572 | 0.007291667 | 0
9547.641 | 0.3105 | 0.007291667 | 0 |  | 8145.757 | 0.05 | 0.007291667 | 0 |  | 5247.257 | 0.3387 | 0.00725 | 0 |  | 4730.798 | 0.3572 | 0.007291667 | 0
9544.99 | 0.3105 | 0.007291667 | 0 |  | 8151.427 | 0.05 | 0.007291667 | 0 |  | 5239.942 | 0.3387 | 0.00725 | 0 |  | 4728.603 | 0.3572 | 0.007291667 | 0
9541.149 | 0.3105 | 0.007291667 | 0 |  | 8158.285 | 0.05 | 0.007291667 | 0 |  | 5233.541 | 0.3387 | 0.00725 | 0 |  | 4726.5 | 0.3572 | 0.007291667 | 0
9536.943 | 0.3105 | 0.007291667 | 0 |  | 8166.149 | 0.05 | 0.007291667 | 0 |  | 5227.963 | 0.3387 | 0.00725 | 0 |  | 4724.763 | 0.3572 | 0.007291667 | 0
9532.828 | 0.3105 | 0.007291667 | 0 |  | 8175.11 | 0.05 | 0.007291667 | 0 |  | 5224.031 | 0.3387 | 0.00725 | 0 |  | 4723.025 | 0.3572 | 0.007291667 | 0
9529.17 | 0.3105 | 0.007291667 | 0 |  | 8185.351 | 0.05 | 0.007291667 | 0 |  | 5221.928 | 0.3387 | 0.00725 | 0 |  | 4721.654 | 0.3572 | 0.007291667 | 0
9525.878 | 0.3105 | 0.007291667 | 0 |  | 8196.141 | 0.0502 | 0.007375 | 0.6825622 | 129480 | 5221.471 | 0.3387 | 0.00725 | 0 |  | 4720.465 | 0.3572 | 0.007291667 | 0
9523.501 | 0.3105 | 0.007291667 | 0 |  | 8201.811 | 0.0502 | 0.007375 | 0 |  | 5222.568 | 0.3387 | 0.00725 | 0 |  | 4720.739 | 0.3572 | 0.007291667 | 0
9521.489 | 0.3105 | 0.007291667 | 0 |  | 8200.348 | 0.0502 | 0.007375 | 0 |  | 5225.311 | 0.3387 | 0.00725 | 0 |  | 4722.659 | 0.3572 | 0.007291667 | 0
9521.306 | 0.3105 | 0.007291667 | 0 |  | 8195.959 | 0.0502 | 0.007375 | 0 |  | 5228.877 | 0.3387 | 0.00725 | 0 |  | 4725.86 | 0.3572 | 0.007291667 | 0
9523.409 | 0.3105 | 0.007291667 | 0 |  | 8190.746 | 0.0502 | 0.007375 | 0 |  | 5232.992 | 0.3387 | 0.00725 | 0 |  | 4729.792 | 0.3572 | 0.007291667 | 0
9527.981 | 0.3105 | 0.007291667 | 0 |  | 8186.174 | 0.0502 | 0.007375 | 0 |  | 5238.113 | 0.3387 | 0.00725 | 0 |  | 4734.73 | 0.3572 | 0.007291667 | 0
9534.291 | 0.3105 | 0.007291667 | 0 |  | 8182.242 | 0.0502 | 0.007375 | 0 |  | 5244.422 | 0.3387 | 0.00725 | 0 |  | 4740.49 | 0.3572 | 0.007291667 | 0
9542.246 | 0.3105 | 0.007291667 | 0 |  | 8179.408 | 0.0502 | 0.007375 | 0 |  | 5252.012 | 0.3387 | 0.00725 | 0 |  | 4747.44 | 0.3572 | 0.007291667 | 0
9551.939 | 0.3105 | 0.007291667 | 0 |  | 8177.945 | 0.0502 | 0.007375 | 0 |  | 5260.607 | 0.3387 | 0.00725 | 0 |  | 4755.304 | 0.3572 | 0.007291667 | 0
9563.186 | 0.3105 | 0.007291667 | 0 |  | 8177.487 | 0.0502 | 0.007375 | 0 |  | 5270.483 | 0.3387 | 0.00725 | 0 |  | 4764.082 | 0.3572 | 0.007291667 | 0
9575.257 | 0.3105 | 0.007291667 | 0 |  | 8178.493 | 0.0502 | 0.007375 | 0 |  | 5281.273 | 0.3387 | 0.00725 | 0 |  | 4773.043 | 0.3575 | 0.007416667 | 0.5960703 | 71688
9585.772 | 0.3107 | 0.007375 | 0.7983762 | 126180 | 8180.414 | 0.0502 | 0.007375 | 0 |  | 5293.16 | 0.339 | 0.007375 | 0.6609021 | 95096 | 4777.707 | 0.3575 | 0.007416667 | 0
9588.15 | 0.3107 | 0.007375 | 0 |  | 8183.797 | 0.0502 | 0.007375 | 0 |  | 5298.373 | 0.339 | 0.007375 | 0 |  | 4778.713 | 0.3575 | 0.007416667 | 0
9586.321 | 0.3107 | 0.007375 | 0 |  | 8188.095 | 0.0502 | 0.007375 | 0 |  | 5295.721 | 0.339 | 0.007375 | 0 |  | 4777.707 | 0.3575 | 0.007416667 | 0
9582.298 | 0.3107 | 0.007375 | 0 |  | 8193.398 | 0.0502 | 0.007375 | 0 |  | 5289.777 | 0.339 | 0.007375 | 0 |  | 4775.787 | 0.3575 | 0.007416667 | 0
9577.451 | 0.3107 | 0.007375 | 0 |  | 8200.165 | 0.0502 | 0.007375 | 0 |  | 5283.285 | 0.339 | 0.007375 | 0 |  | 4773.775 | 0.3575 | 0.007416667 | 0
9573.062 | 0.3107 | 0.007375 | 0 |  | 8207.937 | 0.0502 | 0.007375 | 0 |  | 5277.524 | 0.339 | 0.007375 | 0 |  | 4771.855 | 0.3575 | 0.007416667 | 0
9568.673 | 0.3107 | 0.007375 | 0 |  | 8216.807 | 0.0502 | 0.007375 | 0 |  | 5272.952 | 0.339 | 0.007375 | 0 |  | 4769.934 | 0.3575 | 0.007416667 | 0
9565.015 | 0.3107 | 0.007375 | 0 |  | 8225.311 | 0.0505 | 0.0075 | 1.027632375 | 68032 | 5270.026 | 0.339 | 0.007375 | 0 |  | 4768.38 | 0.3575 | 0.007416667 | 0
9561.998 | 0.3107 | 0.007375 | 0 |  | 8225.494 | 0.0505 | 0.0075 | 0 |  | 5269.111 | 0.339 | 0.007375 | 0 |  | 4767.283 | 0.3575 | 0.007416667 | 0
9559.254 | 0.3107 | 0.007375 | 0 |  | 8220.648 | 0.0505 | 0.0075 | 0 |  | 5269.203 | 0.339 | 0.007375 | 0 |  | 4767.557 | 0.3575 | 0.007416667 | 0
9557.334 | 0.3107 | 0.007375 | 0 |  | 8213.972 | 0.0505 | 0.0075 | 0 |  | 5270.849 | 0.339 | 0.007375 | 0 |  | 4769.203 | 0.3575 | 0.007416667 | 0
9556.054 | 0.3107 | 0.007375 | 0 |  | 8207.389 | 0.0505 | 0.0075 | 0 |  | 5273.683 | 0.339 | 0.007375 | 0 |  | 4771.763 | 0.3575 | 0.007416667 | 0
9557.151 | 0.3107 | 0.007375 | 0 |  | 8201.171 | 0.0505 | 0.0075 | 0 |  | 5277.433 | 0.339 | 0.007375 | 0 |  | 4775.512 | 0.3575 | 0.007416667 | 0
9560.992 | 0.3107 | 0.007375 | 0 |  | 8195.959 | 0.0505 | 0.0075 | 0 |  | 5282.188 | 0.339 | 0.007375 | 0 |  | 4780.267 | 0.3575 | 0.007416667 | 0
9566.753 | 0.3107 | 0.007375 | 0 |  | 8191.844 | 0.0505 | 0.0075 | 0 |  | 5288.223 | 0.339 | 0.007375 | 0 |  | 4785.571 | 0.3575 | 0.007416667 | 0
9574.616 | 0.3107 | 0.007375 | 0 |  | 8189.009 | 0.0505 | 0.0075 | 0 |  | 5295.264 | 0.339 | 0.007375 | 0 |  | 4791.88 | 0.3575 | 0.007416667 | 0
9583.852 | 0.3107 | 0.007375 | 0 |  | 8187.546 | 0.0505 | 0.0075 | 0 |  | 5303.768 | 0.339 | 0.007375 | 0 |  | 4799.287 | 0.3575 | 0.007416667 | 0
9594.825 | 0.3107 | 0.007375 | 0 |  | 8187.363 | 0.0505 | 0.0075 | 0 |  | 5313.369 | 0.339 | 0.007375 | 0 |  | 4807.7 | 0.3577 | 0.0075 | 0.4002911 | 100956
9606.987 | 0.3107 | 0.007375 | 0 |  | 8188.095 | 0.0505 | 0.0075 | 0 |  | 5323.793 | 0.339 | 0.007375 | 0 |  | 4814.649 | 0.3577 | 0.0075 | 0
9620.611 | 0.311 | 0.0075 | 1.201725 | 108992 | 8190.746 | 0.0505 | 0.0075 | 0 |  | 5332.206 | 0.3392 | 0.007458333 | 0.444 | 100956 | 4816.844 | 0.3577 | 0.0075 | 0
9628.475 | 0.311 | 0.0075 | 0 |  | 8193.947 | 0.0505 | 0.0075 | 0 |  | 5330.56 | 0.3392 | 0.007458333 | 0 |  | 4816.204 | 0.3577 | 0.0075 | 0
9628.932 | 0.311 | 0.0075 | 0 |  | 8198.702 | 0.0505 | 0.0075 | 0 |  | 5324.342 | 0.3392 | 0.007458333 | 0 |  | 4814.558 | 0.3577 | 0.0075 | 0
9625.823 | 0.311 | 0.0075 | 0 |  | 8204.097 | 0.0505 | 0.0075 | 0 |  | 5316.752 | 0.3392 | 0.007458333 | 0 |  | 4812.546 | 0.3577 | 0.0075 | 0
9621.526 | 0.311 | 0.0075 | 0 |  | 8210.955 | 0.0505 | 0.0075 | 0 |  | 5310.077 | 0.3392 | 0.007458333 | 0 |  | 4810.169 | 0.3577 | 0.0075 | 0
9617.319 | 0.311 | 0.0075 | 0 |  | 8218.727 | 0.0505 | 0.0075 | 0 |  | 5304.316 | 0.3392 | 0.007458333 | 0 |  | 4808.065 | 0.3577 | 0.0075 | 0
9613.205 | 0.311 | 0.0075 | 0 |  | 8227.963 | 0.0505 | 0.0075 | 0 |  | 5300.201 | 0.3392 | 0.007458333 | 0 |  | 4806.328 | 0.3577 | 0.0075 | 0
9609.638 | 0.311 | 0.0075 | 0 |  | 8238.113 | 0.0505 | 0.0075 | 0 |  | 5297.55 | 0.3392 | 0.007458333 | 0 |  | 4804.773 | 0.3577 | 0.0075 | 0
9606.438 | 0.311 | 0.0075 | 0 |  | 8249.086 | 0.0507 | 0.007583333 | 0.686966625 | 131676 | 5296.361 | 0.3392 | 0.007458333 | 0 |  | 4803.585 | 0.3577 | 0.0075 | 0
9603.603 | 0.311 | 0.0075 | 0 |  | 8254.938 | 0.0507 | 0.007583333 | 0 |  | 5296.727 | 0.3392 | 0.007458333 | 0 |  | 4803.951 | 0.3577 | 0.0075 | 0
9601.317 | 0.311 | 0.0075 | 0 |  | 8253.658 | 0.0507 | 0.007583333 | 0 |  | 5299.013 | 0.3392 | 0.007458333 | 0 |  | 4805.688 | 0.3577 | 0.0075 | 0
9600.494 | 0.311 | 0.0075 | 0 |  | 8249.086 | 0.0507 | 0.007583333 | 0 |  | 5302.305 | 0.3392 | 0.007458333 | 0 |  | 4807.974 | 0.3577 | 0.0075 | 0
9601.683 | 0.311 | 0.0075 | 0 |  | 8243.965 | 0.0507 | 0.007583333 | 0 |  | 5306.419 | 0.3392 | 0.007458333 | 0 |  | 4811.632 | 0.3577 | 0.0075 | 0
9605.249 | 0.311 | 0.0075 | 0 |  | 8239.119 | 0.0507 | 0.007583333 | 0 |  | 5311.54 | 0.3392 | 0.007458333 | 0 |  | 4816.295 | 0.3577 | 0.0075 | 0
9611.193 | 0.311 | 0.0075 | 0 |  | 8235.004 | 0.0507 | 0.007583333 | 0 |  | 5317.667 | 0.3392 | 0.007458333 | 0 |  | 4822.147 | 0.3577 | 0.0075 | 0
9618.874 | 0.311 | 0.0075 | 0 |  | 8231.803 | 0.0507 | 0.007583333 | 0 |  | 5324.799 | 0.3392 | 0.007458333 | 0 |  | 4828.822 | 0.3577 | 0.0075 | 0
9628.201 | 0.311 | 0.0075 | 0 |  | 8230.34 | 0.0507 | 0.007583333 | 0 |  | 5332.48 | 0.3392 | 0.007458333 | 0 |  | 4836.046 | 0.3577 | 0.0075 | 0
9638.625 | 0.311 | 0.0075 | 0 |  | 8229.609 | 0.0507 | 0.007583333 | 0 |  | 5341.807 | 0.3392 | 0.007458333 | 0 |  | 4844.55 | 0.3577 | 0.0075 | 0
9650.513 | 0.311 | 0.0075 | 0 |  | 8230.249 | 0.0507 | 0.007583333 | 0 |  | 5352.506 | 0.3392 | 0.007458333 | 0 |  | 4853.694 | 0.358 | 0.007625 | 0.6061402 | 73152
9663.223 | 0.3112 | 0.007583333 | 0.804739 | 152520 | 8232.169 | 0.0507 | 0.007583333 | 0 |  | 5364.21 | 0.3395 | 0.007583333 | 0.6697948 | 93632 | 4859.912 | 0.358 | 0.007625 | 0
9668.801 | 0.3112 | 0.007583333 | 0 |  | 8235.37 | 0.0507 | 0.007583333 | 0 |  | 5373.72 | 0.3395 | 0.007583333 | 0 |  | 4861.284 | 0.358 | 0.007625 | 0
9668.435 | 0.3112 | 0.007583333 | 0 |  | 8239.393 | 0.0507 | 0.007583333 | 0 |  | 5373.263 | 0.3395 | 0.007583333 | 0 |  | 4860.644 | 0.358 | 0.007625 | 0
9665.052 | 0.3112 | 0.007583333 | 0 |  | 8244.697 | 0.0507 | 0.007583333 | 0 |  | 5368.325 | 0.3395 | 0.007583333 | 0 |  | 4859.181 | 0.358 | 0.007625 | 0
9660.48 | 0.3112 | 0.007583333 | 0 |  | 8251.189 | 0.0507 | 0.007583333 | 0 |  | 5362.016 | 0.3395 | 0.007583333 | 0 |  | 4856.986 | 0.358 | 0.007625 | 0
9655.45 | 0.3112 | 0.007583333 | 0 |  | 8258.87 | 0.0507 | 0.007583333 | 0 |  | 5356.255 | 0.3395 | 0.007583333 | 0 |  | 4854.883 | 0.358 | 0.007625 | 0
9650.878 | 0.3112 | 0.007583333 | 0 |  | 8267.466 | 0.0507 | 0.007583333 | 0 |  | 5351.5 | 0.3395 | 0.007583333 | 0 |  | 4853.146 | 0.358 | 0.007625 | 0
9646.946 | 0.3112 | 0.007583333 | 0 |  | 8277.158 | 0.051 | 0.007708333 | 1.034039 | 77536 | 5348.299 | 0.3395 | 0.007583333 | 0 |  | 4851.408 | 0.358 | 0.007625 | 0
9643.654 | 0.3112 | 0.007583333 | 0 |  | 8280.267 | 0.051 | 0.007708333 | 0 |  | 5346.471 | 0.3395 | 0.007583333 | 0 |  | 4850.677 | 0.358 | 0.007625 | 0
9641.003 | 0.3112 | 0.007583333 | 0 |  | 8276.792 | 0.051 | 0.007708333 | 0 |  | 5346.562 | 0.3395 | 0.007583333 | 0 |  | 4851.317 | 0.358 | 0.007625 | 0
9638.625 | 0.3112 | 0.007583333 | 0 |  | 8270.392 | 0.051 | 0.007708333 | 0 |  | 5348.025 | 0.3395 | 0.007583333 | 0 |  | 4852.963 | 0.358 | 0.007625 | 0
9637.254 | 0.3112 | 0.007583333 | 0 |  | 8263.351 | 0.051 | 0.007708333 | 0 |  | 5350.494 | 0.3395 | 0.007583333 | 0 |  | 4855.615 | 0.358 | 0.007625 | 0
9637.254 | 0.3112 | 0.007583333 | 0 |  | 8256.95 | 0.051 | 0.007708333 | 0 |  | 5354.243 | 0.3395 | 0.007583333 | 0 |  | 4859.181 | 0.358 | 0.007625 | 0
9639.631 | 0.3112 | 0.007583333 | 0 |  | 8251.372 | 0.051 | 0.007708333 | 0 |  | 5358.907 | 0.3395 | 0.007583333 | 0 |  | 4863.479 | 0.358 | 0.007625 | 0
9644.66 | 0.3112 | 0.007583333 | 0 |  | 8247.257 | 0.051 | 0.007708333 | 0 |  | 5364.485 | 0.3395 | 0.007583333 | 0 |  | 4868.508 | 0.358 | 0.007625 | 0
9651.701 | 0.3112 | 0.007583333 | 0 |  | 8244.148 | 0.051 | 0.007708333 | 0 |  | 5371.525 | 0.3395 | 0.007583333 | 0 |  | 4874.909 | 0.358 | 0.007625 | 0
9660.663 | 0.3112 | 0.007583333 | 0 |  | 8242.319 | 0.051 | 0.007708333 | 0 |  | 5379.938 | 0.3395 | 0.007583333 | 0 |  | 4882.59 | 0.358 | 0.007625 | 0
9670.904 | 0.3112 | 0.007583333 | 0 |  | 8242.045 | 0.051 | 0.007708333 | 0 |  | 5389.082 | 0.3395 | 0.007583333 | 0 |  | 4891.094 | 0.3582 | 0.007708333 | 0.4072368 | 102048
9682.517 | 0.3112 | 0.007583333 | 0 |  | 8242.776 | 0.051 | 0.007708333 | 0 |  | 5399.781 | 0.3395 | 0.007583333 | 0 |  | 4898.135 | 0.3582 | 0.007708333 | 0
9695.502 | 0.3112 | 0.007583333 | 0 |  | 8244.88 | 0.051 | 0.007708333 | 0 |  | 5409.291 | 0.3397 | 0.007666667 | 0.450378 | 114120 | 4899.781 | 0.3582 | 0.007708333 | 0
9707.846 | 0.3115 | 0.007708333 | 1.212709 | 98752 | 8247.897 | 0.051 | 0.007708333 | 0 |  | 5408.742 | 0.3397 | 0.007666667 | 0 |  | 4898.775 | 0.3582 | 0.007708333 | 0
9712.693 | 0.3115 | 0.007708333 | 0 |  | 8252.286 | 0.051 | 0.007708333 | 0 |  | 5402.615 | 0.3397 | 0.007666667 | 0 |  | 4896.855 | 0.3582 | 0.007708333 | 0
9712.144 | 0.3115 | 0.007708333 | 0 |  | 8257.864 | 0.051 | 0.007708333 | 0 |  | 5395.026 | 0.3397 | 0.007666667 | 0 |  | 4894.569 | 0.3582 | 0.007708333 | 0
9709.126 | 0.3115 | 0.007708333 | 0 |  | 8264.539 | 0.051 | 0.007708333 | 0 |  | 5387.893 | 0.3397 | 0.007666667 | 0 |  | 4892.466 | 0.3582 | 0.007708333 | 0
9705.011 | 0.3115 | 0.007708333 | 0 |  | 8272.312 | 0.051 | 0.007708333 | 0 |  | 5382.133 | 0.3397 | 0.007666667 | 0 |  | 4890.454 | 0.3582 | 0.007708333 | 0
9700.805 | 0.3115 | 0.007708333 | 0 |  | 8280.999 | 0.051 | 0.007708333 | 0 |  | 5377.743 | 0.3397 | 0.007666667 | 0 |  | 4888.534 | 0.3582 | 0.007708333 | 0
9697.33 | 0.3115 | 0.007708333 | 0 |  | 8291.423 | 0.051 | 0.007708333 | 0 |  | 5375.092 | 0.3397 | 0.007666667 | 0 |  | 4886.979 | 0.3582 | 0.007708333 | 0
9693.673 | 0.3115 | 0.007708333 | 0 |  | 8302.762 | 0.051 | 0.007708333 | 0 |  | 5373.72 | 0.3397 | 0.007666667 | 0 |  | 4885.516 | 0.3582 | 0.007708333 | 0
9690.93 | 0.3115 | 0.007708333 | 0 |  | 8311.449 | 0.0512 | 0.007791667 | 0.6922588 | 104244 | 5373.903 | 0.3397 | 0.007666667 | 0 |  | 4885.607 | 0.3582 | 0.007708333 | 0
9689.466 | 0.3115 | 0.007708333 | 0 |  | 8312.089 | 0.0512 | 0.007791667 | 0 |  | 5375.732 | 0.3397 | 0.007666667 | 0 |  | 4886.888 | 0.3582 | 0.007708333 | 0
9690.198 | 0.3115 | 0.007708333 | 0 |  | 8308.34 | 0.0512 | 0.007791667 | 0 |  | 5378.658 | 0.3397 | 0.007666667 | 0 |  | 4889.539 | 0.3582 | 0.007708333 | 0
9693.033 | 0.3115 | 0.007708333 | 0 |  | 8303.128 | 0.0512 | 0.007791667 | 0 |  | 5382.407 | 0.3397 | 0.007666667 | 0 |  | 4893.38 | 0.3582 | 0.007708333 | 0
9697.788 | 0.3115 | 0.007708333 | 0 |  | 8298.555 | 0.0512 | 0.007791667 | 0 |  | 5387.162 | 0.3397 | 0.007666667 | 0 |  | 4897.952 | 0.3582 | 0.007708333 | 0
9704.463 | 0.3115 | 0.007708333 | 0 |  | 8294.441 | 0.0512 | 0.007791667 | 0 |  | 5393.014 | 0.3397 | 0.007666667 | 0 |  | 4903.347 | 0.3582 | 0.007708333 | 0
9712.601 | 0.3115 | 0.007708333 | 0 |  | 8291.332 | 0.0512 | 0.007791667 | 0 |  | 5399.964 | 0.3397 | 0.007666667 | 0 |  | 4909.474 | 0.3582 | 0.007708333 | 0
9722.111 | 0.3115 | 0.007708333 | 0 |  | 8288.771 | 0.0512 | 0.007791667 | 0 |  | 5408.376 | 0.3397 | 0.007666667 | 0 |  | 4916.789 | 0.3582 | 0.007708333 | 0
9733.084 | 0.3115 | 0.007708333 | 0 |  | 8287.765 | 0.0512 | 0.007791667 | 0 |  | 5417.795 | 0.3397 | 0.007666667 | 0 |  | 4925.201 | 0.3582 | 0.007708333 | 0
9744.423 | 0.3117 | 0.007791667 | 0.8115628 | 136068 | 8288.314 | 0.0512 | 0.007791667 | 0 |  | 5428.493 | 0.3397 | 0.007666667 | 0 |  | 4934.254 | 0.3585 | 0.007833333 | 0.6162159 | 72424
9748.446 | 0.3117 | 0.007791667 | 0 |  | 8289.777 | 0.0512 | 0.007791667 | 0 |  | 5440.106 | 0.3397 | 0.007666667 | 0 |  | 4941.752 | 0.3585 | 0.007833333 | 0
9746.526 | 0.3117 | 0.007791667 | 0 |  | 8292.429 | 0.0512 | 0.007791667 | 0 |  | 5449.799 | 0.34 | 0.007791667 | 0.6806191 | 77544 | 4943.947 | 0.3585 | 0.007833333 | 0
9742.228 | 0.3117 | 0.007791667 | 0 |  | 8296.635 | 0.0512 | 0.007791667 | 0 |  | 5449.25 | 0.34 | 0.007791667 | 0 |  | 4943.49 | 0.3585 | 0.007833333 | 0
9736.833 | 0.3117 | 0.007791667 | 0 |  | 8302.03 | 0.0512 | 0.007791667 | 0 |  | 5444.13 | 0.34 | 0.007791667 | 0 |  | 4941.661 | 0.3585 | 0.007833333 | 0
9731.255 | 0.3117 | 0.007791667 | 0 |  | 8308.248 | 0.0512 | 0.007791667 | 0 |  | 5437.455 | 0.34 | 0.007791667 | 0 |  | 4939.923 | 0.3585 | 0.007833333 | 0
9726.409 | 0.3117 | 0.007791667 | 0 |  | 8315.655 | 0.0512 | 0.007791667 | 0 |  | 5431.328 | 0.34 | 0.007791667 | 0 |  | 4938.095 | 0.3585 | 0.007833333 | 0
9722.294 | 0.3117 | 0.007791667 | 0 |  | 8324.159 | 0.0512 | 0.007791667 | 0 |  | 5426.39 | 0.34 | 0.007791667 | 0 |  | 4936.357 | 0.3585 | 0.007833333 | 0
9718.545 | 0.3117 | 0.007791667 | 0 |  | 8333.669 | 0.0515 | 0.007916667 | 1.041114 | 76080 | 5422.733 | 0.34 | 0.007791667 | 0 |  | 4934.803 | 0.3585 | 0.007833333 | 0
9715.253 | 0.3117 | 0.007791667 | 0 |  | 8340.801 | 0.0515 | 0.007916667 | 0 |  | 5420.812 | 0.34 | 0.007791667 | 0 |  | 4933.98 | 0.3585 | 0.007833333 | 0
9713.15 | 0.3117 | 0.007791667 | 0 |  | 8339.978 | 0.0515 | 0.007916667 | 0 |  | 5420.629 | 0.34 | 0.007791667 | 0 |  | 4934.528 | 0.3585 | 0.007833333 | 0
9711.504 | 0.3117 | 0.007791667 | 0 |  | 8334.766 | 0.0515 | 0.007916667 | 0 |  | 5421.361 | 0.34 | 0.007791667 | 0 |  | 4936.083 | 0.3585 | 0.007833333 | 0
9710.681 | 0.3117 | 0.007791667 | 0 |  | 8328.091 | 0.0515 | 0.007916667 | 0 |  | 5423.738 | 0.34 | 0.007791667 | 0 |  | 4938.735 | 0.3585 | 0.007833333 | 0
9711.321 | 0.3117 | 0.007791667 | 0 |  | 8321.599 | 0.0515 | 0.007916667 | 0 |  | 5427.213 | 0.34 | 0.007791667 | 0 |  | 4942.392 | 0.3585 | 0.007833333 | 0
9714.887 | 0.3117 | 0.007791667 | 0 |  | 8315.929 | 0.0515 | 0.007916667 | 0 |  | 5431.785 | 0.34 | 0.007791667 | 0 |  | 4946.964 | 0.3585 | 0.007833333 | 0
9720.465 | 0.3117 | 0.007791667 | 0 |  | 8311.266 | 0.0515 | 0.007916667 | 0 |  | 5437.729 | 0.34 | 0.007791667 | 0 |  | 4952.542 | 0.3585 | 0.007833333 | 0
9728.146 | 0.3117 | 0.007791667 | 0 |  | 8307.974 | 0.0515 | 0.007916667 | 0 |  | 5444.587 | 0.34 | 0.007791667 | 0 |  | 4959.035 | 0.3585 | 0.007833333 | 0
9737.656 | 0.3117 | 0.007791667 | 0 |  | 8305.871 | 0.0515 | 0.007916667 | 0 |  | 5452.542 | 0.34 | 0.007791667 | 0 |  | 4966.533 | 0.3585 | 0.007833333 | 0
9748.537 | 0.3117 | 0.007791667 | 0 |  | 8304.956 | 0.0515 | 0.007916667 | 0 |  | 5461.869 | 0.34 | 0.007791667 | 0 |  | 4975.22 | 0.3587 | 0.007916667 | 0.4142397 | 104244
9761.156 | 0.3117 | 0.007791667 | 0 |  | 8305.322 | 0.0515 | 0.007916667 | 0 |  | 5472.111 | 0.34 | 0.007791667 | 0 |  | 4982.535 | 0.3587 | 0.007916667 | 0
9774.781 | 0.3117 | 0.007791667 | 0 |  | 8307.151 | 0.0515 | 0.007916667 | 0 |  | 5482.626 | 0.3402 | 0.007875 | 0.4564474 | 126180 | 4984.547 | 0.3587 | 0.007916667 | 0
9787.583 | 0.312 | 0.007916667 | 1.222648 | 102416 | 8309.894 | 0.0515 | 0.007916667 | 0 |  | 5484.272 | 0.3402 | 0.007875 | 0 |  | 4983.724 | 0.3587 | 0.007916667 | 0
9791.972 | 0.312 | 0.007916667 | 0 |  | 8313.826 | 0.0515 | 0.007916667 | 0 |  | 5479.243 | 0.3402 | 0.007875 | 0 |  | 4982.078 | 0.3587 | 0.007916667 | 0
9791.698 | 0.312 | 0.007916667 | 0 |  | 8319.221 | 0.0515 | 0.007916667 | 0 |  | 5472.019 | 0.3402 | 0.007875 | 0 |  | 4979.609 | 0.3587 | 0.007916667 | 0
9788.863 | 0.312 | 0.007916667 | 0 |  | 8325.622 | 0.0515 | 0.007916667 | 0 |  | 5464.795 | 0.3402 | 0.007875 | 0 |  | 4977.323 | 0.3587 | 0.007916667 | 0
9784.748 | 0.312 | 0.007916667 | 0 |  | 8333.12 | 0.0515 | 0.007916667 | 0 |  | 5458.669 | 0.3402 | 0.007875 | 0 |  | 4975.22 | 0.3587 | 0.007916667 | 0
9780.908 | 0.312 | 0.007916667 | 0 |  | 8341.807 | 0.0515 | 0.007916667 | 0 |  | 5453.914 | 0.3402 | 0.007875 | 0 |  | 4973.391 | 0.3587 | 0.007916667 | 0
9777.067 | 0.312 | 0.007916667 | 0 |  | 8351.591 | 0.0515 | 0.007916667 | 0 |  | 5450.622 | 0.3402 | 0.007875 | 0 |  | 4972.019 | 0.3587 | 0.007916667 | 0
9773.592 | 0.312 | 0.007916667 | 0 |  | 8362.29 | 0.0517 | 0.008 | 0.6964117 | 128388 | 5448.885 | 0.3402 | 0.007875 | 0 |  | 4970.739 | 0.3587 | 0.007916667 | 0
9770.941 | 0.312 | 0.007916667 | 0 |  | 8370.52 | 0.0517 | 0.008 | 0 |  | 5448.976 | 0.3402 | 0.007875 | 0 |  | 4970.465 | 0.3587 | 0.007916667 | 0
9770.026 | 0.312 | 0.007916667 | 0 |  | 8370.611 | 0.0517 | 0.008 | 0 |  | 5450.348 | 0.3402 | 0.007875 | 0 |  | 4971.562 | 0.3587 | 0.007916667 | 0
9771.123 | 0.312 | 0.007916667 | 0 |  | 8366.496 | 0.0517 | 0.008 | 0 |  | 5452.908 | 0.3402 | 0.007875 | 0 |  | 4973.848 | 0.3587 | 0.007916667 | 0
9774.69 | 0.312 | 0.007916667 | 0 |  | 8361.101 | 0.0517 | 0.008 | 0 |  | 5456.566 | 0.3402 | 0.007875 | 0 |  | 4977.231 | 0.3587 | 0.007916667 | 0
9779.993 | 0.312 | 0.007916667 | 0 |  | 8355.889 | 0.0517 | 0.008 | 0 |  | 5461.504 | 0.3402 | 0.007875 | 0 |  | 4981.621 | 0.3587 | 0.007916667 | 0
9787.034 | 0.312 | 0.007916667 | 0 |  | 8351.317 | 0.0517 | 0.008 | 0 |  | 5467.081 | 0.3402 | 0.007875 | 0 |  | 4986.833 | 0.3587 | 0.007916667 | 0
9795.355 | 0.312 | 0.007916667 | 0 |  | 8347.934 | 0.0517 | 0.008 | 0 |  | 5473.848 | 0.3402 | 0.007875 | 0 |  | 4992.868 | 0.3587 | 0.007916667 | 0
9805.688 | 0.312 | 0.007916667 | 0 |  | 8345.739 | 0.0517 | 0.008 | 0 |  | 5481.986 | 0.3402 | 0.007875 | 0 |  | 5000.366 | 0.3587 | 0.007916667 | 0
9816.935 | 0.3122 | 0.008 | 0.8176093 | 134964 | 8344.55 | 0.0517 | 0.008 | 0 |  | 5491.13 | 0.3402 | 0.007875 | 0 |  | 5008.596 | 0.3587 | 0.007916667 | 0
9826.628 | 0.3122 | 0.008 | 0 |  | 8344.825 | 0.0517 | 0.008 | 0 |  | 5501.28 | 0.3402 | 0.007875 | 0 |  | 5017.923 | 0.359 | 0.008041667 | 0.6266574 | 74616
9827.908 | 0.3122 | 0.008 | 0 |  | 8346.105 | 0.0517 | 0.008 | 0 |  | 5512.711 | 0.3402 | 0.007875 | 0 |  | 5025.604 | 0.359 | 0.008041667 | 0
9824.891 | 0.3122 | 0.008 | 0 |  | 8348.848 | 0.0517 | 0.008 | 0 |  | 5523.409 | 0.3405 | 0.008 | 0.6897575 | 85584 | 5028.073 | 0.359 | 0.008041667 | 0
9820.044 | 0.3122 | 0.008 | 0 |  | 8352.414 | 0.0517 | 0.008 | 0 |  | 5524.781 | 0.3405 | 0.008 | 0 |  | 5027.615 | 0.359 | 0.008041667 | 0
9814.649 | 0.3122 | 0.008 | 0 |  | 8357.352 | 0.0517 | 0.008 | 0 |  | 5520.117 | 0.3405 | 0.008 | 0 |  | 5026.061 | 0.359 | 0.008041667 | 0
9809.346 | 0.3122 | 0.008 | 0 |  | 8363.296 | 0.0517 | 0.008 | 0 |  | 5513.716 | 0.3405 | 0.008 | 0 |  | 5024.141 | 0.359 | 0.008041667 | 0
9804.317 | 0.3122 | 0.008 | 0 |  | 8370.428 | 0.0517 | 0.008 | 0 |  | 5507.133 | 0.3405 | 0.008 | 0 |  | 5021.763 | 0.359 | 0.008041667 | 0
9800.11 | 0.3122 | 0.008 | 0 |  | 8378.566 | 0.0517 | 0.008 | 0 |  | 5501.921 | 0.3405 | 0.008 | 0 |  | 5019.843 | 0.359 | 0.008041667 | 0
9796.361 | 0.3122 | 0.008 | 0 |  | 8387.985 | 0.052 | 0.008125 | 1.047909 | 75352 | 5497.989 | 0.3405 | 0.008 | 0 |  | 5017.923 | 0.359 | 0.008041667 | 0
9793.435 | 0.3122 | 0.008 | 0 |  | 8393.472 | 0.052 | 0.008125 | 0 |  | 5495.52 | 0.3405 | 0.008 | 0 |  | 5016.917 | 0.359 | 0.008041667 | 0
9791.058 | 0.3122 | 0.008 | 0 |  | 8391.094 | 0.052 | 0.008125 | 0 |  | 5494.788 | 0.3405 | 0.008 | 0 |  | 5017.191 | 0.359 | 0.008041667 | 0
9789.595 | 0.3122 | 0.008 | 0 |  | 8384.784 | 0.052 | 0.008125 | 0 |  | 5495.428 | 0.3405 | 0.008 | 0 |  | 5018.746 | 0.359 | 0.008041667 | 0
9788.772 | 0.3122 | 0.008 | 0 |  | 8377.926 | 0.052 | 0.008125 | 0 |  | 5497.531 | 0.3405 | 0.008 | 0 |  | 5021.306 | 0.359 | 0.008041667 | 0
9790.326 | 0.3122 | 0.008 | 0 |  | 8371.251 | 0.052 | 0.008125 | 0 |  | 5500.457 | 0.3405 | 0.008 | 0 |  | 5024.598 | 0.359 | 0.008041667 | 0
9794.532 | 0.3122 | 0.008 | 0 |  | 8365.582 | 0.052 | 0.008125 | 0 |  | 5505.03 | 0.3405 | 0.008 | 0 |  | 5028.896 | 0.359 | 0.008041667 | 0
9800.842 | 0.3122 | 0.008 | 0 |  | 8360.735 | 0.052 | 0.008125 | 0 |  | 5510.699 | 0.3405 | 0.008 | 0 |  | 5034.016 | 0.359 | 0.008041667 | 0
9809.254 | 0.3122 | 0.008 | 0 |  | 8356.895 | 0.052 | 0.008125 | 0 |  | 5517.374 | 0.3405 | 0.008 | 0 |  | 5040.417 | 0.359 | 0.008041667 | 0
9819.221 | 0.3122 | 0.008 | 0 |  | 8355.066 | 0.052 | 0.008125 | 0 |  | 5525.512 | 0.3405 | 0.008 | 0 |  | 5047.733 | 0.359 | 0.008041667 | 0
9830.56 | 0.3122 | 0.008 | 0 |  | 8354.243 | 0.052 | 0.008125 | 0 |  | 5534.474 | 0.3405 | 0.008 | 0 |  | 5056.237 | 0.359 | 0.008041667 | 0
9843.362 | 0.3122 | 0.008 | 0 |  | 8354.609 | 0.052 | 0.008125 | 0 |  | 5544.624 | 0.3405 | 0.008 | 0 |  | 5064.375 | 0.3592 | 0.008125 | 0.4216922 | 97656
9856.712 | 0.3125 | 0.008125 | 1.231255 | 106800 | 8356.346 | 0.052 | 0.008125 | 0 |  | 5555.231 | 0.3407 | 0.008083333 | 0.462494 | 127284 | 5067.301 | 0.3592 | 0.008125 | 0
9864.119 | 0.3125 | 0.008125 | 0 |  | 8358.998 | 0.052 | 0.008125 | 0 |  | 5556.877 | 0.3407 | 0.008083333 | 0 |  | 5066.844 | 0.3592 | 0.008125 | 0
9864.485 | 0.3125 | 0.008125 | 0 |  | 8363.021 | 0.052 | 0.008125 | 0 |  | 5551.847 | 0.3407 | 0.008083333 | 0 |  | 5065.106 | 0.3592 | 0.008125 | 0
9861.833 | 0.3125 | 0.008125 | 0 |  | 8368.234 | 0.052 | 0.008125 | 0 |  | 5544.532 | 0.3407 | 0.008083333 | 0 |  | 5063.186 | 0.3592 | 0.008125 | 0
9857.627 | 0.3125 | 0.008125 | 0 |  | 8374.36 | 0.052 | 0.008125 | 0 |  | 5537.034 | 0.3407 | 0.008083333 | 0 |  | 5060.809 | 0.3592 | 0.008125 | 0
9853.329 | 0.3125 | 0.008125 | 0 |  | 8381.767 | 0.052 | 0.008125 | 0 |  | 5530.45 | 0.3407 | 0.008083333 | 0 |  | 5058.523 | 0.3592 | 0.008125 | 0
9849.397 | 0.3125 | 0.008125 | 0 |  | 8390.363 | 0.052 | 0.008125 | 0 |  | 5525.329 | 0.3407 | 0.008083333 | 0 |  | 5056.511 | 0.3592 | 0.008125 | 0
9845.831 | 0.3125 | 0.008125 | 0 |  | 8399.964 | 0.052 | 0.008125 | 0 |  | 5521.763 | 0.3407 | 0.008083333 | 0 |  | 5054.773 | 0.3592 | 0.008125 | 0
9842.356 | 0.3125 | 0.008125 | 0 |  | 8410.48 | 0.052 | 0.008125 | 0 |  | 5520.3 | 0.3407 | 0.008083333 | 0 |  | 5053.676 | 0.3592 | 0.008125 | 0
9839.613 | 0.3125 | 0.008125 | 0 |  | 8422.001 | 0.0522 | 0.008208333 | 0.7013534 | 138252 | 5520.575 | 0.3407 | 0.008083333 | 0 |  | 5053.493 | 0.3592 | 0.008125 | 0
9837.51 | 0.3125 | 0.008125 | 0 |  | 8426.756 | 0.0522 | 0.008208333 | 0 |  | 5522.129 | 0.3407 | 0.008083333 | 0 |  | 5054.316 | 0.3592 | 0.008125 | 0
9837.052 | 0.3125 | 0.008125 | 0 |  | 8424.927 | 0.0522 | 0.008208333 | 0 |  | 5524.964 | 0.3407 | 0.008083333 | 0 |  | 5056.511 | 0.3592 | 0.008125 | 0
9839.064 | 0.3125 | 0.008125 | 0 |  | 8420.447 | 0.0522 | 0.008208333 | 0 |  | 5528.621 | 0.3407 | 0.008083333 | 0 |  | 5059.711 | 0.3592 | 0.008125 | 0
9843.362 | 0.3125 | 0.008125 | 0 |  | 8415.6 | 0.0522 | 0.008208333 | 0 |  | 5533.559 | 0.3407 | 0.008083333 | 0 |  | 5063.643 | 0.3592 | 0.008125 | 0
9849.488 | 0.3125 | 0.008125 | 0 |  | 8410.663 | 0.0522 | 0.008208333 | 0 |  | 5539.137 | 0.3407 | 0.008083333 | 0 |  | 5068.764 | 0.3592 | 0.008125 | 0
9857.444 | 0.3125 | 0.008125 | 0 |  | 8406.822 | 0.0522 | 0.008208333 | 0 |  | 5545.995 | 0.3407 | 0.008083333 | 0 |  | 5075.073 | 0.3592 | 0.008125 | 0
9867.137 | 0.3125 | 0.008125 | 0 |  | 8404.262 | 0.0522 | 0.008208333 | 0 |  | 5554.042 | 0.3407 | 0.008083333 | 0 |  | 5082.114 | 0.3592 | 0.008125 | 0
9878.201 | 0.3125 | 0.008125 | 0 |  | 8402.799 | 0.0522 | 0.008208333 | 0 |  | 5563.003 | 0.3407 | 0.008083333 | 0 |  | 5090.436 | 0.3592 | 0.008125 | 0
9890.454 | 0.3127 | 0.008208333 | 0.823694 | 147036 | 8402.616 | 0.0522 | 0.008208333 | 0 |  | 5572.879 | 0.3407 | 0.008083333 | 0 |  | 5099.58 | 0.3592 | 0.008125 | 0
9899.141 | 0.3127 | 0.008208333 | 0 |  | 8403.713 | 0.0522 | 0.008208333 | 0 |  | 5584.126 | 0.3407 | 0.008083333 | 0 |  | 5107.901 | 0.3595 | 0.00825 | 0.6379676 | 66568
9900.238 | 0.3127 | 0.008208333 | 0 |  | 8406.182 | 0.0522 | 0.008208333 | 0 |  | 5595.465 | 0.341 | 0.008208333 | 0.6987244 | 90712 | 5110.735 | 0.3595 | 0.00825 | 0
9897.129 | 0.3127 | 0.008208333 | 0 |  | 8409.565 | 0.0522 | 0.008208333 | 0 |  | 5597.385 | 0.341 | 0.008208333 | 0 |  | 5110.553 | 0.3595 | 0.00825 | 0
9892.283 | 0.3127 | 0.008208333 | 0 |  | 8414.32 | 0.0522 | 0.008208333 | 0 |  | 5593.362 | 0.341 | 0.008208333 | 0 |  | 5108.724 | 0.3595 | 0.00825 | 0
9887.162 | 0.3127 | 0.008208333 | 0 |  | 8420.355 | 0.0522 | 0.008208333 | 0 |  | 5587.235 | 0.341 | 0.008208333 | 0 |  | 5106.803 | 0.3595 | 0.00825 | 0
9882.224 | 0.3127 | 0.008208333 | 0 |  | 8427.579 | 0.0522 | 0.008208333 | 0 |  | 5581.109 | 0.341 | 0.008208333 | 0 |  | 5104.792 | 0.3595 | 0.00825 | 0
9877.744 | 0.3127 | 0.008208333 | 0 |  | 8435.626 | 0.0522 | 0.008208333 | 0 |  | 5575.439 | 0.341 | 0.008208333 | 0 |  | 5103.237 | 0.3595 | 0.00825 | 0
9873.903 | 0.3127 | 0.008208333 | 0 |  | 8444.862 | 0.0522 | 0.008208333 | 0 |  | 5571.324 | 0.341 | 0.008208333 | 0 |  | 5101.5 | 0.3595 | 0.00825 | 0
9870.703 | 0.3127 | 0.008208333 | 0 |  | 8452.268 | 0.0525 | 0.008333333 | 1.056071 | 59248 | 5568.855 | 0.341 | 0.008208333 | 0 |  | 5100.403 | 0.3595 | 0.00825 | 0
9868.234 | 0.3127 | 0.008208333 | 0 |  | 8450.897 | 0.0525 | 0.008333333 | 0 |  | 5567.758 | 0.341 | 0.008208333 | 0 |  | 5100.585 | 0.3595 | 0.00825 | 0
9866.222 | 0.3127 | 0.008208333 | 0 |  | 8445.502 | 0.0525 | 0.008333333 | 0 |  | 5568.307 | 0.341 | 0.008208333 | 0 |  | 5101.591 | 0.3595 | 0.00825 | 0
9865.125 | 0.3127 | 0.008208333 | 0 |  | 8438.369 | 0.0525 | 0.008333333 | 0 |  | 5570.227 | 0.341 | 0.008208333 | 0 |  | 5104.06 | 0.3595 | 0.00825 | 0
9866.039 | 0.3127 | 0.008208333 | 0 |  | 8431.511 | 0.0525 | 0.008333333 | 0 |  | 5573.519 | 0.341 | 0.008208333 | 0 |  | 5107.169 | 0.3595 | 0.00825 | 0
9869.697 | 0.3127 | 0.008208333 | 0 |  | 8425.567 | 0.0525 | 0.008333333 | 0 |  | 5577.634 | 0.341 | 0.008208333 | 0 |  | 5111.65 | 0.3595 | 0.00825 | 0
9875.549 | 0.3127 | 0.008208333 | 0 |  | 8420.538 | 0.0525 | 0.008333333 | 0 |  | 5582.846 | 0.341 | 0.008208333 | 0 |  | 5117.045 | 0.3595 | 0.00825 | 0
9883.139 | 0.3127 | 0.008208333 | 0 |  | 8416.606 | 0.0525 | 0.008333333 | 0 |  | 5589.43 | 0.341 | 0.008208333 | 0 |  | 5123.354 | 0.3595 | 0.00825 | 0
9892.283 | 0.3127 | 0.008208333 | 0 |  | 8413.863 | 0.0525 | 0.008333333 | 0 |  | 5597.294 | 0.341 | 0.008208333 | 0 |  | 5130.67 | 0.3595 | 0.00825 | 0
9903.256 | 0.3127 | 0.008208333 | 0 |  | 8412.766 | 0.0525 | 0.008333333 | 0 |  | 5606.438 | 0.341 | 0.008208333 | 0 |  | 5138.716 | 0.3595 | 0.00825 | 0
9915.783 | 0.3127 | 0.008208333 | 0 |  | 8412.583 | 0.0525 | 0.008333333 | 0 |  | 5616.679 | 0.341 | 0.008208333 | 0 |  | 5146.489 | 0.3597 | 0.008333333 | 0.4285502 | 93276
9929.134 | 0.313 | 0.008333333 | 1.240307 | 106808 | 8413.954 | 0.0525 | 0.008333333 | 0 |  | 5627.926 | 0.3412 | 0.008291667 | 0.4685252 | 134964 | 5149.141 | 0.3597 | 0.008333333 | 0
9939.741 | 0.313 | 0.008333333 | 0 |  | 8416.515 | 0.0525 | 0.008333333 | 0 |  | 5632.59 | 0.3412 | 0.008291667 | 0 |  | 5148.501 | 0.3597 | 0.008333333 | 0
9941.935 | 0.313 | 0.008333333 | 0 |  | 8420.172 | 0.0525 | 0.008333333 | 0 |  | 5628.749 | 0.3412 | 0.008291667 | 0 |  | 5146.489 | 0.3597 | 0.008333333 | 0
9939.832 | 0.313 | 0.008333333 | 0 |  | 8425.293 | 0.0525 | 0.008333333 | 0 |  | 5621.617 | 0.3412 | 0.008291667 | 0 |  | 5144.02 | 0.3597 | 0.008333333 | 0
9936.175 | 0.313 | 0.008333333 | 0 |  | 8431.42 | 0.0525 | 0.008333333 | 0 |  | 5613.844 | 0.3412 | 0.008291667 | 0 |  | 5141.734 | 0.3597 | 0.008333333 | 0
9931.603 | 0.313 | 0.008333333 | 0 |  | 8438.552 | 0.0525 | 0.008333333 | 0 |  | 5607.261 | 0.3412 | 0.008291667 | 0 |  | 5139.265 | 0.3597 | 0.008333333 | 0
9927.122 | 0.313 | 0.008333333 | 0 |  | 8446.873 | 0.0525 | 0.008333333 | 0 |  | 5602.049 | 0.3412 | 0.008291667 | 0 |  | 5137.162 | 0.3597 | 0.008333333 | 0
9923.007 | 0.313 | 0.008333333 | 0 |  | 8456.292 | 0.0525 | 0.008333333 | 0 |  | 5598.025 | 0.3412 | 0.008291667 | 0 |  | 5135.333 | 0.3597 | 0.008333333 | 0
9919.807 | 0.313 | 0.008333333 | 0 |  | 8466.716 | 0.0525 | 0.008333333 | 0 |  | 5595.831 | 0.3412 | 0.008291667 | 0 |  | 5134.053 | 0.3597 | 0.008333333 | 0
9916.972 | 0.313 | 0.008333333 | 0 |  | 8477.14 | 0.0527 | 0.008416667 | 0.705994 | 125088 | 5595.099 | 0.3412 | 0.008291667 | 0 |  | 5133.504 | 0.3597 | 0.008333333 | 0
9914.869 | 0.313 | 0.008333333 | 0 |  | 8479.243 | 0.0527 | 0.008416667 | 0 |  | 5595.556 | 0.3412 | 0.008291667 | 0 |  | 5134.327 | 0.3597 | 0.008333333 | 0
9914.595 | 0.313 | 0.008333333 | 0 |  | 8475.951 | 0.0527 | 0.008416667 | 0 |  | 5597.659 | 0.3412 | 0.008291667 | 0 |  | 5136.248 | 0.3597 | 0.008333333 | 0
9916.881 | 0.313 | 0.008333333 | 0 |  | 8470.739 | 0.0527 | 0.008416667 | 0 |  | 5600.677 | 0.3412 | 0.008291667 | 0 |  | 5138.991 | 0.3597 | 0.008333333 | 0
9921.27 | 0.313 | 0.008333333 | 0 |  | 8465.253 | 0.0527 | 0.008416667 | 0 |  | 5605.34 | 0.3412 | 0.008291667 | 0 |  | 5143.106 | 0.3597 | 0.008333333 | 0
9927.396 | 0.313 | 0.008333333 | 0 |  | 8460.224 | 0.0527 | 0.008416667 | 0 |  | 5610.735 | 0.3412 | 0.008291667 | 0 |  | 5148.226 | 0.3597 | 0.008333333 | 0
9934.986 | 0.313 | 0.008333333 | 0 |  | 8456.292 | 0.0527 | 0.008416667 | 0 |  | 5617.502 | 0.3412 | 0.008291667 | 0 |  | 5154.353 | 0.3597 | 0.008333333 | 0
9944.404 | 0.313 | 0.008333333 | 0 |  | 8453.548 | 0.0527 | 0.008416667 | 0 |  | 5625.457 | 0.3412 | 0.008291667 | 0 |  | 5161.577 | 0.3597 | 0.008333333 | 0
9954.92 | 0.313 | 0.008333333 | 0 |  | 8451.994 | 0.0527 | 0.008416667 | 0 |  | 5634.51 | 0.3412 | 0.008291667 | 0 |  | 5169.715 | 0.3597 | 0.008333333 | 0
9966.624 | 0.313 | 0.008333333 | 0 |  | 8451.994 | 0.0527 | 0.008416667 | 0 |  | 5644.934 | 0.3412 | 0.008291667 | 0 |  | 5178.676 | 0.36 | 0.008458333 | 0.6467744 | 71688
9977.506 | 0.3132 | 0.008416667 | 0.8310054 | 130584 | 8453 | 0.0527 | 0.008416667 | 0 |  | 5656.09 | 0.3412 | 0.008291667 | 0 |  | 5186.083 | 0.36 | 0.008458333 | 0
9979.426 | 0.3132 | 0.008416667 | 0 |  | 8455.377 | 0.0527 | 0.008416667 | 0 |  | 5667.886 | 0.3415 | 0.008416667 | 0.7077485 | 94368 | 5188.277 | 0.36 | 0.008458333 | 0
9977.049 | 0.3132 | 0.008416667 | 0 |  | 8459.035 | 0.0527 | 0.008416667 | 0 |  | 5671.818 | 0.3415 | 0.008416667 | 0 |  | 5187.729 | 0.36 | 0.008458333 | 0
9972.751 | 0.3132 | 0.008416667 | 0 |  | 8463.515 | 0.0527 | 0.008416667 | 0 |  | 5668.983 | 0.3415 | 0.008416667 | 0 |  | 5185.991 | 0.36 | 0.008458333 | 0
9967.539 | 0.3132 | 0.008416667 | 0 |  | 8469.276 | 0.0527 | 0.008416667 | 0 |  | 5663.131 | 0.3415 | 0.008416667 | 0 |  | 5183.98 | 0.36 | 0.008458333 | 0
9962.235 | 0.3132 | 0.008416667 | 0 |  | 8476.317 | 0.0527 | 0.008416667 | 0 |  | 5656.913 | 0.3415 | 0.008416667 | 0 |  | 5181.602 | 0.36 | 0.008458333 | 0
9957.846 | 0.3132 | 0.008416667 | 0 |  | 8484.547 | 0.0527 | 0.008416667 | 0 |  | 5651.335 | 0.3415 | 0.008416667 | 0 |  | 5179.225 | 0.36 | 0.008458333 | 0
9953.823 | 0.3132 | 0.008416667 | 0 |  | 8493.6 | 0.0527 | 0.008416667 | 0 |  | 5646.855 | 0.3415 | 0.008416667 | 0 |  | 5177.762 | 0.36 | 0.008458333 | 0
9950.257 | 0.3132 | 0.008416667 | 0 |  | 8503.018 | 0.053 | 0.008541667 | 1.062288625 | 75344 | 5643.929 | 0.3415 | 0.008416667 | 0 |  | 5176.482 | 0.36 | 0.008458333 | 0
9947.605 | 0.3132 | 0.008416667 | 0 |  | 8504.481 | 0.053 | 0.008541667 | 0 |  | 5642.283 | 0.3415 | 0.008416667 | 0 |  | 5175.933 | 0.36 | 0.008458333 | 0
9945.136 | 0.3132 | 0.008416667 | 0 |  | 8500.275 | 0.053 | 0.008541667 | 0 |  | 5642.557 | 0.3415 | 0.008416667 | 0 |  | 5176.664 | 0.36 | 0.008458333 | 0
9943.856 | 0.3132 | 0.008416667 | 0 |  | 8493.874 | 0.053 | 0.008541667 | 0 |  | 5643.837 | 0.3415 | 0.008416667 | 0 |  | 5178.585 | 0.36 | 0.008458333 | 0
9943.764 | 0.3132 | 0.008416667 | 0 |  | 8487.016 | 0.053 | 0.008541667 | 0 |  | 5646.672 | 0.3415 | 0.008416667 | 0 |  | 5181.511 | 0.36 | 0.008458333 | 0
9946.782 | 0.3132 | 0.008416667 | 0 |  | 8480.889 | 0.053 | 0.008541667 | 0 |  | 5651.061 | 0.3415 | 0.008416667 | 0 |  | 5185.717 | 0.36 | 0.008458333 | 0
9951.811 | 0.3132 | 0.008416667 | 0 |  | 8475.586 | 0.053 | 0.008541667 | 0 |  | 5656.547 | 0.3415 | 0.008416667 | 0 |  | 5190.564 | 0.36 | 0.008458333 | 0
9958.943 | 0.3132 | 0.008416667 | 0 |  | 8471.562 | 0.053 | 0.008541667 | 0 |  | 5663.131 | 0.3415 | 0.008416667 | 0 |  | 5196.69 | 0.36 | 0.008458333 | 0
9968.088 | 0.3132 | 0.008416667 | 0 |  | 8468.911 | 0.053 | 0.008541667 | 0 |  | 5670.812 | 0.3415 | 0.008416667 | 0 |  | 5203.731 | 0.36 | 0.008458333 | 0
9978.329 | 0.3132 | 0.008416667 | 0 |  | 8467.447 | 0.053 | 0.008541667 | 0 |  | 5680.048 | 0.3415 | 0.008416667 | 0 |  | 5212.235 | 0.36 | 0.008458333 | 0
9990.125 | 0.3132 | 0.008416667 | 0 |  | 8467.173 | 0.053 | 0.008541667 | 0 |  | 5690.381 | 0.3417 | 0.0085 | 0.4737679 | 123996 | 5221.379 | 0.3602 | 0.008541667 | 0.4347339 | 109728
10002.93 | 0.3132 | 0.008416667 | 0 |  | 8468.27 | 0.053 | 0.008541667 | 0 |  | 5698.153 | 0.3417 | 0.0085 | 0 |  | 5226.134 | 0.3602 | 0.008541667 | 0
10016.09 | 0.3135 | 0.008541667 | 1.251189 | 105280 | 8470.556 | 0.053 | 0.008541667 | 0 |  | 5695.593 | 0.3417 | 0.0085 | 0 |  | 5226.591 | 0.3602 | 0.008541667 | 0
10022.31 | 0.3135 | 0.008541667 | 0 |  | 8474.306 | 0.053 | 0.008541667 | 0 |  | 5688.46 | 0.3417 | 0.0085 | 0 |  | 5225.128 | 0.3602 | 0.008541667 | 0
10022.22 | 0.3135 | 0.008541667 | 0 |  | 8479.152 | 0.053 | 0.008541667 | 0 |  | 5680.139 | 0.3417 | 0.0085 | 0 |  | 5222.751 | 0.3602 | 0.008541667 | 0
10019.11 | 0.3135 | 0.008541667 | 0 |  | 8484.913 | 0.053 | 0.008541667 | 0 |  | 5672.184 | 0.3417 | 0.0085 | 0 |  | 5220.739 | 0.3602 | 0.008541667 | 0
10015.09 | 0.3135 | 0.008541667 | 0 |  | 8491.862 | 0.053 | 0.008541667 | 0 |  | 5665.509 | 0.3417 | 0.0085 | 0 |  | 5218.453 | 0.3602 | 0.008541667 | 0
10010.79 | 0.3135 | 0.008541667 | 0 |  | 8500 | 0.053 | 0.008541667 | 0 |  | 5659.931 | 0.3417 | 0.0085 | 0 |  | 5216.35 | 0.3602 | 0.008541667 | 0
10006.86 | 0.3135 | 0.008541667 | 0 |  | 8509.145 | 0.053 | 0.008541667 | 0 |  | 5656.822 | 0.3417 | 0.0085 | 0 |  | 5214.521 | 0.3602 | 0.008541667 | 0
10003.57 | 0.3135 | 0.008541667 | 0 |  | 8519.386 | 0.053 | 0.008541667 | 0 |  | 5654.901 | 0.3417 | 0.0085 | 0 |  | 5212.692 | 0.3602 | 0.008541667 | 0
10000.91 | 0.3135 | 0.008541667 | 0 |  | 8530.359 | 0.0532 | 0.008625 | 0.710406 | 131676 | 5654.81 | 0.3417 | 0.0085 | 0 |  | 5211.595 | 0.3602 | 0.008541667 | 0
9998.995 | 0.3135 | 0.008541667 | 0 |  | 8535.297 | 0.0532 | 0.008625 | 0 |  | 5656.09 | 0.3417 | 0.0085 | 0 |  | 5211.961 | 0.3602 | 0.008541667 | 0
9998.537 | 0.3135 | 0.008541667 | 0 |  | 8533.468 | 0.0532 | 0.008625 | 0 |  | 5658.742 | 0.3417 | 0.0085 | 0 |  | 5213.698 | 0.3602 | 0.008541667 | 0
10000.27 | 0.3135 | 0.008541667 | 0 |  | 8529.079 | 0.0532 | 0.008625 | 0 |  | 5662.491 | 0.3417 | 0.0085 | 0 |  | 5216.35 | 0.3602 | 0.008541667 | 0
10004.3 | 0.3135 | 0.008541667 | 0 |  | 8523.867 | 0.0532 | 0.008625 | 0 |  | 5667.52 | 0.3417 | 0.0085 | 0 |  | 5220.373 | 0.3602 | 0.008541667 | 0
10010.24 | 0.3135 | 0.008541667 | 0 |  | 8518.929 | 0.0532 | 0.008625 | 0 |  | 5673.373 | 0.3417 | 0.0085 | 0 |  | 5225.677 | 0.3602 | 0.008541667 | 0
10017.74 | 0.3135 | 0.008541667 | 0 |  | 8514.631 | 0.0532 | 0.008625 | 0 |  | 5679.956 | 0.3417 | 0.0085 | 0 |  | 5231.621 | 0.3602 | 0.008541667 | 0
10026.88 | 0.3135 | 0.008541667 | 0 |  | 8511.522 | 0.0532 | 0.008625 | 0 |  | 5688.003 | 0.3417 | 0.0085 | 0 |  | 5238.479 | 0.3602 | 0.008541667 | 0
10037.67 | 0.3135 | 0.008541667 | 0 |  | 8509.876 | 0.0532 | 0.008625 | 0 |  | 5697.239 | 0.3417 | 0.0085 | 0 |  | 5246.434 | 0.3602 | 0.008541667 | 0
10049.47 | 0.3137 | 0.008625 | 0.8369642 | 141600 | 8509.145 | 0.0532 | 0.008625 | 0 |  | 5707.572 | 0.3417 | 0.0085 | 0 |  | 5255.304 | 0.3602 | 0.008541667 | 0
10056.15 | 0.3137 | 0.008625 | 0 |  | 8509.968 | 0.0532 | 0.008625 | 0 |  | 5719.185 | 0.3417 | 0.0085 | 0 |  | 5265.088 | 0.3605 | 0.008666667 | 0.6575245 | 78272
10055.51 | 0.3137 | 0.008625 | 0 |  | 8511.888 | 0.0532 | 0.008625 | 0 |  | 5731.895 | 0.342 | 0.008625 | 0.7156925 | 101680 | 5271.58 | 0.3605 | 0.008666667 | 0
10051.48 | 0.3137 | 0.008625 | 0 |  | 8515.18 | 0.0532 | 0.008625 | 0 |  | 5739.027 | 0.342 | 0.008625 | 0 |  | 5273.501 | 0.3605 | 0.008666667 | 0
10046.36 | 0.3137 | 0.008625 | 0 |  | 8519.569 | 0.0532 | 0.008625 | 0 |  | 5737.564 | 0.342 | 0.008625 | 0 |  | 5272.678 | 0.3605 | 0.008666667 | 0
10041.06 | 0.3137 | 0.008625 | 0 |  | 8525.238 | 0.0532 | 0.008625 | 0 |  | 5732.809 | 0.342 | 0.008625 | 0 |  | 5270.94 | 0.3605 | 0.008666667 | 0
10035.94 | 0.3137 | 0.008625 | 0 |  | 8531.731 | 0.0532 | 0.008625 | 0 |  | 5727.414 | 0.342 | 0.008625 | 0 |  | 5269.02 | 0.3605 | 0.008666667 | 0
10031.36 | 0.3137 | 0.008625 | 0 |  | 8539.503 | 0.0532 | 0.008625 | 0 |  | 5722.202 | 0.342 | 0.008625 | 0 |  | 5267.1 | 0.3605 | 0.008666667 | 0
10027.25 | 0.3137 | 0.008625 | 0 |  | 8548.556 | 0.0532 | 0.008625 | 0 |  | 5718.27 | 0.342 | 0.008625 | 0 |  | 5265.637 | 0.3605 | 0.008666667 | 0
10023.87 | 0.3137 | 0.008625 | 0 |  | 8558.706 | 0.0535 | 0.00875 | 1.069203875 | 81200 | 5716.167 | 0.342 | 0.008625 | 0 |  | 5265.179 | 0.3605 | 0.008666667 | 0
10020.94 | 0.3137 | 0.008625 | 0 |  | 8563.461 | 0.0535 | 0.00875 | 0 |  | 5714.704 | 0.342 | 0.008625 | 0 |  | 5266.094 | 0.3605 | 0.008666667 | 0
10019.11 | 0.3137 | 0.008625 | 0 |  | 8561.175 | 0.0535 | 0.00875 | 0 |  | 5714.978 | 0.342 | 0.008625 | 0 |  | 5267.74 | 0.3605 | 0.008666667 | 0
10017.92 | 0.3137 | 0.008625 | 0 |  | 8555.231 | 0.0535 | 0.00875 | 0 |  | 5716.624 | 0.342 | 0.008625 | 0 |  | 5270.483 | 0.3605 | 0.008666667 | 0
10018.11 | 0.3137 | 0.008625 | 0 |  | 8548.556 | 0.0535 | 0.00875 | 0 |  | 5719.367 | 0.342 | 0.008625 | 0 |  | 5274.506 | 0.3605 | 0.008666667 | 0
10020.94 | 0.3137 | 0.008625 | 0 |  | 8542.338 | 0.0535 | 0.00875 | 0 |  | 5723.665 | 0.342 | 0.008625 | 0 |  | 5279.353 | 0.3605 | 0.008666667 | 0
10026.06 | 0.3137 | 0.008625 | 0 |  | 8537.034 | 0.0535 | 0.00875 | 0 |  | 5729.335 | 0.342 | 0.008625 | 0 |  | 5285.388 | 0.3605 | 0.008666667 | 0
10033.47 | 0.3137 | 0.008625 | 0 |  | 8532.828 | 0.0535 | 0.00875 | 0 |  | 5736.65 | 0.342 | 0.008625 | 0 |  | 5292.612 | 0.3605 | 0.008666667 | 0
10042.61 | 0.3137 | 0.008625 | 0 |  | 8529.719 | 0.0535 | 0.00875 | 0 |  | 5744.605 | 0.342 | 0.008625 | 0 |  | 5300.567 | 0.3605 | 0.008666667 | 0
10053.31 | 0.3137 | 0.008625 | 0 |  | 8528.073 | 0.0535 | 0.00875 | 0 |  | 5753.932 | 0.342 | 0.008625 | 0 |  | 5309.254 | 0.3607 | 0.00875 | 0.4420759 | 104244
10065.38 | 0.3137 | 0.008625 | 0 |  | 8527.707 | 0.0535 | 0.00875 | 0 |  | 5764.265 | 0.3422 | 0.008708333 | 0.4799249 | 123996 | 5315.838 | 0.3607 | 0.00875 | 0
10078.37 | 0.3137 | 0.008625 | 0 |  | 8528.439 | 0.0535 | 0.00875 | 0 |  | 5767.283 | 0.3422 | 0.008708333 | 0 |  | 5317.392 | 0.3607 | 0.00875 | 0
10091.26 | 0.314 | 0.00875 | 1.260602 | 103120 | 8530.359 | 0.0535 | 0.00875 | 0 |  | 5762.162 | 0.3422 | 0.008708333 | 0 |  | 5316.204 | 0.3607 | 0.00875 | 0
10095.56 | 0.314 | 0.00875 | 0 |  | 8533.742 | 0.0535 | 0.00875 | 0 |  | 5753.841 | 0.3422 | 0.008708333 | 0 |  | 5313.552 | 0.3607 | 0.00875 | 0
10094.55 | 0.314 | 0.00875 | 0 |  | 8537.857 | 0.0535 | 0.00875 | 0 |  | 5744.971 | 0.3422 | 0.008708333 | 0 |  | 5311.174 | 0.3607 | 0.00875 | 0
10090.89 | 0.314 | 0.00875 | 0 |  | 8543.618 | 0.0535 | 0.00875 | 0 |  | 5737.473 | 0.3422 | 0.008708333 | 0 |  | 5308.614 | 0.3607 | 0.00875 | 0
10086.5 | 0.314 | 0.00875 | 0 |  | 8550.11 | 0.0535 | 0.00875 | 0 |  | 5731.255 | 0.3422 | 0.008708333 | 0 |  | 5305.871 | 0.3607 | 0.00875 | 0
10082.3 | 0.314 | 0.00875 | 0 |  | 8557.791 | 0.0535 | 0.00875 | 0 |  | 5726.866 | 0.3422 | 0.008708333 | 0 |  | 5303.859 | 0.3607 | 0.00875 | 0
10078.27 | 0.314 | 0.00875 | 0 |  | 8566.753 | 0.0535 | 0.00875 | 0 |  | 5724.488 | 0.3422 | 0.008708333 | 0 |  | 5302.305 | 0.3607 | 0.00875 | 0
10074.43 | 0.314 | 0.00875 | 0 |  | 8577.085 | 0.0535 | 0.00875 | 0 |  | 5723.025 | 0.3422 | 0.008708333 | 0 |  | 5300.933 | 0.3607 | 0.00875 | 0
10071.51 | 0.314 | 0.00875 | 0 |  | 8588.058 | 0.0537 | 0.008833333 | 0.7152143 | 131676 | 5723.299 | 0.3422 | 0.008708333 | 0 |  | 5300.201 | 0.3607 | 0.00875 | 0
10069.22 | 0.314 | 0.00875 | 0 |  | 8595.008 | 0.0537 | 0.008833333 | 0 |  | 5725.311 | 0.3422 | 0.008708333 | 0 |  | 5301.116 | 0.3607 | 0.00875 | 0
10067.94 | 0.314 | 0.00875 | 0 |  | 8593.819 | 0.0537 | 0.008833333 | 0 |  | 5728.329 | 0.3422 | 0.008708333 | 0 |  | 5303.31 | 0.3607 | 0.00875 | 0
10068.95 | 0.314 | 0.00875 | 0 |  | 8589.613 | 0.0537 | 0.008833333 | 0 |  | 5732.352 | 0.3422 | 0.008708333 | 0 |  | 5307.06 | 0.3607 | 0.00875 | 0
10072.33 | 0.314 | 0.00875 | 0 |  | 8584.218 | 0.0537 | 0.008833333 | 0 |  | 5737.747 | 0.3422 | 0.008708333 | 0 |  | 5311.906 | 0.3607 | 0.00875 | 0
10077.82 | 0.314 | 0.00875 | 0 |  | 8579.097 | 0.0537 | 0.008833333 | 0 |  | 5743.782 | 0.3422 | 0.008708333 | 0 |  | 5317.392 | 0.3607 | 0.00875 | 0
10085.04 | 0.314 | 0.00875 | 0 |  | 8574.891 | 0.0537 | 0.008833333 | 0 |  | 5751.189 | 0.3422 | 0.008708333 | 0 |  | 5324.068 | 0.3607 | 0.00875 | 0
10093.73 | 0.314 | 0.00875 | 0 |  | 8571.416 | 0.0537 | 0.008833333 | 0 |  | 5759.419 | 0.3422 | 0.008708333 | 0 |  | 5331.566 | 0.3607 | 0.00875 | 0
10103.88 | 0.314 | 0.00875 | 0 |  | 8569.404 | 0.0537 | 0.008833333 | 0 |  | 5768.746 | 0.3422 | 0.008708333 | 0 |  | 5340.344 | 0.3607 | 0.00875 | 0
10115.58 | 0.314 | 0.00875 | 0 |  | 8568.764 | 0.0537 | 0.008833333 | 0 |  | 5779.719 | 0.3422 | 0.008708333 | 0 |  | 5349.854 | 0.3607 | 0.00875 | 0
10127.65 | 0.3142 | 0.008833333 | 0.8434679 | 144840 | 8569.221 | 0.0537 | 0.008833333 | 0 |  | 5791.606 | 0.3425 | 0.008833333 | 0.7232078 | 95096 | 5359.547 | 0.361 | 0.008875 | 0.6693376 | 77544
10131.58 | 0.3142 | 0.008833333 | 0 |  | 8570.867 | 0.0537 | 0.008833333 | 0 |  | 5798.281 | 0.3425 | 0.008833333 | 0 |  | 5363.753 | 0.361 | 0.008875 | 0
10129.94 | 0.3142 | 0.008833333 | 0 |  | 8573.793 | 0.0537 | 0.008833333 | 0 |  | 5795.904 | 0.3425 | 0.008833333 | 0 |  | 5363.844 | 0.361 | 0.008875 | 0
10125.46 | 0.3142 | 0.008833333 | 0 |  | 8577.908 | 0.0537 | 0.008833333 | 0 |  | 5789.411 | 0.3425 | 0.008833333 | 0 |  | 5362.473 | 0.361 | 0.008875 | 0
10120.06 | 0.3142 | 0.008833333 | 0 |  | 8583.395 | 0.0537 | 0.008833333 | 0 |  | 5782.279 | 0.3425 | 0.008833333 | 0 |  | 5360.278 | 0.361 | 0.008875 | 0
10114.58 | 0.3142 | 0.008833333 | 0 |  | 8589.887 | 0.0537 | 0.008833333 | 0 |  | 5775.878 | 0.3425 | 0.008833333 | 0 |  | 5357.901 | 0.361 | 0.008875 | 0
10109.91 | 0.3142 | 0.008833333 | 0 |  | 8597.66 | 0.0537 | 0.008833333 | 0 |  | 5770.666 | 0.3425 | 0.008833333 | 0 |  | 5355.98 | 0.361 | 0.008875 | 0
10105.89 | 0.3142 | 0.008833333 | 0 |  | 8606.438 | 0.0537 | 0.008833333 | 0 |  | 5766.825 | 0.3425 | 0.008833333 | 0 |  | 5354.06 | 0.361 | 0.008875 | 0
10102.41 | 0.3142 | 0.008833333 | 0 |  | 8615.674 | 0.054 | 0.008958333 | 1.076382 | 73888 | 5764.631 | 0.3425 | 0.008833333 | 0 |  | 5352.689 | 0.361 | 0.008875 | 0
10099.76 | 0.3142 | 0.008833333 | 0 |  | 8617.137 | 0.054 | 0.008958333 | 0 |  | 5763.716 | 0.3425 | 0.008833333 | 0 |  | 5352.506 | 0.361 | 0.008875 | 0
10097.29 | 0.3142 | 0.008833333 | 0 |  | 8612.656 | 0.054 | 0.008958333 | 0 |  | 5764.448 | 0.3425 | 0.008833333 | 0 |  | 5353.42 | 0.361 | 0.008875 | 0
10095.56 | 0.3142 | 0.008833333 | 0 |  | 8605.524 | 0.054 | 0.008958333 | 0 |  | 5766.368 | 0.3425 | 0.008833333 | 0 |  | 5355.523 | 0.361 | 0.008875 | 0
10095.01 | 0.3142 | 0.008833333 | 0 |  | 8598.208 | 0.054 | 0.008958333 | 0 |  | 5769.477 | 0.3425 | 0.008833333 | 0 |  | 5358.724 | 0.361 | 0.008875 | 0
10096.75 | 0.3142 | 0.008833333 | 0 |  | 8591.533 | 0.054 | 0.008958333 | 0 |  | 5774.232 | 0.3425 | 0.008833333 | 0 |  | 5363.021 | 0.361 | 0.008875 | 0
10101.5 | 0.3142 | 0.008833333 | 0 |  | 8585.955 | 0.054 | 0.008958333 | 0 |  | 5780.084 | 0.3425 | 0.008833333 | 0 |  | 5368.599 | 0.361 | 0.008875 | 0
10108.45 | 0.3142 | 0.008833333 | 0 |  | 8581.292 | 0.054 | 0.008958333 | 0 |  | 5787.125 | 0.3425 | 0.008833333 | 0 |  | 5375.183 | 0.361 | 0.008875 | 0
10117.23 | 0.3142 | 0.008833333 | 0 |  | 8577.817 | 0.054 | 0.008958333 | 0 |  | 5795.538 | 0.3425 | 0.008833333 | 0 |  | 5382.59 | 0.361 | 0.008875 | 0
10127.19 | 0.3142 | 0.008833333 | 0 |  | 8576.08 | 0.054 | 0.008958333 | 0 |  | 5804.865 | 0.3425 | 0.008833333 | 0 |  | 5391.002 | 0.361 | 0.008875 | 0
10138.72 | 0.3142 | 0.008833333 | 0 |  | 8575.531 | 0.054 | 0.008958333 | 0 |  | 5815.106 | 0.3425 | 0.008833333 | 0 |  | 5398.501 | 0.3612 | 0.008958333 | 0.4495626 | 89988
10151.61 | 0.3142 | 0.008833333 | 0 |  | 8576.537 | 0.054 | 0.008958333 | 0 |  | 5824.891 | 0.3427 | 0.008916667 | 0.4849999 | 117420 | 5400.97 | 0.3612 | 0.008958333 | 0
10165.23 | 0.3145 | 0.008958333 | 1.269803 | 108960 | 8578.366 | 0.054 | 0.008958333 | 0 |  | 5824.982 | 0.3427 | 0.008916667 | 0 |  | 5400.147 | 0.3612 | 0.008958333 | 0
10171.54 | 0.3145 | 0.008958333 | 0 |  | 8581.657 | 0.054 | 0.008958333 | 0 |  | 5819.13 | 0.3427 | 0.008916667 | 0 |  | 5397.952 | 0.3612 | 0.008958333 | 0
10171.27 | 0.3145 | 0.008958333 | 0 |  | 8585.681 | 0.054 | 0.008958333 | 0 |  | 5811.266 | 0.3427 | 0.008916667 | 0 |  | 5395.483 | 0.3612 | 0.008958333 | 0
10168.16 | 0.3145 | 0.008958333 | 0 |  | 8591.35 | 0.054 | 0.008958333 | 0 |  | 5803.493 | 0.3427 | 0.008916667 | 0 |  | 5393.106 | 0.3612 | 0.008958333 | 0
10163.86 | 0.3145 | 0.008958333 | 0 |  | 8598.025 | 0.054 | 0.008958333 | 0 |  | 5796.727 | 0.3427 | 0.008916667 | 0 |  | 5390.82 | 0.3612 | 0.008958333 | 0
10158.92 | 0.3145 | 0.008958333 | 0 |  | 8605.798 | 0.054 | 0.008958333 | 0 |  | 5791.332 | 0.3427 | 0.008916667 | 0 |  | 5388.716 | 0.3612 | 0.008958333 | 0
10154.54 | 0.3145 | 0.008958333 | 0 |  | 8614.302 | 0.054 | 0.008958333 | 0 |  | 5787.674 | 0.3427 | 0.008916667 | 0 |  | 5386.796 | 0.3612 | 0.008958333 | 0
10150.7 | 0.3145 | 0.008958333 | 0 |  | 8624.543 | 0.054 | 0.008958333 | 0 |  | 5786.028 | 0.3427 | 0.008916667 | 0 |  | 5384.784 | 0.3612 | 0.008958333 | 0
10147.68 | 0.3145 | 0.008958333 | 0 |  | 8635.699 | 0.054 | 0.008958333 | 0 |  | 5785.571 | 0.3427 | 0.008916667 | 0 |  | 5383.779 | 0.3612 | 0.008958333 | 0
10144.84 | 0.3145 | 0.008958333 | 0 |  | 8645.941 | 0.0542 | 0.009041667 | 0.7200683 | 122904 | 5786.394 | 0.3427 | 0.008916667 | 0 |  | 5383.961 | 0.3612 | 0.008958333 | 0
10143.29 | 0.3145 | 0.008958333 | 0 |  | 8647.586 | 0.0542 | 0.009041667 | 0 |  | 5788.314 | 0.3427 | 0.008916667 | 0 |  | 5385.607 | 0.3612 | 0.008958333 | 0
10143.93 | 0.3145 | 0.008958333 | 0 |  | 8644.569 | 0.0542 | 0.009041667 | 0 |  | 5791.606 | 0.3427 | 0.008916667 | 0 |  | 5388.351 | 0.3612 | 0.008958333 | 0
10146.76 | 0.3145 | 0.008958333 | 0 |  | 8639.723 | 0.0542 | 0.009041667 | 0 |  | 5796.087 | 0.3427 | 0.008916667 | 0 |  | 5392.557 | 0.3612 | 0.008958333 | 0
10151.98 | 0.3145 | 0.008958333 | 0 |  | 8634.785 | 0.0542 | 0.009041667 | 0 |  | 5801.847 | 0.3427 | 0.008916667 | 0 |  | 5397.769 | 0.3612 | 0.008958333 | 0
10158.47 | 0.3145 | 0.008958333 | 0 |  | 8630.213 | 0.0542 | 0.009041667 | 0 |  | 5808.431 | 0.3427 | 0.008916667 | 0 |  | 5404.261 | 0.3612 | 0.008958333 | 0
10167.25 | 0.3145 | 0.008958333 | 0 |  | 8626.829 | 0.0542 | 0.009041667 | 0 |  | 5816.569 | 0.3427 | 0.008916667 | 0 |  | 5411.394 | 0.3612 | 0.008958333 | 0
10176.85 | 0.3145 | 0.008958333 | 0 |  | 8624.818 | 0.0542 | 0.009041667 | 0 |  | 5825.805 | 0.3427 | 0.008916667 | 0 |  | 5419.715 | 0.3612 | 0.008958333 | 0
10187.82 | 0.3145 | 0.008958333 | 0 |  | 8623.72 | 0.0542 | 0.009041667 | 0 |  | 5836.138 | 0.3427 | 0.008916667 | 0 |  | 5429.133 | 0.3612 | 0.008958333 | 0
10199.25 | 0.3147 | 0.009041667 | 0.8494612 | 137160 | 8623.995 | 0.0542 | 0.009041667 | 0 |  | 5847.659 | 0.3427 | 0.008916667 | 0 |  | 5439.466 | 0.3615 | 0.009083333 | 0.6792874 | 82664
10202.91 | 0.3147 | 0.009041667 | 0 |  | 8625.275 | 0.0542 | 0.009041667 | 0 |  | 5859.547 | 0.343 | 0.009041667 | 0.7317004 | 95104 | 5445.501 | 0.3615 | 0.009083333 | 0
10200.9 | 0.3147 | 0.009041667 | 0 |  | 8628.201 | 0.0542 | 0.009041667 | 0 |  | 5861.558 | 0.343 | 0.009041667 | 0 |  | 5446.69 | 0.3615 | 0.009083333 | 0
10196.42 | 0.3147 | 0.009041667 | 0 |  | 8632.041 | 0.0542 | 0.009041667 | 0 |  | 5857.169 | 0.343 | 0.009041667 | 0 |  | 5445.776 | 0.3615 | 0.009083333 | 0
10190.93 | 0.3147 | 0.009041667 | 0 |  | 8637.619 | 0.0542 | 0.009041667 | 0 |  | 5850.585 | 0.343 | 0.009041667 | 0 |  | 5443.855 | 0.3615 | 0.009083333 | 0
10185.63 | 0.3147 | 0.009041667 | 0 |  | 8643.837 | 0.0542 | 0.009041667 | 0 |  | 5844.002 | 0.343 | 0.009041667 | 0 |  | 5441.752 | 0.3615 | 0.009083333 | 0
10180.69 | 0.3147 | 0.009041667 | 0 |  | 8651.061 | 0.0542 | 0.009041667 | 0 |  | 5838.241 | 0.343 | 0.009041667 | 0 |  | 5439.466 | 0.3615 | 0.009083333 | 0
10176.39 | 0.3147 | 0.009041667 | 0 |  | 8659.931 | 0.0542 | 0.009041667 | 0 |  | 5833.577 | 0.343 | 0.009041667 | 0 |  | 5437.455 | 0.3615 | 0.009083333 | 0
10172.55 | 0.3147 | 0.009041667 | 0 |  | 8669.624 | 0.0545 | 0.009166667 | 1.083097 | 77544 | 5830.377 | 0.343 | 0.009041667 | 0 |  | 5436.083 | 0.3615 | 0.009083333 | 0
10169.9 | 0.3147 | 0.009041667 | 0 |  | 8674.013 | 0.0545 | 0.009166667 | 0 |  | 5828.274 | 0.343 | 0.009041667 | 0 |  | 5435.9 | 0.3615 | 0.009083333 | 0
10167.34 | 0.3147 | 0.009041667 | 0 |  | 8670.721 | 0.0545 | 0.009166667 | 0 |  | 5828.091 | 0.343 | 0.009041667 | 0 |  | 5437.272 | 0.3615 | 0.009083333 | 0
10165.78 | 0.3147 | 0.009041667 | 0 |  | 8664.686 | 0.0545 | 0.009166667 | 0 |  | 5829.005 | 0.343 | 0.009041667 | 0 |  | 5439.466 | 0.3615 | 0.009083333 | 0
10165.33 | 0.3147 | 0.009041667 | 0 |  | 8657.736 | 0.0545 | 0.009166667 | 0 |  | 5832.023 | 0.343 | 0.009041667 | 0 |  | 5442.575 | 0.3615 | 0.009083333 | 0
10166.79 | 0.3147 | 0.009041667 | 0 |  | 8650.97 | 0.0545 | 0.009166667 | 0 |  | 5835.955 | 0.343 | 0.009041667 | 0 |  | 5446.964 | 0.3615 | 0.009083333 | 0
10170.72 | 0.3147 | 0.009041667 | 0 |  | 8644.843 | 0.0545 | 0.009166667 | 0 |  | 5841.076 | 0.343 | 0.009041667 | 0 |  | 5452.359 | 0.3615 | 0.009083333 | 0
10177.3 | 0.3147 | 0.009041667 | 0 |  | 8639.723 | 0.0545 | 0.009166667 | 0 |  | 5847.476 | 0.343 | 0.009041667 | 0 |  | 5459.035 | 0.3615 | 0.009083333 | 0
10185.53 | 0.3147 | 0.009041667 | 0 |  | 8636.339 | 0.0545 | 0.009166667 | 0 |  | 5855.158 | 0.343 | 0.009041667 | 0 |  | 5466.99 | 0.3615 | 0.009083333 | 0
10195.04 | 0.3147 | 0.009041667 | 0 |  | 8634.145 | 0.0545 | 0.009166667 | 0 |  | 5864.21 | 0.343 | 0.009041667 | 0 |  | 5475.585 | 0.3615 | 0.009083333 | 0
10206.2 | 0.3147 | 0.009041667 | 0 |  | 8633.596 | 0.0545 | 0.009166667 | 0 |  | 5874.543 | 0.343 | 0.009041667 | 0 |  | 5483.541 | 0.3617 | 0.009166667 | 0.4566303 | 95472
10218.73 | 0.3147 | 0.009041667 | 0 |  | 8634.327 | 0.0545 | 0.009166667 | 0 |  | 5885.699 | 0.3432 | 0.009125 | 0.4900101 | 133872 | 5485.644 | 0.3617 | 0.009166667 | 0
10232.44 | 0.315 | 0.009166667 | 1.278198 | 109680 | 8636.065 | 0.0545 | 0.009166667 | 0 |  | 5888.716 | 0.3432 | 0.009125 | 0 |  | 5484.73 | 0.3617 | 0.009166667 | 0
10242.59 | 0.315 | 0.009166667 | 0 |  | 8639.082 | 0.0545 | 0.009166667 | 0 |  | 5883.596 | 0.3432 | 0.009125 | 0 |  | 5482.626 | 0.3617 | 0.009166667 | 0
10244.7 | 0.315 | 0.009166667 | 0 |  | 8643.014 | 0.0545 | 0.009166667 | 0 |  | 5875.457 | 0.3432 | 0.009125 | 0 |  | 5480.066 | 0.3617 | 0.009166667 | 0
10242.5 | 0.315 | 0.009166667 | 0 |  | 8648.135 | 0.0545 | 0.009166667 | 0 |  | 5867.045 | 0.3432 | 0.009125 | 0 |  | 5477.597 | 0.3617 | 0.009166667 | 0
10238.75 | 0.315 | 0.009166667 | 0 |  | 8654.627 | 0.0545 | 0.009166667 | 0 |  | 5859.638 | 0.3432 | 0.009125 | 0 |  | 5475.403 | 0.3617 | 0.009166667 | 0
10234.46 | 0.315 | 0.009166667 | 0 |  | 8662.034 | 0.0545 | 0.009166667 | 0 |  | 5854.152 | 0.3432 | 0.009125 | 0 |  | 5473.482 | 0.3617 | 0.009166667 | 0
10230.16 | 0.315 | 0.009166667 | 0 |  | 8670.721 | 0.0545 | 0.009166667 | 0 |  | 5850.037 | 0.3432 | 0.009125 | 0 |  | 5471.471 | 0.3617 | 0.009166667 | 0
10226.5 | 0.315 | 0.009166667 | 0 |  | 8680.414 | 0.0545 | 0.009166667 | 0 |  | 5847.476 | 0.3432 | 0.009125 | 0 |  | 5469.733 | 0.3617 | 0.009166667 | 0
10223.57 | 0.315 | 0.009166667 | 0 |  | 8691.112 | 0.0545 | 0.009166667 | 0 |  | 5846.379 | 0.3432 | 0.009125 | 0 |  | 5468.362 | 0.3617 | 0.009166667 | 0
10221.29 | 0.315 | 0.009166667 | 0 |  | 8700.622 | 0.0547 | 0.00925 | 0.7246556 | 114120 | 5846.745 | 0.3432 | 0.009125 | 0 |  | 5468.819 | 0.3617 | 0.009166667 | 0
10221.01 | 0.315 | 0.009166667 | 0 |  | 8701.628 | 0.0547 | 0.00925 | 0 |  | 5848.482 | 0.3432 | 0.009125 | 0 |  | 5470.373 | 0.3617 | 0.009166667 | 0
10222.75 | 0.315 | 0.009166667 | 0 |  | 8698.062 | 0.0547 | 0.00925 | 0 |  | 5851.591 | 0.3432 | 0.009125 | 0 |  | 5473.391 | 0.3617 | 0.009166667 | 0
10226.68 | 0.315 | 0.009166667 | 0 |  | 8692.941 | 0.0547 | 0.00925 | 0 |  | 5855.889 | 0.3432 | 0.009125 | 0 |  | 5477.414 | 0.3617 | 0.009166667 | 0
10232.26 | 0.315 | 0.009166667 | 0 |  | 8687.638 | 0.0547 | 0.00925 | 0 |  | 5861.193 | 0.3432 | 0.009125 | 0 |  | 5482.901 | 0.3617 | 0.009166667 | 0
10239.39 | 0.315 | 0.009166667 | 0 |  | 8682.791 | 0.0547 | 0.00925 | 0 |  | 5867.959 | 0.3432 | 0.009125 | 0 |  | 5489.027 | 0.3617 | 0.009166667 | 0
10248.17 | 0.315 | 0.009166667 | 0 |  | 8679.408 | 0.0547 | 0.00925 | 0 |  | 5875.915 | 0.3432 | 0.009125 | 0 |  | 5496.343 | 0.3617 | 0.009166667 | 0
10258.78 | 0.315 | 0.009166667 | 0 |  | 8677.03 | 0.0547 | 0.00925 | 0 |  | 5885.059 | 0.3432 | 0.009125 | 0 |  | 5504.755 | 0.3617 | 0.009166667 | 0
10270.3 | 0.315 | 0.009166667 | 0 |  | 8675.842 | 0.0547 | 0.00925 | 0 |  | 5895.392 | 0.3432 | 0.009125 | 0 |  | 5514.174 | 0.3617 | 0.009166667 | 0
10280.63 | 0.3152 | 0.00925 | 0.8562887 | 123960 | 8676.025 | 0.0547 | 0.00925 | 0 |  | 5906.822 | 0.3432 | 0.009125 | 0 |  | 5523.683 | 0.362 | 0.009291667 | 0.6898661 | 76072
10282.64 | 0.3152 | 0.00925 | 0 |  | 8677.213 | 0.0547 | 0.00925 | 0 |  | 5919.349 | 0.3435 | 0.00925 | 0.7391357 | 100216 | 5527.524 | 0.362 | 0.009291667 | 0
10279.9 | 0.3152 | 0.00925 | 0 |  | 8679.774 | 0.0547 | 0.00925 | 0 |  | 5925.476 | 0.3435 | 0.00925 | 0 |  | 5527.433 | 0.362 | 0.009291667 | 0
10275.24 | 0.3152 | 0.00925 | 0 |  | 8683.706 | 0.0547 | 0.00925 | 0 |  | 5922.55 | 0.3435 | 0.00925 | 0 |  | 5525.512 | 0.362 | 0.009291667 | 0
10269.39 | 0.3152 | 0.00925 | 0 |  | 8688.552 | 0.0547 | 0.00925 | 0 |  | 5916.515 | 0.3435 | 0.00925 | 0 |  | 5523.318 | 0.362 | 0.009291667 | 0
10263.72 | 0.3152 | 0.00925 | 0 |  | 8694.77 | 0.0547 | 0.00925 | 0 |  | 5909.565 | 0.3435 | 0.00925 | 0 |  | 5520.757 | 0.362 | 0.009291667 | 0
10259.05 | 0.3152 | 0.00925 | 0 |  | 8702.085 | 0.0547 | 0.00925 | 0 |  | 5903.256 | 0.3435 | 0.00925 | 0 |  | 5518.38 | 0.362 | 0.009291667 | 0
10254.39 | 0.3152 | 0.00925 | 0 |  | 8710.498 | 0.0547 | 0.00925 | 0 |  | 5897.952 | 0.3435 | 0.00925 | 0 |  | 5516.094 | 0.362 | 0.009291667 | 0
10250.82 | 0.3152 | 0.00925 | 0 |  | 8720.191 | 0.055 | 0.009375 | 1.089418 | 77544 | 5894.111 | 0.3435 | 0.00925 | 0 |  | 5514.174 | 0.362 | 0.009291667 | 0
10247.81 | 0.3152 | 0.00925 | 0 |  | 8727.689 | 0.055 | 0.009375 | 0 |  | 5892.191 | 0.3435 | 0.00925 | 0 |  | 5513.168 | 0.362 | 0.009291667 | 0
10245.61 | 0.3152 | 0.00925 | 0 |  | 8725.951 | 0.055 | 0.009375 | 0 |  | 5891.551 | 0.3435 | 0.00925 | 0 |  | 5513.716 | 0.362 | 0.009291667 | 0
10244.24 | 0.3152 | 0.00925 | 0 |  | 8720.465 | 0.055 | 0.009375 | 0 |  | 5892.374 | 0.3435 | 0.00925 | 0 |  | 5515.362 | 0.362 | 0.009291667 | 0
10244.06 | 0.3152 | 0.00925 | 0 |  | 8713.515 | 0.055 | 0.009375 | 0 |  | 5894.752 | 0.3435 | 0.00925 | 0 |  | 5518.471 | 0.362 | 0.009291667 | 0
10246.62 | 0.3152 | 0.00925 | 0 |  | 8706.566 | 0.055 | 0.009375 | 0 |  | 5898.501 | 0.3435 | 0.00925 | 0 |  | 5522.495 | 0.362 | 0.009291667 | 0
10251.83 | 0.3152 | 0.00925 | 0 |  | 8700.348 | 0.055 | 0.009375 | 0 |  | 5903.53 | 0.3435 | 0.00925 | 0 |  | 5527.615 | 0.362 | 0.009291667 | 0
10259.14 | 0.3152 | 0.00925 | 0 |  | 8695.227 | 0.055 | 0.009375 | 0 |  | 5910.022 | 0.3435 | 0.00925 | 0 |  | 5534.016 | 0.362 | 0.009291667 | 0
10267.74 | 0.3152 | 0.00925 | 0 |  | 8691.478 | 0.055 | 0.009375 | 0 |  | 5917.337 | 0.3435 | 0.00925 | 0 |  | 5541.149 | 0.362 | 0.009291667 | 0
10278.07 | 0.3152 | 0.00925 | 0 |  | 8688.735 | 0.055 | 0.009375 | 0 |  | 5926.116 | 0.3435 | 0.00925 | 0 |  | 5549.653 | 0.362 | 0.009291667 | 0
10289.59 | 0.3152 | 0.00925 | 0 |  | 8687.638 | 0.055 | 0.009375 | 0 |  | 5936.083 | 0.3435 | 0.00925 | 0 |  | 5558.797 | 0.3622 | 0.009375 | 0.4628521 | 109728
10302.58 | 0.3152 | 0.00925 | 0 |  | 8688.095 | 0.055 | 0.009375 | 0 |  | 5946.873 | 0.3437 | 0.009333333 | 0.4951232 | 129480 | 5564.375 | 0.3622 | 0.009375 | 0
10316.3 | 0.3155 | 0.009375 | 1.28868 | 109760 | 8689.375 | 0.055 | 0.009375 | 0 |  | 5950.348 | 0.3437 | 0.009333333 | 0 |  | 5565.198 | 0.3622 | 0.009375 | 0
10322.79 | 0.3155 | 0.009375 | 0 |  | 8692.301 | 0.055 | 0.009375 | 0 |  | 5945.318 | 0.3437 | 0.009333333 | 0 |  | 5563.918 | 0.3622 | 0.009375 | 0
10322.79 | 0.3155 | 0.009375 | 0 |  | 8696.233 | 0.055 | 0.009375 | 0 |  | 5937.637 | 0.3437 | 0.009333333 | 0 |  | 5561.54 | 0.3622 | 0.009375 | 0
10319.59 | 0.3155 | 0.009375 | 0 |  | 8701.354 | 0.055 | 0.009375 | 0 |  | 5929.133 | 0.3437 | 0.009333333 | 0 |  | 5558.705 | 0.3622 | 0.009375 | 0
10314.83 | 0.3155 | 0.009375 | 0 |  | 8707.846 | 0.055 | 0.009375 | 0 |  | 5921.91 | 0.3437 | 0.009333333 | 0 |  | 5556.237 | 0.3622 | 0.009375 | 0
10310.17 | 0.3155 | 0.009375 | 0 |  | 8715.07 | 0.055 | 0.009375 | 0 |  | 5916.057 | 0.3437 | 0.009333333 | 0 |  | 5553.859 | 0.3622 | 0.009375 | 0
10305.87 | 0.3155 | 0.009375 | 0 |  | 8723.757 | 0.055 | 0.009375 | 0 |  | 5911.577 | 0.3437 | 0.009333333 | 0 |  | 5551.756 | 0.3622 | 0.009375 | 0
10301.85 | 0.3155 | 0.009375 | 0 |  | 8733.45 | 0.055 | 0.009375 | 0 |  | 5908.742 | 0.3437 | 0.009333333 | 0 |  | 5549.927 | 0.3622 | 0.009375 | 0
10298.46 | 0.3155 | 0.009375 | 0 |  | 8744.057 | 0.055 | 0.009375 | 0 |  | 5907.645 | 0.3437 | 0.009333333 | 0 |  | 5548.373 | 0.3622 | 0.009375 | 0
10296.27 | 0.3155 | 0.009375 | 0 |  | 8753.75 | 0.0552 | 0.009458333 | 0.7290753 | 116316 | 5908.01 | 0.3437 | 0.009333333 | 0 |  | 5548.098 | 0.3622 | 0.009375 | 0
10294.9 | 0.3155 | 0.009375 | 0 |  | 8754.847 | 0.0552 | 0.009458333 | 0 |  | 5909.839 | 0.3437 | 0.009333333 | 0 |  | 5549.378 | 0.3622 | 0.009375 | 0
10296.27 | 0.3155 | 0.009375 | 0 |  | 8751.372 | 0.0552 | 0.009458333 | 0 |  | 5912.948 | 0.3437 | 0.009333333 | 0 |  | 5551.939 | 0.3622 | 0.009375 | 0
10299.47 | 0.3155 | 0.009375 | 0 |  | 8746.16 | 0.0552 | 0.009458333 | 0 |  | 5917.429 | 0.3437 | 0.009333333 | 0 |  | 5555.505 | 0.3622 | 0.009375 | 0
10304.86 | 0.3155 | 0.009375 | 0 |  | 8740.399 | 0.0552 | 0.009458333 | 0 |  | 5922.641 | 0.3437 | 0.009333333 | 0 |  | 5560.351 | 0.3622 | 0.009375 | 0
10312 | 0.3155 | 0.009375 | 0 |  | 8735.37 | 0.0552 | 0.009458333 | 0 |  | 5929.225 | 0.3437 | 0.009333333 | 0 |  | 5566.569 | 0.3622 | 0.009375 | 0
10320.59 | 0.3155 | 0.009375 | 0 |  | 8731.347 | 0.0552 | 0.009458333 | 0 |  | 5936.997 | 0.3437 | 0.009333333 | 0 |  | 5573.793 | 0.3622 | 0.009375 | 0
10331.11 | 0.3155 | 0.009375 | 0 |  | 8728.878 | 0.0552 | 0.009458333 | 0 |  | 5945.959 | 0.3437 | 0.009333333 | 0 |  | 5582.023 | 0.3622 | 0.009375 | 0
10342.9 | 0.3155 | 0.009375 | 0 |  | 8727.689 | 0.0552 | 0.009458333 | 0 |  | 5956.291 | 0.3437 | 0.009333333 | 0 |  | 5591.441 | 0.3622 | 0.009375 | 0
10354.33 | 0.3157 | 0.009458333 | 0.8623846 | 137160 | 8727.597 | 0.0552 | 0.009458333 | 0 |  | 5967.447 | 0.3437 | 0.009333333 | 0 |  | 5601.866 | 0.3625 | 0.0095 | 0.6995817 | 83400
10357.35 | 0.3157 | 0.009458333 | 0 |  | 8728.786 | 0.0552 | 0.009458333 | 0 |  | 5979.426 | 0.344 | 0.009458333 | 0.7466796 | 95832 | 5609.364 | 0.3625 | 0.0095 | 0
10355.43 | 0.3157 | 0.009458333 | 0 |  | 8731.621 | 0.0552 | 0.009458333 | 0 |  | 5985.187 | 0.344 | 0.009458333 | 0 |  | 5611.193 | 0.3625 | 0.0095 | 0
10350.86 | 0.3157 | 0.009458333 | 0 |  | 8735.004 | 0.0552 | 0.009458333 | 0 |  | 5981.895 | 0.344 | 0.009458333 | 0 |  | 5610.461 | 0.3625 | 0.0095 | 0
10345.19 | 0.3157 | 0.009458333 | 0 |  | 8739.759 | 0.0552 | 0.009458333 | 0 |  | 5975.128 | 0.344 | 0.009458333 | 0 |  | 5608.358 | 0.3625 | 0.0095 | 0
10339.43 | 0.3157 | 0.009458333 | 0 |  | 8745.611 | 0.0552 | 0.009458333 | 0 |  | 5967.447 | 0.344 | 0.009458333 | 0 |  | 5605.889 | 0.3625 | 0.0095 | 0
10334.4 | 0.3157 | 0.009458333 | 0 |  | 8752.652 | 0.0552 | 0.009458333 | 0 |  | 5960.315 | 0.344 | 0.009458333 | 0 |  | 5603.237 | 0.3625 | 0.0095 | 0
10329.83 | 0.3157 | 0.009458333 | 0 |  | 8761.065 | 0.0552 | 0.009458333 | 0 |  | 5955.011 | 0.344 | 0.009458333 | 0 |  | 5600.951 | 0.3625 | 0.0095 | 0
10326.26 | 0.3157 | 0.009458333 | 0 |  | 8770.3 | 0.0552 | 0.009458333 | 0 |  | 5950.622 | 0.344 | 0.009458333 | 0 |  | 5598.848 | 0.3625 | 0.0095 | 0
10323.06 | 0.3157 | 0.009458333 | 0 |  | 8779.719 | 0.0555 | 0.009583333 | 1.096876 | 75352 | 5947.879 | 0.344 | 0.009458333 | 0 |  | 5598.025 | 0.3625 | 0.0095 | 0
10320.68 | 0.3157 | 0.009458333 | 0 |  | 8780.999 | 0.0555 | 0.009583333 | 0 |  | 5946.599 | 0.344 | 0.009458333 | 0 |  | 5598.848 | 0.3625 | 0.0095 | 0
10318.86 | 0.3157 | 0.009458333 | 0 |  | 8777.067 | 0.0555 | 0.009583333 | 0 |  | 5946.782 | 0.344 | 0.009458333 | 0 |  | 5600.86 | 0.3625 | 0.0095 | 0
10318.4 | 0.3157 | 0.009458333 | 0 |  | 8770.758 | 0.0555 | 0.009583333 | 0 |  | 5948.245 | 0.344 | 0.009458333 | 0 |  | 5603.786 | 0.3625 | 0.0095 | 0
10320.59 | 0.3157 | 0.009458333 | 0 |  | 8764.082 | 0.0555 | 0.009583333 | 0 |  | 5951.536 | 0.344 | 0.009458333 | 0 |  | 5607.809 | 0.3625 | 0.0095 | 0
10325.53 | 0.3157 | 0.009458333 | 0 |  | 8757.956 | 0.0555 | 0.009583333 | 0 |  | 5955.834 | 0.344 | 0.009458333 | 0 |  | 5613.021 | 0.3625 | 0.0095 | 0
10332.48 | 0.3157 | 0.009458333 | 0 |  | 8752.652 | 0.0555 | 0.009583333 | 0 |  | 5961.595 | 0.344 | 0.009458333 | 0 |  | 5619.331 | 0.3625 | 0.0095 | 0
10341.08 | 0.3157 | 0.009458333 | 0 |  | 8748.446 | 0.0555 | 0.009583333 | 0 |  | 5968.545 | 0.344 | 0.009458333 | 0 |  | 5626.555 | 0.3625 | 0.0095 | 0
10351.04 | 0.3157 | 0.009458333 | 0 |  | 8745.794 | 0.0555 | 0.009583333 | 0 |  | 5976.866 | 0.344 | 0.009458333 | 0 |  | 5634.876 | 0.3625 | 0.0095 | 0
10362.66 | 0.3157 | 0.009458333 | 0 |  | 8744.423 | 0.0555 | 0.009583333 | 0 |  | 5986.284 | 0.344 | 0.009458333 | 0 |  | 5643.106 | 0.3627 | 0.009583333 | 0.4699159 | 98760
10375.73 | 0.3157 | 0.009458333 | 0 |  | 8744.331 | 0.0555 | 0.009583333 | 0 |  | 5997.074 | 0.344 | 0.009458333 | 0 |  | 5645.94 | 0.3627 | 0.009583333 | 0
10389.63 | 0.316 | 0.009583333 | 1.297835 | 111200 | 8745.52 | 0.0555 | 0.009583333 | 0 |  | 6006.584 | 0.3442 | 0.009541667 | 0.5001524 | 114120 | 5645.117 | 0.3627 | 0.009583333 | 0
10396.49 | 0.316 | 0.009583333 | 0 |  | 8747.989 | 0.0555 | 0.009583333 | 0 |  | 6005.487 | 0.3442 | 0.009541667 | 0 |  | 5642.923 | 0.3627 | 0.009583333 | 0
10396.31 | 0.316 | 0.009583333 | 0 |  | 8751.738 | 0.0555 | 0.009583333 | 0 |  | 5999.086 | 0.3442 | 0.009541667 | 0 |  | 5640.362 | 0.3627 | 0.009583333 | 0
10393.11 | 0.316 | 0.009583333 | 0 |  | 8756.218 | 0.0555 | 0.009583333 | 0 |  | 5990.856 | 0.3442 | 0.009541667 | 0 |  | 5637.802 | 0.3627 | 0.009583333 | 0
10388.26 | 0.316 | 0.009583333 | 0 |  | 8762.254 | 0.0555 | 0.009583333 | 0 |  | 5982.809 | 0.3442 | 0.009541667 | 0 |  | 5635.242 | 0.3627 | 0.009583333 | 0
10383.23 | 0.316 | 0.009583333 | 0 |  | 8769.295 | 0.0555 | 0.009583333 | 0 |  | 5976.226 | 0.3442 | 0.009541667 | 0 |  | 5633.047 | 0.3627 | 0.009583333 | 0
10378.84 | 0.316 | 0.009583333 | 0 |  | 8777.433 | 0.0555 | 0.009583333 | 0 |  | 5971.105 | 0.3442 | 0.009541667 | 0 |  | 5630.944 | 0.3627 | 0.009583333 | 0
10374.82 | 0.316 | 0.009583333 | 0 |  | 8786.851 | 0.0555 | 0.009583333 | 0 |  | 5967.63 | 0.3442 | 0.009541667 | 0 |  | 5629.024 | 0.3627 | 0.009583333 | 0
10371.53 | 0.316 | 0.009583333 | 0 |  | 8797.093 | 0.0555 | 0.009583333 | 0 |  | 5965.801 | 0.3442 | 0.009541667 | 0 |  | 5627.195 | 0.3627 | 0.009583333 | 0
10368.51 | 0.316 | 0.009583333 | 0 |  | 8807.974 | 0.0557 | 0.009666667 | 0.7335445 | 130572 | 5965.253 | 0.3442 | 0.009541667 | 0 |  | 5626.646 | 0.3627 | 0.009583333 | 0
10366.68 | 0.316 | 0.009583333 | 0 |  | 8812.18 | 0.0557 | 0.009666667 | 0 |  | 5966.35 | 0.3442 | 0.009541667 | 0 |  | 5627.835 | 0.3627 | 0.009583333 | 0
10366.68 | 0.316 | 0.009583333 | 0 |  | 8809.803 | 0.0557 | 0.009666667 | 0 |  | 5969.093 | 0.3442 | 0.009541667 | 0 |  | 5630.212 | 0.3627 | 0.009583333 | 0
10369.51 | 0.316 | 0.009583333 | 0 |  | 8805.139 | 0.0557 | 0.009666667 | 0 |  | 5972.751 | 0.3442 | 0.009541667 | 0 |  | 5633.687 | 0.3627 | 0.009583333 | 0
10374.36 | 0.316 | 0.009583333 | 0 |  | 8799.927 | 0.0557 | 0.009666667 | 0 |  | 5977.597 | 0.3442 | 0.009541667 | 0 |  | 5638.534 | 0.3627 | 0.009583333 | 0
10380.67 | 0.316 | 0.009583333 | 0 |  | 8794.807 | 0.0557 | 0.009666667 | 0 |  | 5983.724 | 0.3442 | 0.009541667 | 0 |  | 5644.569 | 0.3627 | 0.009583333 | 0
10388.81 | 0.316 | 0.009583333 | 0 |  | 8790.783 | 0.0557 | 0.009666667 | 0 |  | 5991.13 | 0.3442 | 0.009541667 | 0 |  | 5651.884 | 0.3627 | 0.009583333 | 0
10398.5 | 0.316 | 0.009583333 | 0 |  | 8787.857 | 0.0557 | 0.009666667 | 0 |  | 6000 | 0.3442 | 0.009541667 | 0 |  | 5660.205 | 0.3627 | 0.009583333 | 0
10409.57 | 0.316 | 0.009583333 | 0 |  | 8786.394 | 0.0557 | 0.009666667 | 0 |  | 6010.059 | 0.3442 | 0.009541667 | 0 |  | 5669.258 | 0.3627 | 0.009583333 | 0
10422.09 | 0.3162 | 0.009666667 | 0.8679858 | 150240 | 8786.211 | 0.0557 | 0.009666667 | 0 |  | 6021.397 | 0.3442 | 0.009541667 | 0 |  | 5679.499 | 0.363 | 0.009708333 | 0.7092973 | 81928
10428.86 | 0.3162 | 0.009666667 | 0 |  | 8787.034 | 0.0557 | 0.009666667 | 0 |  | 6033.376 | 0.3445 | 0.009666667 | 0.7534233 | 95832 | 5687.363 | 0.363 | 0.009708333 | 0
10428.4 | 0.3162 | 0.009666667 | 0 |  | 8789.229 | 0.0557 | 0.009666667 | 0 |  | 6038.497 | 0.3445 | 0.009666667 | 0 |  | 5689.649 | 0.363 | 0.009708333 | 0
10424.38 | 0.3162 | 0.009666667 | 0 |  | 8792.429 | 0.0557 | 0.009666667 | 0 |  | 6034.748 | 0.3445 | 0.009666667 | 0 |  | 5688.826 | 0.363 | 0.009708333 | 0
10418.71 | 0.3162 | 0.009666667 | 0 |  | 8797.184 | 0.0557 | 0.009666667 | 0 |  | 6027.524 | 0.3445 | 0.009666667 | 0 |  | 5686.814 | 0.363 | 0.009708333 | 0
10413.13 | 0.3162 | 0.009666667 | 0 |  | 8802.853 | 0.0557 | 0.009666667 | 0 |  | 6019.477 | 0.3445 | 0.009666667 | 0 |  | 5684.528 | 0.363 | 0.009708333 | 0
10408.1 | 0.3162 | 0.009666667 | 0 |  | 8809.62 | 0.0557 | 0.009666667 | 0 |  | 6012.162 | 0.3445 | 0.009666667 | 0 |  | 5681.968 | 0.363 | 0.009708333 | 0
10403.35 | 0.3162 | 0.009666667 | 0 |  | 8817.484 | 0.0557 | 0.009666667 | 0 |  | 6006.31 | 0.3445 | 0.009666667 | 0 |  | 5679.591 | 0.363 | 0.009708333 | 0
10399.51 | 0.3162 | 0.009666667 | 0 |  | 8826.72 | 0.0557 | 0.009666667 | 0 |  | 6001.829 | 0.3445 | 0.009666667 | 0 |  | 5677.487 | 0.363 | 0.009708333 | 0
10396.21 | 0.3162 | 0.009666667 | 0 |  | 8835.498 | 0.056 | 0.009791667 | 1.103888625 | 70224 | 5998.72 | 0.3445 | 0.009666667 | 0 |  | 5677.122 | 0.363 | 0.009708333 | 0
10393.65 | 0.3162 | 0.009666667 | 0 |  | 8835.589 | 0.056 | 0.009791667 | 0 |  | 5997.44 | 0.3445 | 0.009666667 | 0 |  | 5677.762 | 0.363 | 0.009708333 | 0
10391.55 | 0.3162 | 0.009666667 | 0 |  | 8830.743 | 0.056 | 0.009791667 | 0 |  | 5997.623 | 0.3445 | 0.009666667 | 0 |  | 5679.408 | 0.363 | 0.009708333 | 0
10390.82 | 0.3162 | 0.009666667 | 0 |  | 8824.159 | 0.056 | 0.009791667 | 0 |  | 5999.086 | 0.3445 | 0.009666667 | 0 |  | 5682.242 | 0.363 | 0.009708333 | 0
10392.1 | 0.3162 | 0.009666667 | 0 |  | 8816.935 | 0.056 | 0.009791667 | 0 |  | 6002.103 | 0.3445 | 0.009666667 | 0 |  | 5686.449 | 0.363 | 0.009708333 | 0
10396.21 | 0.3162 | 0.009666667 | 0 |  | 8810.26 | 0.056 | 0.009791667 | 0 |  | 6006.767 | 0.3445 | 0.009666667 | 0 |  | 5691.569 | 0.363 | 0.009708333 | 0
10402.62 | 0.3162 | 0.009666667 | 0 |  | 8804.682 | 0.056 | 0.009791667 | 0 |  | 6012.253 | 0.3445 | 0.009666667 | 0 |  | 5697.604 | 0.363 | 0.009708333 | 0
10410.57 | 0.3162 | 0.009666667 | 0 |  | 8800.476 | 0.056 | 0.009791667 | 0 |  | 6019.294 | 0.3445 | 0.009666667 | 0 |  | 5704.463 | 0.363 | 0.009708333 | 0
10420.17 | 0.3162 | 0.009666667 | 0 |  | 8798.19 | 0.056 | 0.009791667 | 0 |  | 6027.25 | 0.3445 | 0.009666667 | 0 |  | 5712.875 | 0.363 | 0.009708333 | 0
10431.42 | 0.3162 | 0.009666667 | 0 |  | 8796.635 | 0.056 | 0.009791667 | 0 |  | 6036.302 | 0.3445 | 0.009666667 | 0 |  | 5722.111 | 0.3632 | 0.009791667 | 0.4764578 | 110832
10443.49 | 0.3162 | 0.009666667 | 0 |  | 8796.453 | 0.056 | 0.009791667 | 0 |  | 6046.91 | 0.3445 | 0.009666667 | 0 |  | 5726.866 | 0.3632 | 0.009791667 | 0
10457.21 | 0.3165 | 0.009791667 | 1.306294 | 109760 | 8797.367 | 0.056 | 0.009791667 | 0 |  | 6056.785 | 0.3447 | 0.00975 | 0.5043206 | 118500 | 5727.049 | 0.3632 | 0.009791667 | 0
10464.16 | 0.3165 | 0.009791667 | 0 |  | 8799.836 | 0.056 | 0.009791667 | 0 |  | 6056.419 | 0.3447 | 0.00975 | 0 |  | 5725.128 | 0.3632 | 0.009791667 | 0
10463.88 | 0.3165 | 0.009791667 | 0 |  | 8803.494 | 0.056 | 0.009791667 | 0 |  | 6049.836 | 0.3447 | 0.00975 | 0 |  | 5722.568 | 0.3632 | 0.009791667 | 0
10460.59 | 0.3165 | 0.009791667 | 0 |  | 8808.157 | 0.056 | 0.009791667 | 0 |  | 6041.515 | 0.3447 | 0.00975 | 0 |  | 5719.916 | 0.3632 | 0.009791667 | 0
10455.83 | 0.3165 | 0.009791667 | 0 |  | 8813.918 | 0.056 | 0.009791667 | 0 |  | 6033.193 | 0.3447 | 0.00975 | 0 |  | 5717.173 | 0.3632 | 0.009791667 | 0
10450.62 | 0.3165 | 0.009791667 | 0 |  | 8820.502 | 0.056 | 0.009791667 | 0 |  | 6026.335 | 0.3447 | 0.00975 | 0 |  | 5714.795 | 0.3632 | 0.009791667 | 0
10445.78 | 0.3165 | 0.009791667 | 0 |  | 8828.731 | 0.056 | 0.009791667 | 0 |  | 6020.849 | 0.3447 | 0.00975 | 0 |  | 5712.692 | 0.3632 | 0.009791667 | 0
10441.84 | 0.3165 | 0.009791667 | 0 |  | 8838.15 | 0.056 | 0.009791667 | 0 |  | 6017.008 | 0.3447 | 0.00975 | 0 |  | 5710.589 | 0.3632 | 0.009791667 | 0
10438.28 | 0.3165 | 0.009791667 | 0 |  | 8848.391 | 0.056 | 0.009791667 | 0 |  | 6014.631 | 0.3447 | 0.00975 | 0 |  | 5708.943 | 0.3632 | 0.009791667 | 0
10435.35 | 0.3165 | 0.009791667 | 0 |  | 8859.73 | 0.0562 | 0.009875 | 0.737838375 | 136068 | 6013.534 | 0.3447 | 0.00975 | 0 |  | 5708.669 | 0.3632 | 0.009791667 | 0
10433.16 | 0.3165 | 0.009791667 | 0 |  | 8865.856 | 0.0562 | 0.009875 | 0 |  | 6014.174 | 0.3447 | 0.00975 | 0 |  | 5709.766 | 0.3632 | 0.009791667 | 0
10432.06 | 0.3165 | 0.009791667 | 0 |  | 8864.028 | 0.0562 | 0.009875 | 0 |  | 6016.368 | 0.3447 | 0.00975 | 0 |  | 5712.052 | 0.3632 | 0.009791667 | 0
10433.71 | 0.3165 | 0.009791667 | 0 |  | 8859.547 | 0.0562 | 0.009875 | 0 |  | 6019.752 | 0.3447 | 0.00975 | 0 |  | 5715.71 | 0.3632 | 0.009791667 | 0
10437.64 | 0.3165 | 0.009791667 | 0 |  | 8854.335 | 0.0562 | 0.009875 | 0 |  | 6024.506 | 0.3447 | 0.00975 | 0 |  | 5720.282 | 0.3632 | 0.009791667 | 0
10443.67 | 0.3165 | 0.009791667 | 0 |  | 8849.397 | 0.0562 | 0.009875 | 0 |  | 6030.359 | 0.3447 | 0.00975 | 0 |  | 5726.408 | 0.3632 | 0.009791667 | 0
10451.17 | 0.3165 | 0.009791667 | 0 |  | 8845.191 | 0.0562 | 0.009875 | 0 |  | 6037.217 | 0.3447 | 0.00975 | 0 |  | 5733.632 | 0.3632 | 0.009791667 | 0
10460.41 | 0.3165 | 0.009791667 | 0 |  | 8841.716 | 0.0562 | 0.009875 | 0 |  | 6045.538 | 0.3447 | 0.00975 | 0 |  | 5742.136 | 0.3632 | 0.009791667 | 0
10471.47 | 0.3165 | 0.009791667 | 0 |  | 8839.979 | 0.0562 | 0.009875 | 0 |  | 6054.865 | 0.3447 | 0.00975 | 0 |  | 5751.28 | 0.3632 | 0.009791667 | 0
10483.72 | 0.3165 | 0.009791667 | 0 |  | 8839.521 | 0.0562 | 0.009875 | 0 |  | 6065.472 | 0.3447 | 0.00975 | 0 |  | 5761.339 | 0.3635 | 0.009916667 | 0.7195387 | 80472
10495.15 | 0.3167 | 0.009875 | 0.8741196 | 137160 | 8840.07 | 0.0562 | 0.009875 | 0 |  | 6076.994 | 0.3447 | 0.00975 | 0 |  | 5770.392 | 0.3635 | 0.009916667 | 0
10497.53 | 0.3167 | 0.009875 | 0 |  | 8841.99 | 0.0562 | 0.009875 | 0 |  | 6088.972 | 0.345 | 0.009875 | 0.7603729 | 95824 | 5773.501 | 0.3635 | 0.009916667 | 0
10494.79 | 0.3167 | 0.009875 | 0 |  | 8845.191 | 0.0562 | 0.009875 | 0 |  | 6091.899 | 0.345 | 0.009875 | 0 |  | 5773.135 | 0.3635 | 0.009916667 | 0
10490.22 | 0.3167 | 0.009875 | 0 |  | 8849.671 | 0.0562 | 0.009875 | 0 |  | 6088.241 | 0.345 | 0.009875 | 0 |  | 5771.397 | 0.3635 | 0.009916667 | 0
10484.64 | 0.3167 | 0.009875 | 0 |  | 8855.341 | 0.0562 | 0.009875 | 0 |  | 6082.572 | 0.345 | 0.009875 | 0 |  | 5769.111 | 0.3635 | 0.009916667 | 0
10479.15 | 0.3167 | 0.009875 | 0 |  | 8862.382 | 0.0562 | 0.009875 | 0 |  | 6076.536 | 0.345 | 0.009875 | 0 |  | 5766.643 | 0.3635 | 0.009916667 | 0
10474.21 | 0.3167 | 0.009875 | 0 |  | 8870.246 | 0.0562 | 0.009875 | 0 |  | 6071.324 | 0.345 | 0.009875 | 0 |  | 5764.539 | 0.3635 | 0.009916667 | 0
10470.19 | 0.3167 | 0.009875 | 0 |  | 8879.573 | 0.0562 | 0.009875 | 0 |  | 6067.118 | 0.345 | 0.009875 | 0 |  | 5762.711 | 0.3635 | 0.009916667 | 0
10466.81 | 0.3167 | 0.009875 | 0 |  | 8888.168 | 0.0565 | 0.01 | 1.110484 | 68760 | 6064.558 | 0.345 | 0.009875 | 0 |  | 5762.253 | 0.3635 | 0.009916667 | 0
10463.97 | 0.3167 | 0.009875 | 0 |  | 8888.259 | 0.0565 | 0.01 | 0 |  | 6063.369 | 0.345 | 0.009875 | 0 |  | 5762.985 | 0.3635 | 0.009916667 | 0
10461.41 | 0.3167 | 0.009875 | 0 |  | 8883.322 | 0.0565 | 0.01 | 0 |  | 6063.735 | 0.345 | 0.009875 | 0 |  | 5764.997 | 0.3635 | 0.009916667 | 0
10460.04 | 0.3167 | 0.009875 | 0 |  | 8876.372 | 0.0565 | 0.01 | 0 |  | 6065.564 | 0.345 | 0.009875 | 0 |  | 5768.014 | 0.3635 | 0.009916667 | 0
10460.68 | 0.3167 | 0.009875 | 0 |  | 8868.965 | 0.0565 | 0.01 | 0 |  | 6069.038 | 0.345 | 0.009875 | 0 |  | 5772.129 | 0.3635 | 0.009916667 | 0
10464.25 | 0.3167 | 0.009875 | 0 |  | 8862.382 | 0.0565 | 0.01 | 0 |  | 6073.793 | 0.345 | 0.009875 | 0 |  | 5777.25 | 0.3635 | 0.009916667 | 0
10469.92 | 0.3167 | 0.009875 | 0 |  | 8856.987 | 0.0565 | 0.01 | 0 |  | 6079.737 | 0.345 | 0.009875 | 0 |  | 5783.742 | 0.3635 | 0.009916667 | 0
10477.41 | 0.3167 | 0.009875 | 0 |  | 8852.689 | 0.0565 | 0.01 | 0 |  | 6087.235 | 0.345 | 0.009875 | 0 |  | 5790.966 | 0.3635 | 0.009916667 | 0
10486.83 | 0.3167 | 0.009875 | 0 |  | 8849.763 | 0.0565 | 0.01 | 0 |  | 6096.105 | 0.345 | 0.009875 | 0 |  | 5799.287 | 0.3635 | 0.009916667 | 0
10497.44 | 0.3167 | 0.009875 | 0 |  | 8848.025 | 0.0565 | 0.01 | 0 |  | 6105.798 | 0.345 | 0.009875 | 0 |  | 5806.968 | 0.3637 | 0.01 | 0.483594 | 92172
10509.6 | 0.3167 | 0.009875 | 0 |  | 8847.934 | 0.0565 | 0.01 | 0 |  | 6116.496 | 0.3452 | 0.009958333 | 0.5092623 | 128376 | 5809.346 | 0.3637 | 0.01 | 0
10522.95 | 0.3167 | 0.009875 | 0 |  | 8848.94 | 0.0565 | 0.01 | 0 |  | 6121.708 | 0.3452 | 0.009958333 | 0 |  | 5808.705 | 0.3637 | 0.01 | 0
10535.48 | 0.317 | 0.01 | 1.316152 | 100240 | 8851.317 | 0.0565 | 0.01 | 0 |  | 6117.776 | 0.3452 | 0.009958333 | 0 |  | 5806.511 | 0.3637 | 0.01 | 0
10539.5 | 0.317 | 0.01 | 0 |  | 8854.609 | 0.0565 | 0.01 | 0 |  | 6109.821 | 0.3452 | 0.009958333 | 0 |  | 5803.676 | 0.3637 | 0.01 | 0
10538.5 | 0.317 | 0.01 | 0 |  | 8859.364 | 0.0565 | 0.01 | 0 |  | 6101.043 | 0.3452 | 0.009958333 | 0 |  | 5801.116 | 0.3637 | 0.01 | 0
10534.75 | 0.317 | 0.01 | 0 |  | 8865.033 | 0.0565 | 0.01 | 0 |  | 6093.087 | 0.3452 | 0.009958333 | 0 |  | 5798.281 | 0.3637 | 0.01 | 0
10529.99 | 0.317 | 0.01 | 0 |  | 8871.8 | 0.0565 | 0.01 | 0 |  | 6086.412 | 0.3452 | 0.009958333 | 0 |  | 5795.721 | 0.3637 | 0.01 | 0
10525.42 | 0.317 | 0.01 | 0 |  | 8879.664 | 0.0565 | 0.01 | 0 |  | 6081.383 | 0.3452 | 0.009958333 | 0 |  | 5793.709 | 0.3637 | 0.01 | 0
10521.4 | 0.317 | 0.01 | 0 |  | 8888.717 | 0.0565 | 0.01 | 0 |  | 6078.274 | 0.3452 | 0.009958333 | 0 |  | 5791.515 | 0.3637 | 0.01 | 0
10518.11 | 0.317 | 0.01 | 0 |  | 8899.232 | 0.0565 | 0.01 | 0 |  | 6076.536 | 0.3452 | 0.009958333 | 0 |  | 5789.869 | 0.3637 | 0.01 | 0
10515.18 | 0.317 | 0.01 | 0 |  | 8910.48 | 0.0567 | 0.01008333 | 0.7420713 | 134976 | 6076.262 | 0.3452 | 0.009958333 | 0 |  | 5789.228 | 0.3637 | 0.01 | 0
10513.9 | 0.317 | 0.01 | 0 |  | 8916.972 | 0.0567 | 0.01008333 | 0 |  | 6077.451 | 0.3452 | 0.009958333 | 0 |  | 5790.417 | 0.3637 | 0.01 | 0
10514.54 | 0.317 | 0.01 | 0 |  | 8915.875 | 0.0567 | 0.01008333 | 0 |  | 6080.011 | 0.3452 | 0.009958333 | 0 |  | 5792.886 | 0.3637 | 0.01 | 0
10517.56 | 0.317 | 0.01 | 0 |  | 8911.394 | 0.0567 | 0.01008333 | 0 |  | 6083.943 | 0.3452 | 0.009958333 | 0 |  | 5796.544 | 0.3637 | 0.01 | 0
10522.59 | 0.317 | 0.01 | 0 |  | 8905.999 | 0.0567 | 0.01008333 | 0 |  | 6089.155 | 0.3452 | 0.009958333 | 0 |  | 5801.573 | 0.3637 | 0.01 | 0
10529.08 | 0.317 | 0.01 | 0 |  | 8900.878 | 0.0567 | 0.01008333 | 0 |  | 6095.373 | 0.3452 | 0.009958333 | 0 |  | 5807.7 | 0.3637 | 0.01 | 0
10537.31 | 0.317 | 0.01 | 0 |  | 8896.215 | 0.0567 | 0.01008333 | 0 |  | 6102.963 | 0.3452 | 0.009958333 | 0 |  | 5815.289 | 0.3637 | 0.01 | 0
10547 | 0.317 | 0.01 | 0 |  | 8892.832 | 0.0567 | 0.01008333 | 0 |  | 6111.833 | 0.3452 | 0.009958333 | 0 |  | 5823.702 | 0.3637 | 0.01 | 0
10558.07 | 0.317 | 0.01 | 0 |  | 8891.003 | 0.0567 | 0.01008333 | 0 |  | 6121.525 | 0.3452 | 0.009958333 | 0 |  | 5833.12 | 0.3637 | 0.01 | 0
10569.95 | 0.3172 | 0.01008333 | 0.8803342 | 142560 | 8890.088 | 0.0567 | 0.01008333 | 0 |  | 6132.59 | 0.3452 | 0.009958333 | 0 |  | 5842.813 | 0.364 | 0.010125 | 0.7297458 | 77544
10574.07 | 0.3172 | 0.01008333 | 0 |  | 8890.637 | 0.0567 | 0.01008333 | 0 |  | 6144.569 | 0.3455 | 0.01008333 | 0.7673224 | 95832 | 5847.019 | 0.364 | 0.010125 | 0
10572.15 | 0.3172 | 0.01008333 | 0 |  | 8892.74 | 0.0567 | 0.01008333 | 0 |  | 6152.89 | 0.3455 | 0.01008333 | 0 |  | 5847.111 | 0.364 | 0.010125 | 0
10567.3 | 0.3172 | 0.01008333 | 0 |  | 8895.758 | 0.0567 | 0.01008333 | 0 |  | 6151.244 | 0.3455 | 0.01008333 | 0 |  | 5845.465 | 0.364 | 0.010125 | 0
10561.63 | 0.3172 | 0.01008333 | 0 |  | 8900.055 | 0.0567 | 0.01008333 | 0 |  | 6144.843 | 0.3455 | 0.01008333 | 0 |  | 5842.996 | 0.364 | 0.010125 | 0
10555.78 | 0.3172 | 0.01008333 | 0 |  | 8905.542 | 0.0567 | 0.01008333 | 0 |  | 6137.711 | 0.3455 | 0.01008333 | 0 |  | 5840.344 | 0.364 | 0.010125 | 0
10550.29 | 0.3172 | 0.01008333 | 0 |  | 8912.126 | 0.0567 | 0.01008333 | 0 |  | 6130.944 | 0.3455 | 0.01008333 | 0 |  | 5837.875 | 0.364 | 0.010125 | 0
10545.54 | 0.3172 | 0.01008333 | 0 |  | 8919.807 | 0.0567 | 0.01008333 | 0 |  | 6125.183 | 0.3455 | 0.01008333 | 0 |  | 5835.223 | 0.364 | 0.010125 | 0
10541.51 | 0.3172 | 0.01008333 | 0 |  | 8928.585 | 0.0567 | 0.01008333 | 0 |  | 6120.977 | 0.3455 | 0.01008333 | 0 |  | 5833.303 | 0.364 | 0.010125 | 0
10538.31 | 0.3172 | 0.01008333 | 0 |  | 8938.186 | 0.057 | 0.01020833 | 1.116673 | 76808 | 6117.959 | 0.3455 | 0.01008333 | 0 |  | 5831.474 | 0.364 | 0.010125 | 0
10535.85 | 0.3172 | 0.01008333 | 0 |  | 8941.661 | 0.057 | 0.01020833 | 0 |  | 6116.496 | 0.3455 | 0.01008333 | 0 |  | 5831.383 | 0.364 | 0.010125 | 0
10533.93 | 0.3172 | 0.01008333 | 0 |  | 8938.003 | 0.057 | 0.01020833 | 0 |  | 6116.588 | 0.3455 | 0.01008333 | 0 |  | 5832.846 | 0.364 | 0.010125 | 0
10532.92 | 0.3172 | 0.01008333 | 0 |  | 8931.511 | 0.057 | 0.01020833 | 0 |  | 6118.325 | 0.3455 | 0.01008333 | 0 |  | 5835.498 | 0.364 | 0.010125 | 0
10533.93 | 0.3172 | 0.01008333 | 0 |  | 8924.47 | 0.057 | 0.01020833 | 0 |  | 6121.525 | 0.3455 | 0.01008333 | 0 |  | 5839.338 | 0.364 | 0.010125 | 0
10537.49 | 0.3172 | 0.01008333 | 0 |  | 8917.795 | 0.057 | 0.01020833 | 0 |  | 6125.823 | 0.3455 | 0.01008333 | 0 |  | 5844.185 | 0.364 | 0.010125 | 0
10543.62 | 0.3172 | 0.01008333 | 0 |  | 8912.308 | 0.057 | 0.01020833 | 0 |  | 6131.675 | 0.3455 | 0.01008333 | 0 |  | 5850.403 | 0.364 | 0.010125 | 0
10551.85 | 0.3172 | 0.01008333 | 0 |  | 8907.736 | 0.057 | 0.01020833 | 0 |  | 6138.716 | 0.3455 | 0.01008333 | 0 |  | 5857.535 | 0.364 | 0.010125 | 0
10561.27 | 0.3172 | 0.01008333 | 0 |  | 8904.262 | 0.057 | 0.01020833 | 0 |  | 6147.129 | 0.3455 | 0.01008333 | 0 |  | 5865.49 | 0.364 | 0.010125 | 0
10572.42 | 0.3172 | 0.01008333 | 0 |  | 8902.25 | 0.057 | 0.01020833 | 0 |  | 6156.822 | 0.3455 | 0.01008333 | 0 |  | 5874.817 | 0.3642 | 0.01020833 | 0.4891795 | 111924
10585.22 | 0.3172 | 0.01008333 | 0 |  | 8901.701 | 0.057 | 0.01020833 | 0 |  | 6167.886 | 0.3457 | 0.01016667 | 0.5135295 | 132768 | 5881.675 | 0.3642 | 0.01020833 | 0
10598.76 | 0.3175 | 0.01020833 | 1.323999 | 108320 | 8902.707 | 0.057 | 0.01020833 | 0 |  | 6175.842 | 0.3457 | 0.01016667 | 0 |  | 5882.773 | 0.3642 | 0.01020833 | 0
10609.09 | 0.3175 | 0.01020833 | 0 |  | 8904.719 | 0.057 | 0.01020833 | 0 |  | 6173.738 | 0.3457 | 0.01016667 | 0 |  | 5881.401 | 0.3642 | 0.01020833 | 0
10610.74 | 0.3175 | 0.01020833 | 0 |  | 8907.919 | 0.057 | 0.01020833 | 0 |  | 6166.515 | 0.3457 | 0.01016667 | 0 |  | 5878.932 | 0.3642 | 0.01020833 | 0
10607.99 | 0.3175 | 0.01020833 | 0 |  | 8912.491 | 0.057 | 0.01020833 | 0 |  | 6157.645 | 0.3457 | 0.01016667 | 0 |  | 5876.28 | 0.3642 | 0.01020833 | 0
10603.51 | 0.3175 | 0.01020833 | 0 |  | 8917.795 | 0.057 | 0.01020833 | 0 |  | 6149.415 | 0.3457 | 0.01016667 | 0 |  | 5873.537 | 0.3642 | 0.01020833 | 0
10598.67 | 0.3175 | 0.01020833 | 0 |  | 8924.287 | 0.057 | 0.01020833 | 0 |  | 6142.283 | 0.3457 | 0.01016667 | 0 |  | 5870.977 | 0.3642 | 0.01020833 | 0
10593.73 | 0.3175 | 0.01020833 | 0 |  | 8932.151 | 0.057 | 0.01020833 | 0 |  | 6136.522 | 0.3457 | 0.01016667 | 0 |  | 5868.691 | 0.3642 | 0.01020833 | 0
10589.25 | 0.3175 | 0.01020833 | 0 |  | 8941.204 | 0.057 | 0.01020833 | 0 |  | 6132.498 | 0.3457 | 0.01016667 | 0 |  | 5866.496 | 0.3642 | 0.01020833 | 0
10585.41 | 0.3175 | 0.01020833 | 0 |  | 8951.262 | 0.057 | 0.01020833 | 0 |  | 6130.395 | 0.3457 | 0.01016667 | 0 |  | 5864.759 | 0.3642 | 0.01020833 | 0
10582.21 | 0.3175 | 0.01020833 | 0 |  | 8962.144 | 0.0572 | 0.01029167 | 0.7463919 | 130584 | 6129.847 | 0.3457 | 0.01016667 | 0 |  | 5863.844 | 0.3642 | 0.01020833 | 0
10580.01 | 0.3175 | 0.01020833 | 0 |  | 8969.825 | 0.0572 | 0.01029167 | 0 |  | 6131.035 | 0.3457 | 0.01016667 | 0 |  | 5864.667 | 0.3642 | 0.01020833 | 0
10579.37 | 0.3175 | 0.01020833 | 0 |  | 8969.185 | 0.0572 | 0.01029167 | 0 |  | 6133.413 | 0.3457 | 0.01016667 | 0 |  | 5867.045 | 0.3642 | 0.01020833 | 0
10581.29 | 0.3175 | 0.01020833 | 0 |  | 8964.704 | 0.0572 | 0.01029167 | 0 |  | 6136.705 | 0.3457 | 0.01016667 | 0 |  | 5870.794 | 0.3642 | 0.01020833 | 0
10585.32 | 0.3175 | 0.01020833 | 0 |  | 8959.126 | 0.0572 | 0.01029167 | 0 |  | 6141.368 | 0.3457 | 0.01016667 | 0 |  | 5875.549 | 0.3642 | 0.01020833 | 0
10591.08 | 0.3175 | 0.01020833 | 0 |  | 8954.097 | 0.0572 | 0.01029167 | 0 |  | 6147.22 | 0.3457 | 0.01016667 | 0 |  | 5881.584 | 0.3642 | 0.01020833 | 0
10598.76 | 0.3175 | 0.01020833 | 0 |  | 8949.342 | 0.0572 | 0.01029167 | 0 |  | 6154.536 | 0.3457 | 0.01016667 | 0 |  | 5888.625 | 0.3642 | 0.01020833 | 0
10608.08 | 0.3175 | 0.01020833 | 0 |  | 8946.05 | 0.0572 | 0.01029167 | 0 |  | 6163.04 | 0.3457 | 0.01016667 | 0 |  | 5896.672 | 0.3642 | 0.01020833 | 0
10619.06 | 0.3175 | 0.01020833 | 0 |  | 8943.947 | 0.0572 | 0.01029167 | 0 |  | 6173.19 | 0.3457 | 0.01016667 | 0 |  | 5906.09 | 0.3642 | 0.01020833 | 0
10631.04 | 0.3177 | 0.01029167 | 0.8854208 | 143760 | 8942.941 | 0.0572 | 0.01029167 | 0 |  | 6184.254 | 0.3457 | 0.01016667 | 0 |  | 5916.423 | 0.3645 | 0.01033333 | 0.7389071 | 82664
10639.91 | 0.3177 | 0.01029167 | 0 |  | 8943.398 | 0.0572 | 0.01029167 | 0 |  | 6196.507 | 0.3457 | 0.01016667 | 0 |  | 5925.019 | 0.3645 | 0.01033333 | 0
10640.27 | 0.3177 | 0.01029167 | 0 |  | 8944.953 | 0.0572 | 0.01029167 | 0 |  | 6206.931 | 0.346 | 0.01029167 | 0.7752149 | 83392 | 5927.67 | 0.3645 | 0.01033333 | 0
10636.71 | 0.3177 | 0.01029167 | 0 |  | 8947.971 | 0.0572 | 0.01029167 | 0 |  | 6207.023 | 0.346 | 0.01029167 | 0 |  | 5927.03 | 0.3645 | 0.01033333 | 0
10631.22 | 0.3177 | 0.01029167 | 0 |  | 8952.085 | 0.0572 | 0.01029167 | 0 |  | 6201.719 | 0.346 | 0.01029167 | 0 |  | 5924.927 | 0.3645 | 0.01033333 | 0
10625.37 | 0.3177 | 0.01029167 | 0 |  | 8957.298 | 0.0572 | 0.01029167 | 0 |  | 6194.221 | 0.346 | 0.01029167 | 0 |  | 5922.55 | 0.3645 | 0.01033333 | 0
10619.51 | 0.3177 | 0.01029167 | 0 |  | 8963.607 | 0.0572 | 0.01029167 | 0 |  | 6187.089 | 0.346 | 0.01029167 | 0 |  | 5920.081 | 0.3645 | 0.01033333 | 0
10614.58 | 0.3177 | 0.01029167 | 0 |  | 8971.197 | 0.0572 | 0.01029167 | 0 |  | 6180.871 | 0.346 | 0.01029167 | 0 |  | 5917.703 | 0.3645 | 0.01033333 | 0
10610.1 | 0.3177 | 0.01029167 | 0 |  | 8979.883 | 0.0572 | 0.01029167 | 0 |  | 6175.842 | 0.346 | 0.01029167 | 0 |  | 5915.6 | 0.3645 | 0.01033333 | 0
10606.35 | 0.3177 | 0.01029167 | 0 |  | 8990.033 | 0.0575 | 0.01041667 | 1.12311975 | 81200 | 6172.275 | 0.346 | 0.01029167 | 0 |  | 5913.771 | 0.3645 | 0.01033333 | 0
10603.42 | 0.3177 | 0.01029167 | 0 |  | 8996.251 | 0.0575 | 0.01041667 | 0 |  | 6170.446 | 0.346 | 0.01029167 | 0 |  | 5913.223 | 0.3645 | 0.01033333 | 0
10601.13 | 0.3177 | 0.01029167 | 0 |  | 8994.331 | 0.0575 | 0.01041667 | 0 |  | 6170.081 | 0.346 | 0.01029167 | 0 |  | 5914.046 | 0.3645 | 0.01033333 | 0
10599.85 | 0.3177 | 0.01029167 | 0 |  | 8988.753 | 0.0575 | 0.01041667 | 0 |  | 6171.178 | 0.346 | 0.01029167 | 0 |  | 5916.24 | 0.3645 | 0.01033333 | 0
10600.31 | 0.3177 | 0.01029167 | 0 |  | 8981.895 | 0.0575 | 0.01041667 | 0 |  | 6174.013 | 0.346 | 0.01029167 | 0 |  | 5919.806 | 0.3645 | 0.01033333 | 0
10603.33 | 0.3177 | 0.01029167 | 0 |  | 8975.129 | 0.0575 | 0.01041667 | 0 |  | 6178.036 | 0.346 | 0.01029167 | 0 |  | 5924.378 | 0.3645 | 0.01033333 | 0
10609 | 0.3177 | 0.01029167 | 0 |  | 8969.276 | 0.0575 | 0.01041667 | 0 |  | 6183.34 | 0.346 | 0.01029167 | 0 |  | 5930.139 | 0.3645 | 0.01033333 | 0
10616.41 | 0.3177 | 0.01029167 | 0 |  | 8964.43 | 0.0575 | 0.01041667 | 0 |  | 6190.106 | 0.346 | 0.01029167 | 0 |  | 5936.997 | 0.3645 | 0.01033333 | 0
10625.64 | 0.3177 | 0.01029167 | 0 |  | 8961.138 | 0.0575 | 0.01041667 | 0 |  | 6198.245 | 0.346 | 0.01029167 | 0 |  | 5944.861 | 0.3645 | 0.01033333 | 0
10636.34 | 0.3177 | 0.01029167 | 0 |  | 8959.035 | 0.0575 | 0.01041667 | 0 |  | 6207.754 | 0.346 | 0.01029167 | 0 |  | 5954.371 | 0.3645 | 0.01033333 | 0
10648.59 | 0.3177 | 0.01029167 | 0 |  | 8958.395 | 0.0575 | 0.01041667 | 0 |  | 6218.636 | 0.346 | 0.01029167 | 0 |  | 5963.79 | 0.3647 | 0.01041667 | 0.49659 | 113028
10661.85 | 0.3177 | 0.01029167 | 0 |  | 8959.126 | 0.0575 | 0.01041667 | 0 |  | 6229.426 | 0.3462 | 0.010375 | 0.5186693 | 129480 | 5967.996 | 0.3647 | 0.01041667 | 0
10675.29 | 0.318 | 0.01041667 | 1.333571 | 107520 | 8961.321 | 0.0575 | 0.01041667 | 0 |  | 6230.066 | 0.3462 | 0.010375 | 0 |  | 5968.179 | 0.3647 | 0.01041667 | 0
10679.77 | 0.318 | 0.01041667 | 0 |  | 8964.704 | 0.0575 | 0.01041667 | 0 |  | 6223.848 | 0.3462 | 0.010375 | 0 |  | 5966.258 | 0.3647 | 0.01041667 | 0
10678.22 | 0.318 | 0.01041667 | 0 |  | 8969.276 | 0.0575 | 0.01041667 | 0 |  | 6215.436 | 0.3462 | 0.010375 | 0 |  | 5963.607 | 0.3647 | 0.01041667 | 0
10674.29 | 0.318 | 0.01041667 | 0 |  | 8975.037 | 0.0575 | 0.01041667 | 0 |  | 6206.566 | 0.3462 | 0.010375 | 0 |  | 5961.046 | 0.3647 | 0.01041667 | 0
10669.44 | 0.318 | 0.01041667 | 0 |  | 8981.987 | 0.0575 | 0.01041667 | 0 |  | 6199.068 | 0.3462 | 0.010375 | 0 |  | 5958.486 | 0.3647 | 0.01041667 | 0
10664.5 | 0.318 | 0.01041667 | 0 |  | 8990.308 | 0.0575 | 0.01041667 | 0 |  | 6193.032 | 0.3462 | 0.010375 | 0 |  | 5956.017 | 0.3647 | 0.01041667 | 0
10660.3 | 0.318 | 0.01041667 | 0 |  | 8999.635 | 0.0575 | 0.01041667 | 0 |  | 6188.735 | 0.3462 | 0.010375 | 0 |  | 5953.548 | 0.3647 | 0.01041667 | 0
10656.27 | 0.318 | 0.01041667 | 0 |  | 9009.968 | 0.0575 | 0.01041667 | 0 |  | 6185.9 | 0.3462 | 0.010375 | 0 |  | 5951.079 | 0.3647 | 0.01041667 | 0
10652.71 | 0.318 | 0.01041667 | 0 |  | 9021.032 | 0.0577 | 0.0105 | 0.7512917 | 132768 | 6184.437 | 0.3462 | 0.010375 | 0 |  | 5949.708 | 0.3647 | 0.01041667 | 0
10650.7 | 0.318 | 0.01041667 | 0 |  | 9026.793 | 0.0577 | 0.0105 | 0 |  | 6184.894 | 0.3462 | 0.010375 | 0 |  | 5949.982 | 0.3647 | 0.01041667 | 0
10650.88 | 0.318 | 0.01041667 | 0 |  | 9024.781 | 0.0577 | 0.0105 | 0 |  | 6186.723 | 0.3462 | 0.010375 | 0 |  | 5951.811 | 0.3647 | 0.01041667 | 0
10653.16 | 0.318 | 0.01041667 | 0 |  | 9019.569 | 0.0577 | 0.0105 | 0 |  | 6189.741 | 0.3462 | 0.010375 | 0 |  | 5954.554 | 0.3647 | 0.01041667 | 0
10657.74 | 0.318 | 0.01041667 | 0 |  | 9013.717 | 0.0577 | 0.0105 | 0 |  | 6194.221 | 0.3462 | 0.010375 | 0 |  | 5958.669 | 0.3647 | 0.01041667 | 0
10663.86 | 0.318 | 0.01041667 | 0 |  | 9008.047 | 0.0577 | 0.0105 | 0 |  | 6199.982 | 0.3462 | 0.010375 | 0 |  | 5964.338 | 0.3647 | 0.01041667 | 0
10671.64 | 0.318 | 0.01041667 | 0 |  | 9002.835 | 0.0577 | 0.0105 | 0 |  | 6207.023 | 0.3462 | 0.010375 | 0 |  | 5971.013 | 0.3647 | 0.01041667 | 0
10680.87 | 0.318 | 0.01041667 | 0 |  | 8999.178 | 0.0577 | 0.0105 | 0 |  | 6215.253 | 0.3462 | 0.010375 | 0 |  | 5978.877 | 0.3647 | 0.01041667 | 0
10691.57 | 0.318 | 0.01041667 | 0 |  | 8996.617 | 0.0577 | 0.0105 | 0 |  | 6224.58 | 0.3462 | 0.010375 | 0 |  | 5987.839 | 0.3647 | 0.01041667 | 0
10703.37 | 0.3182 | 0.0105 | 0.8914558 | 141600 | 8995.611 | 0.0577 | 0.0105 | 0 |  | 6235.004 | 0.3462 | 0.010375 | 0 |  | 5997.623 | 0.3647 | 0.01041667 | 0
10710.59 | 0.3182 | 0.0105 | 0 |  | 8995.886 | 0.0577 | 0.0105 | 0 |  | 6247.166 | 0.3462 | 0.010375 | 0 |  | 6008.047 | 0.365 | 0.01054167 | 0.7503544 | 83392
10709.95 | 0.3182 | 0.0105 | 0 |  | 8997.349 | 0.0577 | 0.0105 | 0 |  | 6257.681 | 0.3465 | 0.0105 | 0.7815529 | 84120 | 6012.711 | 0.365 | 0.01054167 | 0
10705.38 | 0.3182 | 0.0105 | 0 |  | 9000.092 | 0.0577 | 0.0105 | 0 |  | 6257.316 | 0.3465 | 0.0105 | 0 |  | 6012.802 | 0.365 | 0.01054167 | 0
10699.53 | 0.3182 | 0.0105 | 0 |  | 9004.481 | 0.0577 | 0.0105 | 0 |  | 6251.555 | 0.3465 | 0.0105 | 0 |  | 6010.882 | 0.365 | 0.01054167 | 0
10693.22 | 0.3182 | 0.0105 | 0 |  | 9009.693 | 0.0577 | 0.0105 | 0 |  | 6243.874 | 0.3465 | 0.0105 | 0 |  | 6008.596 | 0.365 | 0.01054167 | 0
10687.73 | 0.3182 | 0.0105 | 0 |  | 9016.094 | 0.0577 | 0.0105 | 0 |  | 6236.376 | 0.3465 | 0.0105 | 0 |  | 6006.035 | 0.365 | 0.01054167 | 0
10682.79 | 0.3182 | 0.0105 | 0 |  | 9023.501 | 0.0577 | 0.0105 | 0 |  | 6229.609 | 0.3465 | 0.0105 | 0 |  | 6003.292 | 0.365 | 0.01054167 | 0
10678.31 | 0.3182 | 0.0105 | 0 |  | 9032.279 | 0.0577 | 0.0105 | 0 |  | 6224.671 | 0.3465 | 0.0105 | 0 |  | 6001.098 | 0.365 | 0.01054167 | 0
10674.74 | 0.3182 | 0.0105 | 0 |  | 9042.155 | 0.058 | 0.010625 | 1.129652125 | 79008 | 6221.288 | 0.3465 | 0.0105 | 0 |  | 5999.543 | 0.365 | 0.01054167 | 0
10671.64 | 0.3182 | 0.0105 | 0 |  | 9048.83 | 0.058 | 0.010625 | 0 |  | 6219.093 | 0.3465 | 0.0105 | 0 |  | 5999.086 | 0.365 | 0.01054167 | 0
10669.35 | 0.3182 | 0.0105 | 0 |  | 9046.544 | 0.058 | 0.010625 | 0 |  | 6218.453 | 0.3465 | 0.0105 | 0 |  | 6000.275 | 0.365 | 0.01054167 | 0
10668.07 | 0.3182 | 0.0105 | 0 |  | 9040.509 | 0.058 | 0.010625 | 0 |  | 6219.276 | 0.3465 | 0.0105 | 0 |  | 6002.652 | 0.365 | 0.01054167 | 0
10668.53 | 0.3182 | 0.0105 | 0 |  | 9033.377 | 0.058 | 0.010625 | 0 |  | 6221.654 | 0.3465 | 0.0105 | 0 |  | 6006.035 | 0.365 | 0.01054167 | 0
10671.54 | 0.3182 | 0.0105 | 0 |  | 9026.701 | 0.058 | 0.010625 | 0 |  | 6225.403 | 0.3465 | 0.0105 | 0 |  | 6011.248 | 0.365 | 0.01054167 | 0
10677.49 | 0.3182 | 0.0105 | 0 |  | 9020.575 | 0.058 | 0.010625 | 0 |  | 6230.615 | 0.3465 | 0.0105 | 0 |  | 6017.283 | 0.365 | 0.01054167 | 0
10684.99 | 0.3182 | 0.0105 | 0 |  | 9016.003 | 0.058 | 0.010625 | 0 |  | 6237.381 | 0.3465 | 0.0105 | 0 |  | 6024.415 | 0.365 | 0.01054167 | 0
10694.31 | 0.3182 | 0.0105 | 0 |  | 9012.436 | 0.058 | 0.010625 | 0 |  | 6245.154 | 0.3465 | 0.0105 | 0 |  | 6032.37 | 0.365 | 0.01054167 | 0
10704.83 | 0.3182 | 0.0105 | 0 |  | 9010.791 | 0.058 | 0.010625 | 0 |  | 6254.389 | 0.3465 | 0.0105 | 0 |  | 6041.515 | 0.3652 | 0.010625 | 0.5030785 | 109740
10717.17 | 0.3182 | 0.0105 | 0 |  | 9010.516 | 0.058 | 0.010625 | 0 |  | 6264.722 | 0.3465 | 0.0105 | 0 |  | 6049.013 | 0.3652 | 0.010625 | 0
10730.16 | 0.3185 | 0.010625 | 1.340458 | 103920 | 9011.065 | 0.058 | 0.010625 | 0 |  | 6275.878 | 0.3467 | 0.01058333 | 0.522525 | 133872 | 6050.842 | 0.3652 | 0.010625 | 0
10740.49 | 0.3185 | 0.010625 | 0 |  | 9013.077 | 0.058 | 0.010625 | 0 |  | 6279.901 | 0.3467 | 0.01058333 | 0 |  | 6049.47 | 0.3652 | 0.010625 | 0
10742.14 | 0.3185 | 0.010625 | 0 |  | 9016.368 | 0.058 | 0.010625 | 0 |  | 6275.604 | 0.3467 | 0.01058333 | 0 |  | 6047.001 | 0.3652 | 0.010625 | 0
10739.3 | 0.3185 | 0.010625 | 0 |  | 9020.849 | 0.058 | 0.010625 | 0 |  | 6267.466 | 0.3467 | 0.01058333 | 0 |  | 6044.258 | 0.3652 | 0.010625 | 0
10734.55 | 0.3185 | 0.010625 | 0 |  | 9026.701 | 0.058 | 0.010625 | 0 |  | 6258.779 | 0.3467 | 0.01058333 | 0 |  | 6041.24 | 0.3652 | 0.010625 | 0
10729.15 | 0.3185 | 0.010625 | 0 |  | 9033.377 | 0.058 | 0.010625 | 0 |  | 6251.006 | 0.3467 | 0.01058333 | 0 |  | 6038.406 | 0.3652 | 0.010625 | 0
10724.31 | 0.3185 | 0.010625 | 0 |  | 9041.423 | 0.058 | 0.010625 | 0 |  | 6244.788 | 0.3467 | 0.01058333 | 0 |  | 6035.662 | 0.3652 | 0.010625 | 0
10719.83 | 0.3185 | 0.010625 | 0 |  | 9050.293 | 0.058 | 0.010625 | 0 |  | 6239.85 | 0.3467 | 0.01058333 | 0 |  | 6033.376 | 0.3652 | 0.010625 | 0
10715.71 | 0.3185 | 0.010625 | 0 |  | 9060.352 | 0.058 | 0.010625 | 0 |  | 6236.467 | 0.3467 | 0.01058333 | 0 |  | 6031.273 | 0.3652 | 0.010625 | 0
10712.24 | 0.3185 | 0.010625 | 0 |  | 9071.142 | 0.0583 | 0.01075 | 1.133218 | 86320 | 6234.547 | 0.3467 | 0.01058333 | 0 |  | 6029.719 | 0.3652 | 0.010625 | 0
10709.77 | 0.3185 | 0.010625 | 0 |  | 9078.183 | 0.0583 | 0.01075 | 0 |  | 6234.272 | 0.3467 | 0.01058333 | 0 |  | 6029.261 | 0.3652 | 0.010625 | 0
10708.21 | 0.3185 | 0.010625 | 0 |  | 9076.811 | 0.0583 | 0.01075 | 0 |  | 6235.278 | 0.3467 | 0.01058333 | 0 |  | 6030.907 | 0.3652 | 0.010625 | 0
10709.68 | 0.3185 | 0.010625 | 0 |  | 9072.148 | 0.0583 | 0.01075 | 0 |  | 6237.839 | 0.3467 | 0.01058333 | 0 |  | 6033.925 | 0.3652 | 0.010625 | 0
10713.06 | 0.3185 | 0.010625 | 0 |  | 9066.661 | 0.0583 | 0.01075 | 0 |  | 6241.862 | 0.3467 | 0.01058333 | 0 |  | 6038.131 | 0.3652 | 0.010625 | 0
10718.45 | 0.3185 | 0.010625 | 0 |  | 9061.266 | 0.0583 | 0.01075 | 0 |  | 6247.348 | 0.3467 | 0.01058333 | 0 |  | 6043.526 | 0.3652 | 0.010625 | 0
10725.68 | 0.3185 | 0.010625 | 0 |  | 9056.694 | 0.0583 | 0.01075 | 0 |  | 6254.115 | 0.3467 | 0.01058333 | 0 |  | 6050.201 | 0.3652 | 0.010625 | 0
10734.46 | 0.3185 | 0.010625 | 0 |  | 9053.311 | 0.0583 | 0.01075 | 0 |  | 6262.162 | 0.3467 | 0.01058333 | 0 |  | 6058.248 | 0.3652 | 0.010625 | 0
10744.88 | 0.3185 | 0.010625 | 0 |  | 9051.025 | 0.0583 | 0.01075 | 0 |  | 6271.306 | 0.3467 | 0.01058333 | 0 |  | 6067.484 | 0.3652 | 0.010625 | 0
10756.77 | 0.3185 | 0.010625 | 0 |  | 9050.385 | 0.0583 | 0.01075 | 0 |  | 6281.547 | 0.3467 | 0.01058333 | 0 |  | 6077.451 | 0.3652 | 0.010625 | 0
10767.01 | 0.3187 | 0.01070833 | 0.8968242 | 122880 | 9050.567 | 0.0583 | 0.01075 | 0 |  | 6293.069 | 0.3467 | 0.01058333 | 0 |  | 6087.967 | 0.3655 | 0.01075 | 0.7603386 | 84128
10768.56 | 0.3187 | 0.01070833 | 0 |  | 9052.122 | 0.0583 | 0.01075 | 0 |  | 6304.682 | 0.347 | 0.01070833 | 0.7873594 | 92904 | 6093.727 | 0.3655 | 0.01075 | 0
10765.27 | 0.3187 | 0.01070833 | 0 |  | 9054.865 | 0.0583 | 0.01075 | 0 |  | 6307.517 | 0.347 | 0.01070833 | 0 |  | 6094.825 | 0.3655 | 0.01075 | 0
10759.88 | 0.3187 | 0.01070833 | 0 |  | 9059.071 | 0.0583 | 0.01075 | 0 |  | 6303.31 | 0.347 | 0.01070833 | 0 |  | 6093.545 | 0.3655 | 0.01075 | 0
10753.84 | 0.3187 | 0.01070833 | 0 |  | 9064.558 | 0.0583 | 0.01075 | 0 |  | 6296.269 | 0.347 | 0.01070833 | 0 |  | 6091.167 | 0.3655 | 0.01075 | 0
10748.08 | 0.3187 | 0.01070833 | 0 |  | 9071.233 | 0.0583 | 0.01075 | 0 |  | 6288.771 | 0.347 | 0.01070833 | 0 |  | 6088.515 | 0.3655 | 0.01075 | 0
10742.78 | 0.3187 | 0.01070833 | 0 |  | 9078.914 | 0.0583 | 0.01075 | 0 |  | 6282.279 | 0.347 | 0.01070833 | 0 |  | 6085.863 | 0.3655 | 0.01075 | 0
10738.3 | 0.3187 | 0.01070833 | 0 |  | 9088.058 | 0.0583 | 0.01075 | 0 |  | 6276.884 | 0.347 | 0.01070833 | 0 |  | 6083.76 | 0.3655 | 0.01075 | 0
10734.27 | 0.3187 | 0.01070833 | 0 |  | 9097.751 | 0.0585 | 0.01083333 | 0.757742 | 116316 | 6272.952 | 0.347 | 0.01070833 | 0 |  | 6082.754 | 0.3655 | 0.01075 | 0
10731.16 | 0.3187 | 0.01070833 | 0 |  | 9100.586 | 0.0585 | 0.01083333 | 0 |  | 6270.575 | 0.347 | 0.01070833 | 0 |  | 6082.754 | 0.3655 | 0.01075 | 0
10728.6 | 0.3187 | 0.01070833 | 0 |  | 9096.379 | 0.0585 | 0.01083333 | 0 |  | 6269.752 | 0.347 | 0.01070833 | 0 |  | 6084.126 | 0.3655 | 0.01075 | 0
10726.96 | 0.3187 | 0.01070833 | 0 |  | 9089.43 | 0.0585 | 0.01083333 | 0 |  | 6270.757 | 0.347 | 0.01070833 | 0 |  | 6086.504 | 0.3655 | 0.01075 | 0
10727.05 | 0.3187 | 0.01070833 | 0 |  | 9082.023 | 0.0585 | 0.01083333 | 0 |  | 6273.043 | 0.347 | 0.01070833 | 0 |  | 6090.07 | 0.3655 | 0.01075 | 0
10730.07 | 0.3187 | 0.01070833 | 0 |  | 9075.074 | 0.0585 | 0.01083333 | 0 |  | 6276.427 | 0.347 | 0.01070833 | 0 |  | 6095.008 | 0.3655 | 0.01075 | 0
10735.1 | 0.3187 | 0.01070833 | 0 |  | 9069.13 | 0.0585 | 0.01083333 | 0 |  | 6281.547 | 0.347 | 0.01070833 | 0 |  | 6101.5 | 0.3655 | 0.01075 | 0
10742.5 | 0.3187 | 0.01070833 | 0 |  | 9064.466 | 0.0585 | 0.01083333 | 0 |  | 6287.857 | 0.347 | 0.01070833 | 0 |  | 6108.632 | 0.3655 | 0.01075 | 0
10751.01 | 0.3187 | 0.01070833 | 0 |  | 9061.266 | 0.0585 | 0.01083333 | 0 |  | 6295.446 | 0.347 | 0.01070833 | 0 |  | 6116.679 | 0.3655 | 0.01075 | 0
10761.16 | 0.3187 | 0.01070833 | 0 |  | 9059.254 | 0.0585 | 0.01083333 | 0 |  | 6304.225 | 0.347 | 0.01070833 | 0 |  | 6125.915 | 0.3657 | 0.01083333 | 0.5101081 | 110832
10772.86 | 0.3187 | 0.01070833 | 0 |  | 9058.523 | 0.0585 | 0.01083333 | 0 |  | 6314.283 | 0.347 | 0.01070833 | 0 |  | 6131.767 | 0.3657 | 0.01083333 | 0
10785.85 | 0.3187 | 0.01070833 | 0 |  | 9059.071 | 0.0585 | 0.01083333 | 0 |  | 6325.713 | 0.3472 | 0.01079167 | 0.5266665 | 137160 | 6132.864 | 0.3657 | 0.01083333 | 0
10798.37 | 0.319 | 0.01083333 | 1.349014 | 100160 | 9061.083 | 0.0585 | 0.01083333 | 0 |  | 6329.92 | 0.3472 | 0.01079167 | 0 |  | 6131.218 | 0.3657 | 0.01083333 | 0
10802.58 | 0.319 | 0.01083333 | 0 |  | 9064.009 | 0.0585 | 0.01083333 | 0 |  | 6325.256 | 0.3472 | 0.01079167 | 0 |  | 6128.292 | 0.3657 | 0.01083333 | 0
10800.93 | 0.319 | 0.01083333 | 0 |  | 9068.49 | 0.0585 | 0.01083333 | 0 |  | 6317.118 | 0.3472 | 0.01079167 | 0 |  | 6125.183 | 0.3657 | 0.01083333 | 0
10796.54 | 0.319 | 0.01083333 | 0 |  | 9074.068 | 0.0585 | 0.01083333 | 0 |  | 6308.157 | 0.3472 | 0.01079167 | 0 |  | 6122.074 | 0.3657 | 0.01083333 | 0
10791.15 | 0.319 | 0.01083333 | 0 |  | 9080.926 | 0.0585 | 0.01083333 | 0 |  | 6300.293 | 0.3472 | 0.01079167 | 0 |  | 6119.331 | 0.3657 | 0.01083333 | 0
10785.75 | 0.319 | 0.01083333 | 0 |  | 9088.881 | 0.0585 | 0.01083333 | 0 |  | 6293.526 | 0.3472 | 0.01079167 | 0 |  | 6116.862 | 0.3657 | 0.01083333 | 0
10780.91 | 0.319 | 0.01083333 | 0 |  | 9097.842 | 0.0585 | 0.01083333 | 0 |  | 6288.68 | 0.3472 | 0.01079167 | 0 |  | 6114.576 | 0.3657 | 0.01083333 | 0
10776.79 | 0.319 | 0.01083333 | 0 |  | 9108.175 | 0.0585 | 0.01083333 | 0 |  | 6284.656 | 0.3472 | 0.01079167 | 0 |  | 6112.839 | 0.3657 | 0.01083333 | 0
10772.86 | 0.319 | 0.01083333 | 0 |  | 9119.057 | 0.0585 | 0.01083333 | 0 |  | 6282.736 | 0.3472 | 0.01079167 | 0 |  | 6111.101 | 0.3657 | 0.01083333 | 0
10769.66 | 0.319 | 0.01083333 | 0 |  | 9128.018 | 0.0587 | 0.01091667 | 0.7602948 | 107532 | 6282.279 | 0.3472 | 0.01079167 | 0 |  | 6111.101 | 0.3657 | 0.01083333 | 0
10767.65 | 0.319 | 0.01083333 | 0 |  | 9127.927 | 0.0587 | 0.01091667 | 0 |  | 6283.559 | 0.3472 | 0.01079167 | 0 |  | 6112.564 | 0.3657 | 0.01083333 | 0
10768.29 | 0.319 | 0.01083333 | 0 |  | 9123.812 | 0.0587 | 0.01091667 | 0 |  | 6285.845 | 0.3472 | 0.01079167 | 0 |  | 6115.856 | 0.3657 | 0.01083333 | 0
10771.58 | 0.319 | 0.01083333 | 0 |  | 9118.051 | 0.0587 | 0.01091667 | 0 |  | 6289.594 | 0.3472 | 0.01079167 | 0 |  | 6120.52 | 0.3657 | 0.01083333 | 0
10776.79 | 0.319 | 0.01083333 | 0 |  | 9112.747 | 0.0587 | 0.01091667 | 0 |  | 6294.624 | 0.3472 | 0.01079167 | 0 |  | 6126.372 | 0.3657 | 0.01083333 | 0
10783.56 | 0.319 | 0.01083333 | 0 |  | 9107.992 | 0.0587 | 0.01091667 | 0 |  | 6301.116 | 0.3472 | 0.01079167 | 0 |  | 6133.413 | 0.3657 | 0.01083333 | 0
10791.97 | 0.319 | 0.01083333 | 0 |  | 9104.426 | 0.0587 | 0.01091667 | 0 |  | 6308.523 | 0.3472 | 0.01079167 | 0 |  | 6141.643 | 0.3657 | 0.01083333 | 0
10801.94 | 0.319 | 0.01083333 | 0 |  | 9102.14 | 0.0587 | 0.01091667 | 0 |  | 6317.484 | 0.3472 | 0.01079167 | 0 |  | 6151.152 | 0.3657 | 0.01083333 | 0
10813.28 | 0.319 | 0.01083333 | 0 |  | 9100.769 | 0.0587 | 0.01091667 | 0 |  | 6327.725 | 0.3472 | 0.01079167 | 0 |  | 6161.851 | 0.366 | 0.01095833 | 0.7695627 | 85592
10824.16 | 0.3192 | 0.01091667 | 0.90156 | 130560 | 9101.043 | 0.0587 | 0.01091667 | 0 |  | 6339.247 | 0.3472 | 0.01079167 | 0 |  | 6171.087 | 0.366 | 0.01095833 | 0
10826.35 | 0.3192 | 0.01091667 | 0 |  | 9102.872 | 0.0587 | 0.01091667 | 0 |  | 6351.591 | 0.3475 | 0.01091667 | 0.7931774 | 98752 | 6173.921 | 0.366 | 0.01095833 | 0
10823.15 | 0.3192 | 0.01091667 | 0 |  | 9105.798 | 0.0587 | 0.01091667 | 0 |  | 6357.718 | 0.3475 | 0.01091667 | 0 |  | 6173.373 | 0.366 | 0.01095833 | 0
10817.76 | 0.3192 | 0.01091667 | 0 |  | 9109.821 | 0.0587 | 0.01091667 | 0 |  | 6355.158 | 0.3475 | 0.01091667 | 0 |  | 6171.361 | 0.366 | 0.01095833 | 0
10811.54 | 0.3192 | 0.01091667 | 0 |  | 9114.576 | 0.0587 | 0.01091667 | 0 |  | 6349.214 | 0.3475 | 0.01091667 | 0 |  | 6168.618 | 0.366 | 0.01095833 | 0
10805.69 | 0.3192 | 0.01091667 | 0 |  | 9120.611 | 0.0587 | 0.01091667 | 0 |  | 6342.356 | 0.3475 | 0.01091667 | 0 |  | 6165.783 | 0.366 | 0.01095833 | 0
10799.93 | 0.3192 | 0.01091667 | 0 |  | 9128.384 | 0.0587 | 0.01091667 | 0 |  | 6335.863 | 0.3475 | 0.01091667 | 0 |  | 6162.857 | 0.366 | 0.01095833 | 0
10795.17 | 0.3192 | 0.01091667 | 0 |  | 9136.888 | 0.0587 | 0.01091667 | 0 |  | 6330.56 | 0.3475 | 0.01091667 | 0 |  | 6160.205 | 0.366 | 0.01095833 | 0
10790.87 | 0.3192 | 0.01091667 | 0 |  | 9146.398 | 0.059 | 0.01104167 | 1.142705 | 76080 | 6326.536 | 0.3475 | 0.01091667 | 0 |  | 6157.736 | 0.366 | 0.01095833 | 0
10787.49 | 0.3192 | 0.01091667 | 0 |  | 9152.067 | 0.059 | 0.01104167 | 0 |  | 6324.25 | 0.3475 | 0.01091667 | 0 |  | 6156.73 | 0.366 | 0.01095833 | 0
10784.84 | 0.3192 | 0.01091667 | 0 |  | 9149.69 | 0.059 | 0.01104167 | 0 |  | 6323.61 | 0.3475 | 0.01091667 | 0 |  | 6157.37 | 0.366 | 0.01095833 | 0
10783.1 | 0.3192 | 0.01091667 | 0 |  | 9143.654 | 0.059 | 0.01104167 | 0 |  | 6324.159 | 0.3475 | 0.01091667 | 0 |  | 6159.291 | 0.366 | 0.01095833 | 0
10782.37 | 0.3192 | 0.01091667 | 0 |  | 9136.156 | 0.059 | 0.01104167 | 0 |  | 6325.988 | 0.3475 | 0.01091667 | 0 |  | 6162.583 | 0.366 | 0.01095833 | 0
10784.38 | 0.3192 | 0.01091667 | 0 |  | 9128.567 | 0.059 | 0.01104167 | 0 |  | 6329.554 | 0.3475 | 0.01091667 | 0 |  | 6167.155 | 0.366 | 0.01095833 | 0
10788.77 | 0.3192 | 0.01091667 | 0 |  | 9121.892 | 0.059 | 0.01104167 | 0 |  | 6334.492 | 0.3475 | 0.01091667 | 0 |  | 6172.824 | 0.366 | 0.01095833 | 0
10794.99 | 0.3192 | 0.01091667 | 0 |  | 9116.405 | 0.059 | 0.01104167 | 0 |  | 6340.801 | 0.3475 | 0.01091667 | 0 |  | 6179.499 | 0.366 | 0.01095833 | 0
10803.4 | 0.3192 | 0.01091667 | 0 |  | 9112.747 | 0.059 | 0.01104167 | 0 |  | 6348.391 | 0.3475 | 0.01091667 | 0 |  | 6187.455 | 0.366 | 0.01095833 | 0
10813.28 | 0.3192 | 0.01091667 | 0 |  | 9110.736 | 0.059 | 0.01104167 | 0 |  | 6357.261 | 0.3475 | 0.01091667 | 0 |  | 6196.599 | 0.366 | 0.01095833 | 0
10824.62 | 0.3192 | 0.01091667 | 0 |  | 9110.004 | 0.059 | 0.01104167 | 0 |  | 6367.776 | 0.3477 | 0.011 | 0.5302099 | 126180 | 6205.926 | 0.3662 | 0.01104167 | 0.5167719 | 111924
10837.69 | 0.3192 | 0.01091667 | 0 |  | 9110.37 | 0.059 | 0.01104167 | 0 |  | 6374.909 | 0.3477 | 0.011 | 0 |  | 6209.126 | 0.3662 | 0.01104167 | 0
10851.5 | 0.3195 | 0.01104167 | 1.355574 | 110480 | 9112.107 | 0.059 | 0.01104167 | 0 |  | 6371.434 | 0.3477 | 0.011 | 0 |  | 6208.486 | 0.3662 | 0.01104167 | 0
10859.09 | 0.3195 | 0.01104167 | 0 |  | 9115.216 | 0.059 | 0.01104167 | 0 |  | 6362.93 | 0.3477 | 0.011 | 0 |  | 6206.109 | 0.3662 | 0.01104167 | 0
10858.72 | 0.3195 | 0.01104167 | 0 |  | 9119.331 | 0.059 | 0.01104167 | 0 |  | 6353.329 | 0.3477 | 0.011 | 0 |  | 6203.182 | 0.3662 | 0.01104167 | 0
10855.07 | 0.3195 | 0.01104167 | 0 |  | 9124.726 | 0.059 | 0.01104167 | 0 |  | 6344.185 | 0.3477 | 0.011 | 0 |  | 6200.439 | 0.3662 | 0.01104167 | 0
10849.95 | 0.3195 | 0.01104167 | 0 |  | 9131.31 | 0.059 | 0.01104167 | 0 |  | 6336.229 | 0.3477 | 0.011 | 0 |  | 6197.696 | 0.3662 | 0.01104167 | 0
10844.73 | 0.3195 | 0.01104167 | 0 |  | 9139.174 | 0.059 | 0.01104167 | 0 |  | 6330.377 | 0.3477 | 0.011 | 0 |  | 6194.861 | 0.3662 | 0.01104167 | 0
10839.89 | 0.3195 | 0.01104167 | 0 |  | 9147.586 | 0.059 | 0.01104167 | 0 |  | 6325.988 | 0.3477 | 0.011 | 0 |  | 6192.484 | 0.3662 | 0.01104167 | 0
10835.59 | 0.3195 | 0.01104167 | 0 |  | 9157.188 | 0.059 | 0.01104167 | 0 |  | 6323.245 | 0.3477 | 0.011 | 0 |  | 6190.472 | 0.3662 | 0.01104167 | 0
10831.75 | 0.3195 | 0.01104167 | 0 |  | 9168.161 | 0.059 | 0.01104167 | 0 |  | 6321.873 | 0.3477 | 0.011 | 0 |  | 6188.826 | 0.3662 | 0.01104167 | 0
10829.01 | 0.3195 | 0.01104167 | 0 |  | 9179.225 | 0.0592 | 0.011125 | 0.7644744 | 132768 | 6322.239 | 0.3477 | 0.011 | 0 |  | 6188.277 | 0.3662 | 0.01104167 | 0
10828 | 0.3195 | 0.01104167 | 0 |  | 9181.603 | 0.0592 | 0.011125 | 0 |  | 6324.068 | 0.3477 | 0.011 | 0 |  | 6190.015 | 0.3662 | 0.01104167 | 0
10829.28 | 0.3195 | 0.01104167 | 0 |  | 9178.402 | 0.0592 | 0.011125 | 0 |  | 6327.268 | 0.3477 | 0.011 | 0 |  | 6192.85 | 0.3662 | 0.01104167 | 0
10833.03 | 0.3195 | 0.01104167 | 0 |  | 9173.007 | 0.0592 | 0.011125 | 0 |  | 6331.657 | 0.3477 | 0.011 | 0 |  | 6197.239 | 0.3662 | 0.01104167 | 0
10838.33 | 0.3195 | 0.01104167 | 0 |  | 9167.338 | 0.0592 | 0.011125 | 0 |  | 6337.509 | 0.3477 | 0.011 | 0 |  | 6202.725 | 0.3662 | 0.01104167 | 0
10845.74 | 0.3195 | 0.01104167 | 0 |  | 9162.217 | 0.0592 | 0.011125 | 0 |  | 6344.642 | 0.3477 | 0.011 | 0 |  | 6209.4 | 0.3662 | 0.01104167 | 0
10854.52 | 0.3195 | 0.01104167 | 0 |  | 9158.194 | 0.0592 | 0.011125 | 0 |  | 6352.78 | 0.3477 | 0.011 | 0 |  | 6217.447 | 0.3662 | 0.01104167 | 0
10864.67 | 0.3195 | 0.01104167 | 0 |  | 9155.268 | 0.0592 | 0.011125 | 0 |  | 6362.107 | 0.3477 | 0.011 | 0 |  | 6226.957 | 0.3662 | 0.01104167 | 0
10876.01 | 0.3197 | 0.011125 | 0.9058617 | 136080 | 9153.347 | 0.0592 | 0.011125 | 0 |  | 6372.348 | 0.3477 | 0.011 | 0 |  | 6237.381 | 0.3662 | 0.01104167 | 0
10883.6 | 0.3197 | 0.011125 | 0 |  | 9152.981 | 0.0592 | 0.011125 | 0 |  | 6383.961 | 0.3477 | 0.011 | 0 |  | 6248.354 | 0.3665 | 0.01116667 | 0.7803584 | 87784
10882.96 | 0.3197 | 0.011125 | 0 |  | 9153.896 | 0.0592 | 0.011125 | 0 |  | 6396.489 | 0.348 | 0.011125 | 0.7987781 | 100224 | 6254.389 | 0.3665 | 0.01116667 | 0
10878.29 | 0.3197 | 0.011125 | 0 |  | 9156.456 | 0.0592 | 0.011125 | 0 |  | 6402.433 | 0.348 | 0.011125 | 0 |  | 6255.03 | 0.3665 | 0.01116667 | 0
10871.98 | 0.3197 | 0.011125 | 0 |  | 9159.565 | 0.0592 | 0.011125 | 0 |  | 6399.781 | 0.348 | 0.011125 | 0 |  | 6253.658 | 0.3665 | 0.01116667 | 0
10865.22 | 0.3197 | 0.011125 | 0 |  | 9164.137 | 0.0592 | 0.011125 | 0 |  | 6394.02 | 0.348 | 0.011125 | 0 |  | 6251.189 | 0.3665 | 0.01116667 | 0
10858.82 | 0.3197 | 0.011125 | 0 |  | 9169.898 | 0.0592 | 0.011125 | 0 |  | 6387.253 | 0.348 | 0.011125 | 0 |  | 6248.446 | 0.3665 | 0.01116667 | 0
10853.42 | 0.3197 | 0.011125 | 0 |  | 9176.848 | 0.0592 | 0.011125 | 0 |  | 6380.944 | 0.348 | 0.011125 | 0 |  | 6245.885 | 0.3665 | 0.01116667 | 0
10848.48 | 0.3197 | 0.011125 | 0 |  | 9185.443 | 0.0592 | 0.011125 | 0 |  | 6375.64 | 0.348 | 0.011125 | 0 |  | 6243.508 | 0.3665 | 0.01116667 | 0
10844.37 | 0.3197 | 0.011125 | 0 |  | 9195.136 | 0.0592 | 0.011125 | 0 |  | 6371.8 | 0.348 | 0.011125 | 0 |  | 6241.13 | 0.3665 | 0.01116667 | 0
10841.08 | 0.3197 | 0.011125 | 0 |  | 9204.28 | 0.0595 | 0.01125 | 1.149963 | 73152 | 6369.422 | 0.348 | 0.011125 | 0 |  | 6240.125 | 0.3665 | 0.01116667 | 0
10838.42 | 0.3197 | 0.011125 | 0 |  | 9204.097 | 0.0595 | 0.01125 | 0 |  | 6368.416 | 0.348 | 0.011125 | 0 |  | 6240.49 | 0.3665 | 0.01116667 | 0
10836.6 | 0.3197 | 0.011125 | 0 |  | 9198.702 | 0.0595 | 0.01125 | 0 |  | 6368.874 | 0.348 | 0.011125 | 0 |  | 6242.319 | 0.3665 | 0.01116667 | 0
10835.86 | 0.3197 | 0.011125 | 0 |  | 9191.478 | 0.0595 | 0.01125 | 0 |  | 6370.885 | 0.348 | 0.011125 | 0 |  | 6245.703 | 0.3665 | 0.01116667 | 0
10838.33 | 0.3197 | 0.011125 | 0 |  | 9184.254 | 0.0595 | 0.01125 | 0 |  | 6374.36 | 0.348 | 0.011125 | 0 |  | 6250.183 | 0.3665 | 0.01116667 | 0
10843.18 | 0.3197 | 0.011125 | 0 |  | 9177.853 | 0.0595 | 0.01125 | 0 |  | 6379.481 | 0.348 | 0.011125 | 0 |  | 6256.035 | 0.3665 | 0.01116667 | 0
10850.22 | 0.3197 | 0.011125 | 0 |  | 9172.916 | 0.0595 | 0.01125 | 0 |  | 6385.973 | 0.348 | 0.011125 | 0 |  | 6263.259 | 0.3665 | 0.01116667 | 0
10859.27 | 0.3197 | 0.011125 | 0 |  | 9168.984 | 0.0595 | 0.01125 | 0 |  | 6393.654 | 0.348 | 0.011125 | 0 |  | 6271.489 | 0.3665 | 0.01116667 | 0
10869.33 | 0.3197 | 0.011125 | 0 |  | 9165.966 | 0.0595 | 0.01125 | 0 |  | 6402.341 | 0.348 | 0.011125 | 0 |  | 6280.816 | 0.3665 | 0.01116667 | 0
10880.85 | 0.3197 | 0.011125 | 0 |  | 9164.32 | 0.0595 | 0.01125 | 0 |  | 6412.491 | 0.3482 | 0.01120833 | 0.5339513 | 121800 | 6290.874 | 0.3667 | 0.01125 | 0.5238204 | 120696
10893.65 | 0.3197 | 0.011125 | 0 |  | 9164.32 | 0.0595 | 0.01125 | 0 |  | 6418.801 | 0.3482 | 0.01120833 | 0 |  | 6295.812 | 0.3667 | 0.01125 | 0
10906.36 | 0.32 | 0.01125 | 1.362501 | 101680 | 9165.326 | 0.0595 | 0.01125 | 0 |  | 6414.869 | 0.3482 | 0.01120833 | 0 |  | 6295.904 | 0.3667 | 0.01125 | 0
10910.75 | 0.32 | 0.01125 | 0 |  | 9167.521 | 0.0595 | 0.01125 | 0 |  | 6406.547 | 0.3482 | 0.01120833 | 0 |  | 6293.709 | 0.3667 | 0.01125 | 0
10908.65 | 0.32 | 0.01125 | 0 |  | 9170.995 | 0.0595 | 0.01125 | 0 |  | 6397.038 | 0.3482 | 0.01120833 | 0 |  | 6290.783 | 0.3667 | 0.01125 | 0
10904.17 | 0.32 | 0.01125 | 0 |  | 9175.933 | 0.0595 | 0.01125 | 0 |  | 6387.985 | 0.3482 | 0.01120833 | 0 |  | 6287.583 | 0.3667 | 0.01125 | 0
10898.87 | 0.32 | 0.01125 | 0 |  | 9181.785 | 0.0595 | 0.01125 | 0 |  | 6380.212 | 0.3482 | 0.01120833 | 0 |  | 6284.748 | 0.3667 | 0.01125 | 0
10893.29 | 0.32 | 0.01125 | 0 |  | 9188.735 | 0.0595 | 0.01125 | 0 |  | 6374.086 | 0.3482 | 0.01120833 | 0 |  | 6282.096 | 0.3667 | 0.01125 | 0
10888.26 | 0.32 | 0.01125 | 0 |  | 9196.965 | 0.0595 | 0.01125 | 0 |  | 6369.697 | 0.3482 | 0.01120833 | 0 |  | 6279.536 | 0.3667 | 0.01125 | 0
10883.87 | 0.32 | 0.01125 | 0 |  | 9206.2 | 0.0595 | 0.01125 | 0 |  | 6366.953 | 0.3482 | 0.01120833 | 0 |  | 6276.975 | 0.3667 | 0.01125 | 0
10879.76 | 0.32 | 0.01125 | 0 |  | 9216.716 | 0.0595 | 0.01125 | 0 |  | 6365.673 | 0.3482 | 0.01120833 | 0 |  | 6275.421 | 0.3667 | 0.01125 | 0
10876.56 | 0.32 | 0.01125 | 0 |  | 9227.963 | 0.0597 | 0.01133333 | 0.7685283 | 134964 | 6365.673 | 0.3482 | 0.01120833 | 0 |  | 6274.872 | 0.3667 | 0.01125 | 0
10874.18 | 0.32 | 0.01125 | 0 |  | 9233.998 | 0.0597 | 0.01133333 | 0 |  | 6367.228 | 0.3482 | 0.01120833 | 0 |  | 6275.787 | 0.3667 | 0.01125 | 0
10875 | 0.32 | 0.01125 | 0 |  | 9232.261 | 0.0597 | 0.01133333 | 0 |  | 6370.52 | 0.3482 | 0.01120833 | 0 |  | 6278.438 | 0.3667 | 0.01125 | 0
10877.84 | 0.32 | 0.01125 | 0 |  | 9227.323 | 0.0597 | 0.01133333 | 0 |  | 6374.909 | 0.3482 | 0.01120833 | 0 |  | 6282.645 | 0.3667 | 0.01125 | 0
10882.68 | 0.32 | 0.01125 | 0 |  | 9221.837 | 0.0597 | 0.01133333 | 0 |  | 6380.487 | 0.3482 | 0.01120833 | 0 |  | 6288.04 | 0.3667 | 0.01125 | 0
10889.36 | 0.32 | 0.01125 | 0 |  | 9216.716 | 0.0597 | 0.01133333 | 0 |  | 6387.162 | 0.3482 | 0.01120833 | 0 |  | 6294.715 | 0.3667 | 0.01125 | 0
10897.4 | 0.32 | 0.01125 | 0 |  | 9212.693 | 0.0597 | 0.01133333 | 0 |  | 6394.843 | 0.3482 | 0.01120833 | 0 |  | 6302.853 | 0.3667 | 0.01125 | 0
10906.73 | 0.32 | 0.01125 | 0 |  | 9210.041 | 0.0597 | 0.01133333 | 0 |  | 6403.804 | 0.3482 | 0.01120833 | 0 |  | 6312.18 | 0.3667 | 0.01125 | 0
10917.8 | 0.32 | 0.01125 | 0 |  | 9208.395 | 0.0597 | 0.01133333 | 0 |  | 6414.046 | 0.3482 | 0.01120833 | 0 |  | 6322.604 | 0.3667 | 0.01125 | 0
10928.95 | 0.3202 | 0.01133333 | 0.9102812 | 133800 | 9207.846 | 0.0597 | 0.01133333 | 0 |  | 6426.024 | 0.3482 | 0.01120833 | 0 |  | 6333.303 | 0.367 | 0.011375 | 0.7909942 | 85592
10931.6 | 0.3202 | 0.01133333 | 0 |  | 9208.486 | 0.0597 | 0.01133333 | 0 |  | 6437.912 | 0.3485 | 0.01133333 | 0.803996 | 95104 | 6338.058 | 0.367 | 0.011375 | 0
10928.31 | 0.3202 | 0.01133333 | 0 |  | 9210.864 | 0.0597 | 0.01133333 | 0 |  | 6439.923 | 0.3485 | 0.01133333 | 0 |  | 6338.332 | 0.367 | 0.011375 | 0
10922.64 | 0.3202 | 0.01133333 | 0 |  | 9214.43 | 0.0597 | 0.01133333 | 0 |  | 6435.169 | 0.3485 | 0.01133333 | 0 |  | 6336.229 | 0.367 | 0.011375 | 0
10915.97 | 0.3202 | 0.01133333 | 0 |  | 9219.276 | 0.0597 | 0.01133333 | 0 |  | 6428.036 | 0.3485 | 0.01133333 | 0 |  | 6333.577 | 0.367 | 0.011375 | 0
10909.84 | 0.3202 | 0.01133333 | 0 |  | 9225.129 | 0.0597 | 0.01133333 | 0 |  | 6420.355 | 0.3485 | 0.01133333 | 0 |  | 6330.468 | 0.367 | 0.011375 | 0
10904.26 | 0.3202 | 0.01133333 | 0 |  | 9232.078 | 0.0597 | 0.01133333 | 0 |  | 6413.406 | 0.3485 | 0.01133333 | 0 |  | 6327.359 | 0.367 | 0.011375 | 0
10899.05 | 0.3202 | 0.01133333 | 0 |  | 9240.399 | 0.0597 | 0.01133333 | 0 |  | 6407.828 | 0.3485 | 0.01133333 | 0 |  | 6324.982 | 0.367 | 0.011375 | 0
10894.75 | 0.3202 | 0.01133333 | 0 |  | 9249.635 | 0.06 | 0.01145833 | 1.155627 | 73888 | 6403.804 | 0.3485 | 0.01133333 | 0 |  | 6322.33 | 0.367 | 0.011375 | 0
10891.37 | 0.3202 | 0.01133333 | 0 |  | 9255.944 | 0.06 | 0.01145833 | 0 |  | 6401.335 | 0.3485 | 0.01133333 | 0 |  | 6320.501 | 0.367 | 0.011375 | 0
10888.26 | 0.3202 | 0.01133333 | 0 |  | 9253.75 | 0.06 | 0.01145833 | 0 |  | 6400.329 | 0.3485 | 0.01133333 | 0 |  | 6320.136 | 0.367 | 0.011375 | 0
10886.25 | 0.3202 | 0.01133333 | 0 |  | 9247.349 | 0.06 | 0.01145833 | 0 |  | 6400.878 | 0.3485 | 0.01133333 | 0 |  | 6321.416 | 0.367 | 0.011375 | 0
10885.33 | 0.3202 | 0.01133333 | 0 |  | 9240.033 | 0.06 | 0.01145833 | 0 |  | 6402.89 | 0.3485 | 0.01133333 | 0 |  | 6324.433 | 0.367 | 0.011375 | 0
10886.98 | 0.3202 | 0.01133333 | 0 |  | 9232.81 | 0.06 | 0.01145833 | 0 |  | 6406.182 | 0.3485 | 0.01133333 | 0 |  | 6328.457 | 0.367 | 0.011375 | 0
10891.46 | 0.3202 | 0.01133333 | 0 |  | 9226.226 | 0.06 | 0.01145833 | 0 |  | 6411.028 | 0.3485 | 0.01133333 | 0 |  | 6333.852 | 0.367 | 0.011375 | 0
10897.77 | 0.3202 | 0.01133333 | 0 |  | 9220.831 | 0.06 | 0.01145833 | 0 |  | 6416.789 | 0.3485 | 0.01133333 | 0 |  | 6340.527 | 0.367 | 0.011375 | 0
10905.72 | 0.3202 | 0.01133333 | 0 |  | 9216.899 | 0.06 | 0.01145833 | 0 |  | 6424.287 | 0.3485 | 0.01133333 | 0 |  | 6348.299 | 0.367 | 0.011375 | 0
10915.42 | 0.3202 | 0.01133333 | 0 |  | 9214.338 | 0.06 | 0.01145833 | 0 |  | 6433.065 | 0.3485 | 0.01133333 | 0 |  | 6357.169 | 0.367 | 0.011375 | 0
10926.48 | 0.3202 | 0.01133333 | 0 |  | 9213.15 | 0.06 | 0.01145833 | 0 |  | 6443.032 | 0.3485 | 0.01133333 | 0 |  | 6367.228 | 0.3672 | 0.01145833 | 0.5301832 | 120708
10938.64 | 0.3202 | 0.01133333 | 0 |  | 9213.058 | 0.06 | 0.01145833 | 0 |  | 6453.182 | 0.3487 | 0.01141667 | 0.5373423 | 121800 | 6374.817 | 0.3672 | 0.01145833 | 0
10951.54 | 0.3205 | 0.01145833 | 1.368136 | 103200 | 9214.156 | 0.06 | 0.01145833 | 0 |  | 6453.64 | 0.3487 | 0.01141667 | 0 |  | 6376.555 | 0.3672 | 0.01145833 | 0
10956.47 | 0.3205 | 0.01145833 | 0 |  | 9216.624 | 0.06 | 0.01145833 | 0 |  | 6447.147 | 0.3487 | 0.01141667 | 0 |  | 6375 | 0.3672 | 0.01145833 | 0
10954.65 | 0.3205 | 0.01145833 | 0 |  | 9220.556 | 0.06 | 0.01145833 | 0 |  | 6438.003 | 0.3487 | 0.01141667 | 0 |  | 6372.348 | 0.3672 | 0.01145833 | 0
10949.89 | 0.3205 | 0.01145833 | 0 |  | 9225.769 | 0.06 | 0.01145833 | 0 |  | 6428.585 | 0.3487 | 0.01141667 | 0 |  | 6369.057 | 0.3672 | 0.01145833 | 0
10944.22 | 0.3205 | 0.01145833 | 0 |  | 9231.804 | 0.06 | 0.01145833 | 0 |  | 6420.264 | 0.3487 | 0.01141667 | 0 |  | 6366.039 | 0.3672 | 0.01145833 | 0
10938.37 | 0.3205 | 0.01145833 | 0 |  | 9239.119 | 0.06 | 0.01145833 | 0 |  | 6413.497 | 0.3487 | 0.01141667 | 0 |  | 6363.113 | 0.3672 | 0.01145833 | 0
10933.34 | 0.3205 | 0.01145833 | 0 |  | 9247.257 | 0.06 | 0.01145833 | 0 |  | 6408.285 | 0.3487 | 0.01141667 | 0 |  | 6360.461 | 0.3672 | 0.01145833 | 0
10929.13 | 0.3205 | 0.01145833 | 0 |  | 9256.767 | 0.06 | 0.01145833 | 0 |  | 6404.719 | 0.3487 | 0.01141667 | 0 |  | 6358.267 | 0.3672 | 0.01145833 | 0
10924.93 | 0.3205 | 0.01145833 | 0 |  | 9267.1 | 0.06 | 0.01145833 | 0 |  | 6402.89 | 0.3487 | 0.01141667 | 0 |  | 6356.255 | 0.3672 | 0.01145833 | 0
10921.73 | 0.3205 | 0.01145833 | 0 |  | 9278.53 | 0.0602 | 0.01154167 | 0.7727346 | 137160 | 6402.433 | 0.3487 | 0.01141667 | 0 |  | 6354.975 | 0.3672 | 0.01145833 | 0
10919.17 | 0.3205 | 0.01145833 | 0 |  | 9284.382 | 0.0602 | 0.01154167 | 0 |  | 6403.347 | 0.3487 | 0.01141667 | 0 |  | 6355.523 | 0.3672 | 0.01145833 | 0
10918.89 | 0.3205 | 0.01145833 | 0 |  | 9282.828 | 0.0602 | 0.01154167 | 0 |  | 6405.724 | 0.3487 | 0.01141667 | 0 |  | 6357.809 | 0.3672 | 0.01145833 | 0
10920.9 | 0.3205 | 0.01145833 | 0 |  | 9278.347 | 0.0602 | 0.01154167 | 0 |  | 6409.108 | 0.3487 | 0.01141667 | 0 |  | 6361.376 | 0.3672 | 0.01145833 | 0
10925.29 | 0.3205 | 0.01145833 | 0 |  | 9273.044 | 0.0602 | 0.01154167 | 0 |  | 6414.32 | 0.3487 | 0.01141667 | 0 |  | 6366.313 | 0.3672 | 0.01145833 | 0
10931.51 | 0.3205 | 0.01145833 | 0 |  | 9267.923 | 0.0602 | 0.01154167 | 0 |  | 6420.721 | 0.3487 | 0.01141667 | 0 |  | 6372.257 | 0.3672 | 0.01145833 | 0
10939.28 | 0.3205 | 0.01145833 | 0 |  | 9263.625 | 0.0602 | 0.01154167 | 0 |  | 6428.31 | 0.3487 | 0.01141667 | 0 |  | 6379.755 | 0.3672 | 0.01145833 | 0
10948.34 | 0.3205 | 0.01145833 | 0 |  | 9260.516 | 0.0602 | 0.01154167 | 0 |  | 6437.272 | 0.3487 | 0.01141667 | 0 |  | 6388.716 | 0.3672 | 0.01145833 | 0
10958.67 | 0.3205 | 0.01145833 | 0 |  | 9258.413 | 0.0602 | 0.01154167 | 0 |  | 6447.604 | 0.3487 | 0.01141667 | 0 |  | 6398.958 | 0.3672 | 0.01145833 | 0
10970.92 | 0.3207 | 0.01154167 | 0.9137329 | 147000 | 9257.956 | 0.0602 | 0.01154167 | 0 |  | 6459.035 | 0.3487 | 0.01141667 | 0 |  | 6410.388 | 0.3675 | 0.01158333 | 0.8005841 | 91440
10979.06 | 0.3207 | 0.01154167 | 0 |  | 9258.596 | 0.0602 | 0.01154167 | 0 |  | 6470.465 | 0.349 | 0.01154167 | 0.8080937 | 91440 | 6419.989 | 0.3675 | 0.01158333 | 0
10979.06 | 0.3207 | 0.01154167 | 0 |  | 9260.608 | 0.0602 | 0.01154167 | 0 |  | 6472.568 | 0.349 | 0.01154167 | 0 |  | 6422.915 | 0.3675 | 0.01158333 | 0
10975.04 | 0.3207 | 0.01154167 | 0 |  | 9263.808 | 0.0602 | 0.01154167 | 0 |  | 6467.539 | 0.349 | 0.01154167 | 0 |  | 6422.367 | 0.3675 | 0.01158333 | 0
10969.18 | 0.3207 | 0.01154167 | 0 |  | 9268.197 | 0.0602 | 0.01154167 | 0 |  | 6459.492 | 0.349 | 0.01154167 | 0 |  | 6420.172 | 0.3675 | 0.01158333 | 0
10962.78 | 0.3207 | 0.01154167 | 0 |  | 9273.867 | 0.0602 | 0.01154167 | 0 |  | 6451.354 | 0.349 | 0.01154167 | 0 |  | 6417.337 | 0.3675 | 0.01158333 | 0
10956.75 | 0.3207 | 0.01154167 | 0 |  | 9280.725 | 0.0602 | 0.01154167 | 0 |  | 6444.221 | 0.349 | 0.01154167 | 0 |  | 6414.32 | 0.3675 | 0.01158333 | 0
10951.45 | 0.3207 | 0.01154167 | 0 |  | 9288.954 | 0.0602 | 0.01154167 | 0 |  | 6438.552 | 0.349 | 0.01154167 | 0 |  | 6411.668 | 0.3675 | 0.01158333 | 0
10947.24 | 0.3207 | 0.01154167 | 0 |  | 9298.281 | 0.0602 | 0.01154167 | 0 |  | 6434.163 | 0.349 | 0.01154167 | 0 |  | 6409.839 | 0.3675 | 0.01158333 | 0
10943.31 | 0.3207 | 0.01154167 | 0 |  | 9306.328 | 0.0605 | 0.01166667 | 1.162788 | 64376 | 6431.145 | 0.349 | 0.01154167 | 0 |  | 6409.474 | 0.3675 | 0.01158333 | 0
10940.02 | 0.3207 | 0.01154167 | 0 |  | 9305.688 | 0.0605 | 0.01166667 | 0 |  | 6429.773 | 0.349 | 0.01154167 | 0 |  | 6410.022 | 0.3675 | 0.01158333 | 0
10937.82 | 0.3207 | 0.01154167 | 0 |  | 9300.293 | 0.0605 | 0.01166667 | 0 |  | 6430.231 | 0.349 | 0.01154167 | 0 |  | 6412.034 | 0.3675 | 0.01158333 | 0
10936.45 | 0.3207 | 0.01154167 | 0 |  | 9292.795 | 0.0605 | 0.01166667 | 0 |  | 6431.877 | 0.349 | 0.01154167 | 0 |  | 6415.783 | 0.3675 | 0.01158333 | 0
10937.55 | 0.3207 | 0.01154167 | 0 |  | 9285.114 | 0.0605 | 0.01166667 | 0 |  | 6435.26 | 0.349 | 0.01154167 | 0 |  | 6420.629 | 0.3675 | 0.01158333 | 0
10941.66 | 0.3207 | 0.01154167 | 0 |  | 9278.622 | 0.0605 | 0.01166667 | 0 |  | 6440.198 | 0.349 | 0.01154167 | 0 |  | 6426.756 | 0.3675 | 0.01158333 | 0
10947.42 | 0.3207 | 0.01154167 | 0 |  | 9273.044 | 0.0605 | 0.01166667 | 0 |  | 6446.324 | 0.349 | 0.01154167 | 0 |  | 6434.071 | 0.3675 | 0.01158333 | 0
10955.1 | 0.3207 | 0.01154167 | 0 |  | 9268.837 | 0.0605 | 0.01166667 | 0 |  | 6453.822 | 0.349 | 0.01154167 | 0 |  | 6442.484 | 0.3675 | 0.01158333 | 0
10964.34 | 0.3207 | 0.01154167 | 0 |  | 9266.094 | 0.0605 | 0.01166667 | 0 |  | 6462.418 | 0.349 | 0.01154167 | 0 |  | 6452.177 | 0.3677 | 0.01166667 | 0.5372775 | 116316
10975.04 | 0.3207 | 0.01154167 | 0 |  | 9264.448 | 0.0605 | 0.01166667 | 0 |  | 6472.294 | 0.349 | 0.01154167 | 0 |  | 6458.852 | 0.3677 | 0.01166667 | 0
10987.02 | 0.3207 | 0.01154167 | 0 |  | 9264.265 | 0.0605 | 0.01166667 | 0 |  | 6483.267 | 0.3492 | 0.011625 | 0.539815 | 131676 | 6459.583 | 0.3677 | 0.01166667 | 0
11000.55 | 0.321 | 0.01166667 | 1.374223 | 108240 | 9265.454 | 0.0605 | 0.01166667 | 0 |  | 6489.119 | 0.3492 | 0.011625 | 0 |  | 6457.663 | 0.3677 | 0.01166667 | 0
11008.41 | 0.321 | 0.01166667 | 0 |  | 9267.832 | 0.0605 | 0.01166667 | 0 |  | 6485.278 | 0.3492 | 0.011625 | 0 |  | 6454.554 | 0.3677 | 0.01166667 | 0
11008.41 | 0.321 | 0.01166667 | 0 |  | 9271.123 | 0.0605 | 0.01166667 | 0 |  | 6477.597 | 0.3492 | 0.011625 | 0 |  | 6451.171 | 0.3677 | 0.01166667 | 0
11004.21 | 0.321 | 0.01166667 | 0 |  | 9275.97 | 0.0605 | 0.01166667 | 0 |  | 6468.545 | 0.3492 | 0.011625 | 0 |  | 6447.604 | 0.3677 | 0.01166667 | 0
10998.72 | 0.321 | 0.01166667 | 0 |  | 9281.731 | 0.0605 | 0.01166667 | 0 |  | 6459.949 | 0.3492 | 0.011625 | 0 |  | 6444.404 | 0.3677 | 0.01166667 | 0
10992.87 | 0.321 | 0.01166667 | 0 |  | 9289.046 | 0.0605 | 0.01166667 | 0 |  | 6452.725 | 0.3492 | 0.011625 | 0 |  | 6441.478 | 0.3677 | 0.01166667 | 0
10987.38 | 0.321 | 0.01166667 | 0 |  | 9297.184 | 0.0605 | 0.01166667 | 0 |  | 6447.147 | 0.3492 | 0.011625 | 0 |  | 6438.918 | 0.3677 | 0.01166667 | 0
10982.54 | 0.321 | 0.01166667 | 0 |  | 9306.328 | 0.0605 | 0.01166667 | 0 |  | 6443.124 | 0.3492 | 0.011625 | 0 |  | 6436.723 | 0.3677 | 0.01166667 | 0
10977.96 | 0.321 | 0.01166667 | 0 |  | 9316.844 | 0.0605 | 0.01166667 | 0 |  | 6440.838 | 0.3492 | 0.011625 | 0 |  | 6434.894 | 0.3677 | 0.01166667 | 0
10974.21 | 0.321 | 0.01166667 | 0 |  | 9328.274 | 0.0607 | 0.01175 | 0.7768799 | 137160 | 6440.015 | 0.3492 | 0.011625 | 0 |  | 6433.523 | 0.3677 | 0.01166667 | 0
10971.65 | 0.321 | 0.01166667 | 0 |  | 9333.303 | 0.0607 | 0.01175 | 0 |  | 6441.021 | 0.3492 | 0.011625 | 0 |  | 6434.346 | 0.3677 | 0.01166667 | 0
10970.83 | 0.321 | 0.01166667 | 0 |  | 9331.2 | 0.0607 | 0.01175 | 0 |  | 6443.581 | 0.3492 | 0.011625 | 0 |  | 6437.089 | 0.3677 | 0.01166667 | 0
10972.75 | 0.321 | 0.01166667 | 0 |  | 9326.171 | 0.0607 | 0.01175 | 0 |  | 6447.604 | 0.3492 | 0.011625 | 0 |  | 6441.386 | 0.3677 | 0.01166667 | 0
10976.96 | 0.321 | 0.01166667 | 0 |  | 9320.502 | 0.0607 | 0.01175 | 0 |  | 6453.091 | 0.3492 | 0.011625 | 0 |  | 6447.056 | 0.3677 | 0.01166667 | 0
10983.08 | 0.321 | 0.01166667 | 0 |  | 9315.198 | 0.0607 | 0.01175 | 0 |  | 6459.949 | 0.3492 | 0.011625 | 0 |  | 6453.731 | 0.3677 | 0.01166667 | 0
10990.77 | 0.321 | 0.01166667 | 0 |  | 9310.809 | 0.0607 | 0.01175 | 0 |  | 6467.63 | 0.3492 | 0.011625 | 0 |  | 6462.235 | 0.3677 | 0.01166667 | 0
10999.45 | 0.321 | 0.01166667 | 0 |  | 9307.791 | 0.0607 | 0.01175 | 0 |  | 6476.683 | 0.3492 | 0.011625 | 0 |  | 6471.836 | 0.3677 | 0.01166667 | 0
11009.69 | 0.321 | 0.01166667 | 0 |  | 9305.688 | 0.0607 | 0.01175 | 0 |  | 6486.924 | 0.3492 | 0.011625 | 0 |  | 6482.718 | 0.3677 | 0.01166667 | 0
11021.67 | 0.3213 | 0.01179167 | 1.37696 | 95840 | 9304.957 | 0.0607 | 0.01175 | 0 |  | 6498.812 | 0.3492 | 0.011625 | 0 |  | 6493.782 | 0.368 | 0.01179167 | 0.8110312 | 88512
11030.54 | 0.3213 | 0.01179167 | 0 |  | 9305.871 | 0.0607 | 0.01175 | 0 |  | 6510.242 | 0.3495 | 0.01175 | 0.8130659 | 91440 | 6498.72 | 0.368 | 0.01179167 | 0
11030.82 | 0.3213 | 0.01179167 | 0 |  | 9307.7 | 0.0607 | 0.01175 | 0 |  | 6511.613 | 0.3495 | 0.01175 | 0 |  | 6498.903 | 0.368 | 0.01179167 | 0
11026.79 | 0.3213 | 0.01179167 | 0 |  | 9310.717 | 0.0607 | 0.01175 | 0 |  | 6506.218 | 0.3495 | 0.01175 | 0 |  | 6496.983 | 0.368 | 0.01179167 | 0
11020.67 | 0.3213 | 0.01179167 | 0 |  | 9315.381 | 0.0607 | 0.01175 | 0 |  | 6498.171 | 0.3495 | 0.01175 | 0 |  | 6494.057 | 0.368 | 0.01179167 | 0
11014.08 | 0.3213 | 0.01179167 | 0 |  | 9320.959 | 0.0607 | 0.01175 | 0 |  | 6489.942 | 0.3495 | 0.01175 | 0 |  | 6490.765 | 0.368 | 0.01179167 | 0
11007.77 | 0.3213 | 0.01179167 | 0 |  | 9327.543 | 0.0607 | 0.01175 | 0 |  | 6482.718 | 0.3495 | 0.01175 | 0 |  | 6487.656 | 0.368 | 0.01179167 | 0
11002.01 | 0.3213 | 0.01179167 | 0 |  | 9335.498 | 0.0607 | 0.01175 | 0 |  | 6476.774 | 0.3495 | 0.01175 | 0 |  | 6484.912 | 0.368 | 0.01179167 | 0
10996.98 | 0.3213 | 0.01179167 | 0 |  | 9344.642 | 0.0607 | 0.01175 | 0 |  | 6472.111 | 0.3495 | 0.01175 | 0 |  | 6482.352 | 0.368 | 0.01179167 | 0
10992.87 | 0.3213 | 0.01179167 | 0 |  | 9353.146 | 0.061 | 0.011875 | 1.168612 | 68032 | 6469.459 | 0.3495 | 0.01175 | 0 |  | 6480.523 | 0.368 | 0.01179167 | 0
10989.48 | 0.3213 | 0.01179167 | 0 |  | 9352.597 | 0.061 | 0.011875 | 0 |  | 6468.087 | 0.3495 | 0.01175 | 0 |  | 6480.432 | 0.368 | 0.01179167 | 0
10986.83 | 0.3213 | 0.01179167 | 0 |  | 9346.745 | 0.061 | 0.011875 | 0 |  | 6468.545 | 0.3495 | 0.01175 | 0 |  | 6482.078 | 0.368 | 0.01179167 | 0
10985.1 | 0.3213 | 0.01179167 | 0 |  | 9338.881 | 0.061 | 0.011875 | 0 |  | 6470.465 | 0.3495 | 0.01175 | 0 |  | 6485.187 | 0.368 | 0.01179167 | 0
10985.28 | 0.3213 | 0.01179167 | 0 |  | 9331.109 | 0.061 | 0.011875 | 0 |  | 6473.94 | 0.3495 | 0.01175 | 0 |  | 6489.302 | 0.368 | 0.01179167 | 0
10988.66 | 0.3213 | 0.01179167 | 0 |  | 9324.068 | 0.061 | 0.011875 | 0 |  | 6478.786 | 0.3495 | 0.01175 | 0 |  | 6494.88 | 0.368 | 0.01179167 | 0
10994.33 | 0.3213 | 0.01179167 | 0 |  | 9318.033 | 0.061 | 0.011875 | 0 |  | 6485.278 | 0.3495 | 0.01175 | 0 |  | 6501.921 | 0.368 | 0.01179167 | 0
11001.74 | 0.3213 | 0.01179167 | 0 |  | 9313.735 | 0.061 | 0.011875 | 0 |  | 6492.776 | 0.3495 | 0.01175 | 0 |  | 6510.333 | 0.368 | 0.01179167 | 0
11010.33 | 0.3213 | 0.01179167 | 0 |  | 9310.535 | 0.061 | 0.011875 | 0 |  | 6501.738 | 0.3495 | 0.01175 | 0 |  | 6519.569 | 0.368 | 0.01179167 | 0
11020.67 | 0.3213 | 0.01179167 | 0 |  | 9308.614 | 0.061 | 0.011875 | 0 |  | 6511.888 | 0.3495 | 0.01175 | 0 |  | 6530.084 | 0.3682 | 0.011875 | 0.5437355 | 126180
11032.37 | 0.3213 | 0.01179167 | 0 |  | 9308.157 | 0.061 | 0.011875 | 0 |  | 6522.952 | 0.3497 | 0.01183333 | 0.5431183 | 132768 | 6536.577 | 0.3682 | 0.011875 | 0
11045.17 | 0.3213 | 0.01179167 | 0 |  | 9309.254 | 0.061 | 0.011875 | 0 |  | 6525.055 | 0.3497 | 0.01183333 | 0 |  | 6537.583 | 0.3682 | 0.011875 | 0
11056.05 | 0.3215 | 0.011875 | 0.9208842 | 130560 | 9311.083 | 0.061 | 0.011875 | 0 |  | 6518.837 | 0.3497 | 0.01183333 | 0 |  | 6535.571 | 0.3682 | 0.011875 | 0
11057.97 | 0.3215 | 0.011875 | 0 |  | 9314.649 | 0.061 | 0.011875 | 0 |  | 6509.876 | 0.3497 | 0.01183333 | 0 |  | 6532.736 | 0.3682 | 0.011875 | 0
11055.23 | 0.3215 | 0.011875 | 0 |  | 9319.13 | 0.061 | 0.011875 | 0 |  | 6500.275 | 0.3497 | 0.01183333 | 0 |  | 6529.444 | 0.3682 | 0.011875 | 0
11050.29 | 0.3215 | 0.011875 | 0 |  | 9324.891 | 0.061 | 0.011875 | 0 |  | 6491.771 | 0.3497 | 0.01183333 | 0 |  | 6525.97 | 0.3682 | 0.011875 | 0
11044.9 | 0.3215 | 0.011875 | 0 |  | 9332.115 | 0.061 | 0.011875 | 0 |  | 6484.821 | 0.3497 | 0.01183333 | 0 |  | 6522.769 | 0.3682 | 0.011875 | 0
11039.59 | 0.3215 | 0.011875 | 0 |  | 9340.253 | 0.061 | 0.011875 | 0 |  | 6479.06 | 0.3497 | 0.01183333 | 0 |  | 6520.117 | 0.3682 | 0.011875 | 0
11034.66 | 0.3215 | 0.011875 | 0 |  | 9349.671 | 0.061 | 0.011875 | 0 |  | 6475.037 | 0.3497 | 0.01183333 | 0 |  | 6517.557 | 0.3682 | 0.011875 | 0
11029.99 | 0.3215 | 0.011875 | 0 |  | 9359.913 | 0.061 | 0.011875 | 0 |  | 6472.476 | 0.3497 | 0.01183333 | 0 |  | 6515.271 | 0.3682 | 0.011875 | 0
11026.34 | 0.3215 | 0.011875 | 0 |  | 9371.16 | 0.061 | 0.011875 | 0 |  | 6471.836 | 0.3497 | 0.01183333 | 0 |  | 6513.899 | 0.3682 | 0.011875 | 0
11024.32 | 0.3215 | 0.011875 | 0 |  | 9380.578 | 0.0612 | 0.01195833 | 0.7813224 | 113016 | 6472.568 | 0.3497 | 0.01183333 | 0 |  | 6514.539 | 0.3682 | 0.011875 | 0
11024.6 | 0.3215 | 0.011875 | 0 |  | 9381.127 | 0.0612 | 0.01195833 | 0 |  | 6474.671 | 0.3497 | 0.01183333 | 0 |  | 6516.917 | 0.3682 | 0.011875 | 0
11027.07 | 0.3215 | 0.011875 | 0 |  | 9377.561 | 0.0612 | 0.01195833 | 0 |  | 6478.694 | 0.3497 | 0.01183333 | 0 |  | 6520.575 | 0.3682 | 0.011875 | 0
11031.36 | 0.3215 | 0.011875 | 0 |  | 9372.44 | 0.0612 | 0.01195833 | 0 |  | 6483.998 | 0.3497 | 0.01183333 | 0 |  | 6525.787 | 0.3682 | 0.011875 | 0
11037.49 | 0.3215 | 0.011875 | 0 |  | 9367.045 | 0.0612 | 0.01195833 | 0 |  | 6490.49 | 0.3497 | 0.01183333 | 0 |  | 6532.462 | 0.3682 | 0.011875 | 0
11045.08 | 0.3215 | 0.011875 | 0 |  | 9362.473 | 0.0612 | 0.01195833 | 0 |  | 6498.263 | 0.3497 | 0.01183333 | 0 |  | 6540.509 | 0.3682 | 0.011875 | 0
11054.32 | 0.3215 | 0.011875 | 0 |  | 9358.907 | 0.0612 | 0.01195833 | 0 |  | 6506.95 | 0.3497 | 0.01183333 | 0 |  | 6550.019 | 0.3682 | 0.011875 | 0
11064.83 | 0.3215 | 0.011875 | 0 |  | 9356.804 | 0.0612 | 0.01195833 | 0 |  | 6517.557 | 0.3497 | 0.01183333 | 0 |  | 6560.351 | 0.3682 | 0.011875 | 0
11074.98 | 0.3217 | 0.01195833 | 0.9224921 | 121800 | 9355.889 | 0.0612 | 0.01195833 | 0 |  | 6529.353 | 0.3497 | 0.01183333 | 0 |  | 6571.599 | 0.3685 | 0.012 | 0.8207469 | 89984
11076.72 | 0.3217 | 0.01195833 | 0 |  | 9356.072 | 0.0612 | 0.01195833 | 0 |  | 6541.972 | 0.35 | 0.01195833 | 0.8169578 | 100952 | 6580.377 | 0.3685 | 0.012 | 0
11072.97 | 0.3217 | 0.01195833 | 0 |  | 9357.718 | 0.0612 | 0.01195833 | 0 |  | 6550.933 | 0.35 | 0.01195833 | 0 |  | 6582.572 | 0.3685 | 0.012 | 0
11067.03 | 0.3217 | 0.01195833 | 0 |  | 9360.919 | 0.0612 | 0.01195833 | 0 |  | 6549.196 | 0.35 | 0.01195833 | 0 |  | 6581.657 | 0.3685 | 0.012 | 0
11059.89 | 0.3217 | 0.01195833 | 0 |  | 9365.125 | 0.0612 | 0.01195833 | 0 |  | 6543.069 | 0.35 | 0.01195833 | 0 |  | 6579.28 | 0.3685 | 0.012 | 0
11053.13 | 0.3217 | 0.01195833 | 0 |  | 9370.611 | 0.0612 | 0.01195833 | 0 |  | 6535.571 | 0.35 | 0.01195833 | 0 |  | 6576.354 | 0.3685 | 0.012 | 0
11047 | 0.3217 | 0.01195833 | 0 |  | 9377.195 | 0.0612 | 0.01195833 | 0 |  | 6527.981 | 0.35 | 0.01195833 | 0 |  | 6573.336 | 0.3685 | 0.012 | 0
11041.51 | 0.3217 | 0.01195833 | 0 |  | 9384.876 | 0.0612 | 0.01195833 | 0 |  | 6521.306 | 0.35 | 0.01195833 | 0 |  | 6570.318 | 0.3685 | 0.012 | 0
11036.67 | 0.3217 | 0.01195833 | 0 |  | 9393.929 | 0.0612 | 0.01195833 | 0 |  | 6516.551 | 0.35 | 0.01195833 | 0 |  | 6567.667 | 0.3685 | 0.012 | 0
11032.74 | 0.3217 | 0.01195833 | 0 |  | 9403.53 | 0.0615 | 0.01208333 | 1.174841 | 76808 | 6513.259 | 0.35 | 0.01195833 | 0 |  | 6565.838 | 0.3685 | 0.012 | 0
11029.54 | 0.3217 | 0.01195833 | 0 |  | 9405.725 | 0.0615 | 0.01208333 | 0 |  | 6511.522 | 0.35 | 0.01195833 | 0 |  | 6565.655 | 0.3685 | 0.012 | 0
11027.07 | 0.3217 | 0.01195833 | 0 |  | 9401.336 | 0.0615 | 0.01208333 | 0 |  | 6511.522 | 0.35 | 0.01195833 | 0 |  | 6566.752 | 0.3685 | 0.012 | 0
11025.51 | 0.3217 | 0.01195833 | 0 |  | 9394.386 | 0.0615 | 0.01208333 | 0 |  | 6512.802 | 0.35 | 0.01195833 | 0 |  | 6569.313 | 0.3685 | 0.012 | 0
11026.43 | 0.3217 | 0.01195833 | 0 |  | 9387.162 | 0.0615 | 0.01208333 | 0 |  | 6515.82 | 0.35 | 0.01195833 | 0 |  | 6573.61 | 0.3685 | 0.012 | 0
11030.18 | 0.3217 | 0.01195833 | 0 |  | 9380.304 | 0.0615 | 0.01208333 | 0 |  | 6520.392 | 0.35 | 0.01195833 | 0 |  | 6579.097 | 0.3685 | 0.012 | 0
11036.12 | 0.3217 | 0.01195833 | 0 |  | 9374.452 | 0.0615 | 0.01208333 | 0 |  | 6526.518 | 0.35 | 0.01195833 | 0 |  | 6585.955 | 0.3685 | 0.012 | 0
11043.62 | 0.3217 | 0.01195833 | 0 |  | 9369.697 | 0.0615 | 0.01208333 | 0 |  | 6533.742 | 0.35 | 0.01195833 | 0 |  | 6594.185 | 0.3685 | 0.012 | 0
11053.04 | 0.3217 | 0.01195833 | 0 |  | 9366.131 | 0.0615 | 0.01208333 | 0 |  | 6541.972 | 0.35 | 0.01195833 | 0 |  | 6603.42 | 0.3685 | 0.012 | 0
11063.55 | 0.3217 | 0.01195833 | 0 |  | 9363.845 | 0.0615 | 0.01208333 | 0 |  | 6551.756 | 0.35 | 0.01195833 | 0 |  | 6613.57 | 0.3687 | 0.01208333 | 0.5507079 | 121800
11075.07 | 0.3217 | 0.01195833 | 0 |  | 9363.387 | 0.0615 | 0.01208333 | 0 |  | 6562.729 | 0.3502 | 0.01204167 | 0.5464369 | 131676 | 6618.782 | 0.3687 | 0.01208333 | 0
11088.24 | 0.322 | 0.01208333 | 1.385207 | 105360 | 9364.119 | 0.0615 | 0.01208333 | 0 |  | 6567.575 | 0.3502 | 0.01204167 | 0 |  | 6618.782 | 0.3687 | 0.01208333 | 0
11097.11 | 0.322 | 0.01208333 | 0 |  | 9365.948 | 0.0615 | 0.01208333 | 0 |  | 6562.729 | 0.3502 | 0.01204167 | 0 |  | 6616.588 | 0.3687 | 0.01208333 | 0
11097.29 | 0.322 | 0.01208333 | 0 |  | 9369.057 | 0.0615 | 0.01208333 | 0 |  | 6553.951 | 0.3502 | 0.01204167 | 0 |  | 6613.479 | 0.3687 | 0.01208333 | 0
11093.27 | 0.322 | 0.01208333 | 0 |  | 9373.72 | 0.0615 | 0.01208333 | 0 |  | 6544.075 | 0.3502 | 0.01204167 | 0 |  | 6610.004 | 0.3687 | 0.01208333 | 0
11087.69 | 0.322 | 0.01208333 | 0 |  | 9379.298 | 0.0615 | 0.01208333 | 0 |  | 6534.839 | 0.3502 | 0.01204167 | 0 |  | 6606.712 | 0.3687 | 0.01208333 | 0
11082.02 | 0.322 | 0.01208333 | 0 |  | 9386.065 | 0.0615 | 0.01208333 | 0 |  | 6526.701 | 0.3502 | 0.01204167 | 0 |  | 6603.603 | 0.3687 | 0.01208333 | 0
11076.45 | 0.322 | 0.01208333 | 0 |  | 9394.203 | 0.0615 | 0.01208333 | 0 |  | 6520.483 | 0.3502 | 0.01204167 | 0 |  | 6600.677 | 0.3687 | 0.01208333 | 0
11071.14 | 0.322 | 0.01208333 | 0 |  | 9403.164 | 0.0615 | 0.01208333 | 0 |  | 6516.002 | 0.3502 | 0.01204167 | 0 |  | 6597.934 | 0.3687 | 0.01208333 | 0
11066.66 | 0.322 | 0.01208333 | 0 |  | 9413.406 | 0.0615 | 0.01208333 | 0 |  | 6512.985 | 0.3502 | 0.01204167 | 0 |  | 6595.282 | 0.3687 | 0.01208333 | 0
11062.91 | 0.322 | 0.01208333 | 0 |  | 9424.562 | 0.0617 | 0.01216667 | 0.7849153 | 133872 | 6512.07 | 0.3502 | 0.01204167 | 0 |  | 6593.727 | 0.3687 | 0.01208333 | 0
11059.71 | 0.322 | 0.01208333 | 0 |  | 9432.608 | 0.0617 | 0.01216667 | 0 |  | 6512.619 | 0.3502 | 0.01204167 | 0 |  | 6593.727 | 0.3687 | 0.01208333 | 0
11058.8 | 0.322 | 0.01208333 | 0 |  | 9432.06 | 0.0617 | 0.01216667 | 0 |  | 6514.814 | 0.3502 | 0.01204167 | 0 |  | 6595.556 | 0.3687 | 0.01208333 | 0
11060.72 | 0.322 | 0.01208333 | 0 |  | 9427.579 | 0.0617 | 0.01216667 | 0 |  | 6518.471 | 0.3502 | 0.01204167 | 0 |  | 6598.94 | 0.3687 | 0.01208333 | 0
11064.56 | 0.322 | 0.01208333 | 0 |  | 9422.184 | 0.0617 | 0.01216667 | 0 |  | 6523.409 | 0.3502 | 0.01204167 | 0 |  | 6604.06 | 0.3687 | 0.01208333 | 0
11070.32 | 0.322 | 0.01208333 | 0 |  | 9416.606 | 0.0617 | 0.01216667 | 0 |  | 6529.536 | 0.3502 | 0.01204167 | 0 |  | 6610.278 | 0.3687 | 0.01208333 | 0
11077.36 | 0.322 | 0.01208333 | 0 |  | 9412.126 | 0.0617 | 0.01216667 | 0 |  | 6537.308 | 0.3502 | 0.01204167 | 0 |  | 6618.142 | 0.3687 | 0.01208333 | 0
11086.14 | 0.322 | 0.01208333 | 0 |  | 9408.651 | 0.0617 | 0.01216667 | 0 |  | 6546.178 | 0.3502 | 0.01204167 | 0 |  | 6627.286 | 0.3687 | 0.01208333 | 0
11096.11 | 0.322 | 0.01208333 | 0 |  | 9406.273 | 0.0617 | 0.01216667 | 0 |  | 6556.054 | 0.3502 | 0.01204167 | 0 |  | 6637.436 | 0.3687 | 0.01208333 | 0
11107.35 | 0.3222 | 0.01216667 | 0.9251442 | 134880 | 9404.993 | 0.0617 | 0.01216667 | 0 |  | 6567.484 | 0.3502 | 0.01204167 | 0 |  | 6648.866 | 0.369 | 0.01220833 | 0.8303939 | 91440
11113.94 | 0.3222 | 0.01216667 | 0 |  | 9405.359 | 0.0617 | 0.01216667 | 0 |  | 6579.828 | 0.3505 | 0.01216667 | 0.821707 | 98752 | 6658.01 | 0.369 | 0.01220833 | 0
11112.11 | 0.3222 | 0.01216667 | 0 |  | 9406.822 | 0.0617 | 0.01216667 | 0 |  | 6587.052 | 0.3505 | 0.01216667 | 0 |  | 6660.205 | 0.369 | 0.01220833 | 0
11106.99 | 0.3222 | 0.01216667 | 0 |  | 9409.657 | 0.0617 | 0.01216667 | 0 |  | 6584.675 | 0.3505 | 0.01216667 | 0 |  | 6659.016 | 0.369 | 0.01220833 | 0
11100.31 | 0.3222 | 0.01216667 | 0 |  | 9413.68 | 0.0617 | 0.01216667 | 0 |  | 6577.817 | 0.3505 | 0.01216667 | 0 |  | 6656.639 | 0.369 | 0.01220833 | 0
11093.64 | 0.3222 | 0.01216667 | 0 |  | 9418.618 | 0.0617 | 0.01216667 | 0 |  | 6569.953 | 0.3505 | 0.01216667 | 0 |  | 6653.438 | 0.369 | 0.01220833 | 0
11087.05 | 0.3222 | 0.01216667 | 0 |  | 9424.927 | 0.0617 | 0.01216667 | 0 |  | 6562.089 | 0.3505 | 0.01216667 | 0 |  | 6650.147 | 0.369 | 0.01220833 | 0
11081.02 | 0.3222 | 0.01216667 | 0 |  | 9432.517 | 0.0617 | 0.01216667 | 0 |  | 6555.505 | 0.3505 | 0.01216667 | 0 |  | 6647.22 | 0.369 | 0.01220833 | 0
11075.9 | 0.3222 | 0.01216667 | 0 |  | 9441.021 | 0.0617 | 0.01216667 | 0 |  | 6550.11 | 0.3505 | 0.01216667 | 0 |  | 6644.569 | 0.369 | 0.01220833 | 0
11071.51 | 0.3222 | 0.01216667 | 0 |  | 9450.348 | 0.062 | 0.01229167 | 1.180711 | 74616 | 6546.178 | 0.3505 | 0.01216667 | 0 |  | 6642.283 | 0.369 | 0.01220833 | 0
11067.67 | 0.3222 | 0.01216667 | 0 |  | 9452.725 | 0.062 | 0.01229167 | 0 |  | 6544.258 | 0.3505 | 0.01216667 | 0 |  | 6641.643 | 0.369 | 0.01220833 | 0
11064.38 | 0.3222 | 0.01216667 | 0 |  | 9448.336 | 0.062 | 0.01229167 | 0 |  | 6543.709 | 0.3505 | 0.01216667 | 0 |  | 6642.466 | 0.369 | 0.01220833 | 0
11062 | 0.3222 | 0.01216667 | 0 |  | 9441.021 | 0.062 | 0.01229167 | 0 |  | 6544.898 | 0.3505 | 0.01216667 | 0 |  | 6644.843 | 0.369 | 0.01220833 | 0
11061.72 | 0.3222 | 0.01216667 | 0 |  | 9432.883 | 0.062 | 0.01229167 | 0 |  | 6547.915 | 0.3505 | 0.01216667 | 0 |  | 6648.409 | 0.369 | 0.01220833 | 0
11064.19 | 0.3222 | 0.01216667 | 0 |  | 9425.293 | 0.062 | 0.01229167 | 0 |  | 6552.396 | 0.3505 | 0.01216667 | 0 |  | 6653.53 | 0.369 | 0.01220833 | 0
11069.04 | 0.3222 | 0.01216667 | 0 |  | 9418.618 | 0.062 | 0.01229167 | 0 |  | 6558.065 | 0.3505 | 0.01216667 | 0 |  | 6660.022 | 0.369 | 0.01220833 | 0
11076.08 | 0.3222 | 0.01216667 | 0 |  | 9413.406 | 0.062 | 0.01229167 | 0 |  | 6564.923 | 0.3505 | 0.01216667 | 0 |  | 6667.978 | 0.369 | 0.01220833 | 0
11084.49 | 0.3222 | 0.01216667 | 0 |  | 9409.748 | 0.062 | 0.01229167 | 0 |  | 6573.245 | 0.3505 | 0.01216667 | 0 |  | 6676.756 | 0.369 | 0.01220833 | 0
11094.37 | 0.3222 | 0.01216667 | 0 |  | 9407.371 | 0.062 | 0.01229167 | 0 |  | 6582.572 | 0.3505 | 0.01216667 | 0 |  | 6686.997 | 0.3692 | 0.01229167 | 0.556823 | 122892
11105.98 | 0.3222 | 0.01216667 | 0 |  | 9406.639 | 0.062 | 0.01229167 | 0 |  | 6592.996 | 0.3507 | 0.01225 | 0.548982 | 125088 | 6695.044 | 0.3692 | 0.01229167 | 0
11118.51 | 0.3225 | 0.01229167 | 1.389031 | 100240 | 9407.371 | 0.062 | 0.01229167 | 0 |  | 6599.488 | 0.3507 | 0.01225 | 0 |  | 6696.507 | 0.3692 | 0.01229167 | 0
11128.93 | 0.3225 | 0.01229167 | 0 |  | 9409.017 | 0.062 | 0.01229167 | 0 |  | 6596.013 | 0.3507 | 0.01225 | 0 |  | 6694.678 | 0.3692 | 0.01229167 | 0
11129.94 | 0.3225 | 0.01229167 | 0 |  | 9412.126 | 0.062 | 0.01229167 | 0 |  | 6587.967 | 0.3507 | 0.01225 | 0 |  | 6691.569 | 0.3692 | 0.01229167 | 0
11126.37 | 0.3225 | 0.01229167 | 0 |  | 9416.24 | 0.062 | 0.01229167 | 0 |  | 6578.548 | 0.3507 | 0.01225 | 0 |  | 6688.186 | 0.3692 | 0.01229167 | 0
11120.52 | 0.3225 | 0.01229167 | 0 |  | 9421.544 | 0.062 | 0.01229167 | 0 |  | 6569.587 | 0.3507 | 0.01225 | 0 |  | 6684.894 | 0.3692 | 0.01229167 | 0
11114.21 | 0.3225 | 0.01229167 | 0 |  | 9428.219 | 0.062 | 0.01229167 | 0 |  | 6561.449 | 0.3507 | 0.01225 | 0 |  | 6681.419 | 0.3692 | 0.01229167 | 0
11108.27 | 0.3225 | 0.01229167 | 0 |  | 9436.083 | 0.062 | 0.01229167 | 0 |  | 6555.139 | 0.3507 | 0.01225 | 0 |  | 6678.219 | 0.3692 | 0.01229167 | 0
11102.78 | 0.3225 | 0.01229167 | 0 |  | 9445.044 | 0.062 | 0.01229167 | 0 |  | 6550.476 | 0.3507 | 0.01225 | 0 |  | 6675.476 | 0.3692 | 0.01229167 | 0
11097.93 | 0.3225 | 0.01229167 | 0 |  | 9454.829 | 0.062 | 0.01229167 | 0 |  | 6547.367 | 0.3507 | 0.01225 | 0 |  | 6673.19 | 0.3692 | 0.01229167 | 0
11094 | 0.3225 | 0.01229167 | 0 |  | 9466.076 | 0.062 | 0.01229167 | 0 |  | 6545.812 | 0.3507 | 0.01225 | 0 |  | 6671.544 | 0.3692 | 0.01229167 | 0
11090.71 | 0.3225 | 0.01229167 | 0 |  | 9477.415 | 0.0622 | 0.012375 | 0.789312125 | 136068 | 6546.269 | 0.3507 | 0.01225 | 0 |  | 6671.178 | 0.3692 | 0.01229167 | 0
11089.61 | 0.3225 | 0.01229167 | 0 |  | 9480.615 | 0.0622 | 0.012375 | 0 |  | 6548.19 | 0.3507 | 0.01225 | 0 |  | 6672.824 | 0.3692 | 0.01229167 | 0
11090.8 | 0.3225 | 0.01229167 | 0 |  | 9477.597 | 0.0622 | 0.012375 | 0 |  | 6551.664 | 0.3507 | 0.01225 | 0 |  | 6675.842 | 0.3692 | 0.01229167 | 0
11094.28 | 0.3225 | 0.01229167 | 0 |  | 9472.751 | 0.0622 | 0.012375 | 0 |  | 6556.419 | 0.3507 | 0.01225 | 0 |  | 6680.505 | 0.3692 | 0.01229167 | 0
11099.4 | 0.3225 | 0.01229167 | 0 |  | 9466.899 | 0.0622 | 0.012375 | 0 |  | 6562.82 | 0.3507 | 0.01225 | 0 |  | 6686.723 | 0.3692 | 0.01229167 | 0
11105.98 | 0.3225 | 0.01229167 | 0 |  | 9462.235 | 0.0622 | 0.012375 | 0 |  | 6570.41 | 0.3507 | 0.01225 | 0 |  | 6693.947 | 0.3692 | 0.01229167 | 0
11114.21 | 0.3225 | 0.01229167 | 0 |  | 9458.395 | 0.0622 | 0.012375 | 0 |  | 6579.188 | 0.3507 | 0.01225 | 0 |  | 6702.725 | 0.3692 | 0.01229167 | 0
11123.9 | 0.3225 | 0.01229167 | 0 |  | 9455.834 | 0.0622 | 0.012375 | 0 |  | 6588.972 | 0.3507 | 0.01225 | 0 |  | 6712.875 | 0.3692 | 0.01229167 | 0
11135.06 | 0.3227 | 0.012375 | 0.9274567 | 133920 | 9454.371 | 0.0622 | 0.012375 | 0 |  | 6600.22 | 0.3507 | 0.01225 | 0 |  | 6724.58 | 0.3692 | 0.01229167 | 0
11140.55 | 0.3227 | 0.012375 | 0 |  | 9454.371 | 0.0622 | 0.012375 | 0 |  | 6612.107 | 0.351 | 0.012375 | 0.8257704 | 95096 | 6735.735 | 0.3695 | 0.01241667 | 0.8412697 | 89240
11138.53 | 0.3227 | 0.012375 | 0 |  | 9455.652 | 0.0622 | 0.012375 | 0 |  | 6615.856 | 0.351 | 0.012375 | 0 |  | 6740.125 | 0.3695 | 0.01241667 | 0
11133.14 | 0.3227 | 0.012375 | 0 |  | 9458.212 | 0.0622 | 0.012375 | 0 |  | 6611.376 | 0.351 | 0.012375 | 0 |  | 6740.033 | 0.3695 | 0.01241667 | 0
11126.37 | 0.3227 | 0.012375 | 0 |  | 9462.235 | 0.0622 | 0.012375 | 0 |  | 6603.146 | 0.351 | 0.012375 | 0 |  | 6737.656 | 0.3695 | 0.01241667 | 0
11119.33 | 0.3227 | 0.012375 | 0 |  | 9466.99 | 0.0622 | 0.012375 | 0 |  | 6594.002 | 0.351 | 0.012375 | 0 |  | 6734.547 | 0.3695 | 0.01241667 | 0
11112.93 | 0.3227 | 0.012375 | 0 |  | 9472.934 | 0.0622 | 0.012375 | 0 |  | 6585.406 | 0.351 | 0.012375 | 0 |  | 6731.438 | 0.3695 | 0.01241667 | 0
11107.17 | 0.3227 | 0.012375 | 0 |  | 9480.249 | 0.0622 | 0.012375 | 0 |  | 6578.182 | 0.351 | 0.012375 | 0 |  | 6728.146 | 0.3695 | 0.01241667 | 0
11102.51 | 0.3227 | 0.012375 | 0 |  | 9488.936 | 0.0622 | 0.012375 | 0 |  | 6572.696 | 0.351 | 0.012375 | 0 |  | 6725.494 | 0.3695 | 0.01241667 | 0
11098.39 | 0.3227 | 0.012375 | 0 |  | 9498.629 | 0.0625 | 0.0125 | 1.186723 | 77544 | 6568.673 | 0.351 | 0.012375 | 0 |  | 6723.482 | 0.3695 | 0.01241667 | 0
11095.1 | 0.3227 | 0.012375 | 0 |  | 9501.189 | 0.0625 | 0.0125 | 0 |  | 6566.478 | 0.351 | 0.012375 | 0 |  | 6723.117 | 0.3695 | 0.01241667 | 0
11092.36 | 0.3227 | 0.012375 | 0 |  | 9496.8 | 0.0625 | 0.0125 | 0 |  | 6566.295 | 0.351 | 0.012375 | 0 |  | 6724.305 | 0.3695 | 0.01241667 | 0
11090.44 | 0.3227 | 0.012375 | 0 |  | 9489.393 | 0.0625 | 0.0125 | 0 |  | 6567.301 | 0.351 | 0.012375 | 0 |  | 6727.506 | 0.3695 | 0.01241667 | 0
11090.89 | 0.3227 | 0.012375 | 0 |  | 9481.347 | 0.0625 | 0.0125 | 0 |  | 6569.678 | 0.351 | 0.012375 | 0 |  | 6731.803 | 0.3695 | 0.01241667 | 0
11094.37 | 0.3227 | 0.012375 | 0 |  | 9474.031 | 0.0625 | 0.0125 | 0 |  | 6573.885 | 0.351 | 0.012375 | 0 |  | 6736.924 | 0.3695 | 0.01241667 | 0
11099.67 | 0.3227 | 0.012375 | 0 |  | 9467.63 | 0.0625 | 0.0125 | 0 |  | 6579.28 | 0.351 | 0.012375 | 0 |  | 6743.599 | 0.3695 | 0.01241667 | 0
11106.62 | 0.3227 | 0.012375 | 0 |  | 9462.327 | 0.0625 | 0.0125 | 0 |  | 6586.046 | 0.351 | 0.012375 | 0 |  | 6751.921 | 0.3695 | 0.01241667 | 0
11115.22 | 0.3227 | 0.012375 | 0 |  | 9458.486 | 0.0625 | 0.0125 | 0 |  | 6594.55 | 0.351 | 0.012375 | 0 |  | 6761.339 | 0.3695 | 0.01241667 | 0
11125.27 | 0.3227 | 0.012375 | 0 |  | 9455.926 | 0.0625 | 0.0125 | 0 |  | 6604.06 | 0.351 | 0.012375 | 0 |  | 6771.763 | 0.3697 | 0.0125 | 0.5638792 | 125088
11136.25 | 0.3227 | 0.012375 | 0 |  | 9454.829 | 0.0625 | 0.0125 | 0 |  | 6614.485 | 0.351 | 0.012375 | 0 |  | 6778.347 | 0.3697 | 0.0125 | 0
11149.14 | 0.3227 | 0.012375 | 0 |  | 9455.011 | 0.0625 | 0.0125 | 0 |  | 6625.915 | 0.3512 | 0.01245833 | 0.5516833 | 137160 | 6778.804 | 0.3697 | 0.0125 | 0
11161.39 | 0.323 | 0.0125 | 1.394408 | 98000 | 9456.749 | 0.0625 | 0.0125 | 0 |  | 6627.469 | 0.3512 | 0.01245833 | 0 |  | 6776.427 | 0.3697 | 0.0125 | 0
11164.41 | 0.323 | 0.0125 | 0 |  | 9459.858 | 0.0625 | 0.0125 | 0 |  | 6621.708 | 0.3512 | 0.01245833 | 0 |  | 6772.678 | 0.3697 | 0.0125 | 0
11161.67 | 0.323 | 0.0125 | 0 |  | 9463.881 | 0.0625 | 0.0125 | 0 |  | 6613.296 | 0.3512 | 0.01245833 | 0 |  | 6768.746 | 0.3697 | 0.0125 | 0
11156.27 | 0.323 | 0.0125 | 0 |  | 9469.002 | 0.0625 | 0.0125 | 0 |  | 6604.152 | 0.3512 | 0.01245833 | 0 |  | 6764.905 | 0.3697 | 0.0125 | 0
11150.15 | 0.323 | 0.0125 | 0 |  | 9475.586 | 0.0625 | 0.0125 | 0 |  | 6595.373 | 0.3512 | 0.01245833 | 0 |  | 6761.796 | 0.3697 | 0.0125 | 0
11144.11 | 0.323 | 0.0125 | 0 |  | 9483.358 | 0.0625 | 0.0125 | 0 |  | 6588.332 | 0.3512 | 0.01245833 | 0 |  | 6758.961 | 0.3697 | 0.0125 | 0
11138.99 | 0.323 | 0.0125 | 0 |  | 9491.954 | 0.0625 | 0.0125 | 0 |  | 6582.846 | 0.3512 | 0.01245833 | 0 |  | 6756.218 | 0.3697 | 0.0125 | 0
11133.87 | 0.323 | 0.0125 | 0 |  | 9502.012 | 0.0625 | 0.0125 | 0 |  | 6579.188 | 0.3512 | 0.01245833 | 0 |  | 6753.658 | 0.3697 | 0.0125 | 0
11129.66 | 0.323 | 0.0125 | 0 |  | 9513.168 | 0.0625 | 0.0125 | 0 |  | 6577.085 | 0.3512 | 0.01245833 | 0 |  | 6751.921 | 0.3697 | 0.0125 | 0
11127.01 | 0.323 | 0.0125 | 0 |  | 9523.958 | 0.0627 | 0.01258333 | 0.7932136 | 129480 | 6576.719 | 0.3512 | 0.01245833 | 0 |  | 6751.463 | 0.3697 | 0.0125 | 0
11126.74 | 0.323 | 0.0125 | 0 |  | 9526.061 | 0.0627 | 0.01258333 | 0 |  | 6578 | 0.3512 | 0.01245833 | 0 |  | 6753.292 | 0.3697 | 0.0125 | 0
11129.02 | 0.323 | 0.0125 | 0 |  | 9523.044 | 0.0627 | 0.01258333 | 0 |  | 6581.017 | 0.3512 | 0.01245833 | 0 |  | 6756.767 | 0.3697 | 0.0125 | 0
11133.05 | 0.323 | 0.0125 | 0 |  | 9517.74 | 0.0627 | 0.01258333 | 0 |  | 6585.223 | 0.3512 | 0.01245833 | 0 |  | 6761.979 | 0.3697 | 0.0125 | 0
11138.72 | 0.323 | 0.0125 | 0 |  | 9511.979 | 0.0627 | 0.01258333 | 0 |  | 6590.984 | 0.3512 | 0.01245833 | 0 |  | 6768.471 | 0.3697 | 0.0125 | 0
11146.03 | 0.323 | 0.0125 | 0 |  | 9507.133 | 0.0627 | 0.01258333 | 0 |  | 6598.117 | 0.3512 | 0.01245833 | 0 |  | 6776.244 | 0.3697 | 0.0125 | 0
11154.81 | 0.323 | 0.0125 | 0 |  | 9503.109 | 0.0627 | 0.01258333 | 0 |  | 6606.438 | 0.3512 | 0.01245833 | 0 |  | 6785.479 | 0.3697 | 0.0125 | 0
11164.41 | 0.323 | 0.0125 | 0 |  | 9500.549 | 0.0627 | 0.01258333 | 0 |  | 6616.039 | 0.3512 | 0.01245833 | 0 |  | 6795.538 | 0.3697 | 0.0125 | 0
11175.57 | 0.3232 | 0.01258333 | 0.9308325 | 133920 | 9499.269 | 0.0627 | 0.01258333 | 0 |  | 6627.012 | 0.3512 | 0.01245833 | 0 |  | 6806.877 | 0.37 | 0.012625 | 0.8501509 | 90712
11184.07 | 0.3232 | 0.01258333 | 0 |  | 9499.269 | 0.0627 | 0.01258333 | 0 |  | 6638.991 | 0.3512 | 0.01245833 | 0 |  | 6816.661 | 0.37 | 0.012625 | 0
11183.8 | 0.3232 | 0.01258333 | 0 |  | 9500.366 | 0.0627 | 0.01258333 | 0 |  | 6650.147 | 0.3515 | 0.01258333 | 0.8305711 | 89248 | 6819.587 | 0.37 | 0.012625 | 0
11178.95 | 0.3232 | 0.01258333 | 0 |  | 9502.927 | 0.0627 | 0.01258333 | 0 |  | 6650.97 | 0.3515 | 0.01258333 | 0 |  | 6818.673 | 0.37 | 0.012625 | 0
11172 | 0.3232 | 0.01258333 | 0 |  | 9506.584 | 0.0627 | 0.01258333 | 0 |  | 6645.483 | 0.3515 | 0.01258333 | 0 |  | 6816.386 | 0.37 | 0.012625 | 0
11165.23 | 0.3232 | 0.01258333 | 0 |  | 9511.614 | 0.0627 | 0.01258333 | 0 |  | 6637.711 | 0.3515 | 0.01258333 | 0 |  | 6813.369 | 0.37 | 0.012625 | 0
11158.56 | 0.3232 | 0.01258333 | 0 |  | 9517.557 | 0.0627 | 0.01258333 | 0 |  | 6629.938 | 0.3515 | 0.01258333 | 0 |  | 6810.169 | 0.37 | 0.012625 | 0
11152.43 | 0.3232 | 0.01258333 | 0 |  | 9524.781 | 0.0627 | 0.01258333 | 0 |  | 6622.531 | 0.3515 | 0.01258333 | 0 |  | 6807.151 | 0.37 | 0.012625 | 0
11146.95 | 0.3232 | 0.01258333 | 0 |  | 9533.285 | 0.0627 | 0.01258333 | 0 |  | 6616.953 | 0.3515 | 0.01258333 | 0 |  | 6804.225 | 0.37 | 0.012625 | 0
11142.37 | 0.3232 | 0.01258333 | 0 |  | 9542.978 | 0.063 | 0.01270833 | 1.192266 | 77544 | 6613.021 | 0.3515 | 0.01258333 | 0 |  | 6801.939 | 0.37 | 0.012625 | 0
11138.44 | 0.3232 | 0.01258333 | 0 |  | 9548.647 | 0.063 | 0.01270833 | 0 |  | 6610.827 | 0.3515 | 0.01258333 | 0 |  | 6800.75 | 0.37 | 0.012625 | 0
11135.15 | 0.3232 | 0.01258333 | 0 |  | 9545.63 | 0.063 | 0.01270833 | 0 |  | 6610.278 | 0.3515 | 0.01258333 | 0 |  | 6801.39 | 0.37 | 0.012625 | 0
11133.14 | 0.3232 | 0.01258333 | 0 |  | 9539.137 | 0.063 | 0.01270833 | 0 |  | 6611.467 | 0.3515 | 0.01258333 | 0 |  | 6803.585 | 0.37 | 0.012625 | 0
11134.05 | 0.3232 | 0.01258333 | 0 |  | 9531.273 | 0.063 | 0.01270833 | 0 |  | 6614.027 | 0.3515 | 0.01258333 | 0 |  | 6807.334 | 0.37 | 0.012625 | 0
11137.53 | 0.3232 | 0.01258333 | 0 |  | 9523.867 | 0.063 | 0.01270833 | 0 |  | 6618.234 | 0.3515 | 0.01258333 | 0 |  | 6812.363 | 0.37 | 0.012625 | 0
11143.11 | 0.3232 | 0.01258333 | 0 |  | 9517.191 | 0.063 | 0.01270833 | 0 |  | 6623.629 | 0.3515 | 0.01258333 | 0 |  | 6818.49 | 0.37 | 0.012625 | 0
11150.7 | 0.3232 | 0.01258333 | 0 |  | 9511.431 | 0.063 | 0.01270833 | 0 |  | 6630.67 | 0.3515 | 0.01258333 | 0 |  | 6826.262 | 0.37 | 0.012625 | 0
11159.47 | 0.3232 | 0.01258333 | 0 |  | 9507.316 | 0.063 | 0.01270833 | 0 |  | 6638.991 | 0.3515 | 0.01258333 | 0 |  | 6835.223 | 0.37 | 0.012625 | 0
11169.53 | 0.3232 | 0.01258333 | 0 |  | 9504.847 | 0.063 | 0.01270833 | 0 |  | 6648.409 | 0.3515 | 0.01258333 | 0 |  | 6845.373 | 0.3702 | 0.01270833 | 0.5700248 | 121800
11180.87 | 0.3232 | 0.01258333 | 0 |  | 9503.75 | 0.063 | 0.01270833 | 0 |  | 6659.474 | 0.3517 | 0.01266667 | 0.5544951 | 132780 | 6853.786 | 0.3702 | 0.01270833 | 0
11193.49 | 0.3235 | 0.01270833 | 1.398398 | 100960 | 9503.932 | 0.063 | 0.01270833 | 0 |  | 6667.246 | 0.3517 | 0.01266667 | 0 |  | 6855.066 | 0.3702 | 0.01270833 | 0
11201.81 | 0.3235 | 0.01270833 | 0 |  | 9505.213 | 0.063 | 0.01270833 | 0 |  | 6663.68 | 0.3517 | 0.01266667 | 0 |  | 6853.42 | 0.3702 | 0.01270833 | 0
11201.35 | 0.3235 | 0.01270833 | 0 |  | 9508.047 | 0.063 | 0.01270833 | 0 |  | 6654.993 | 0.3517 | 0.01266667 | 0 |  | 6849.854 | 0.3702 | 0.01270833 | 0
11196.69 | 0.3235 | 0.01270833 | 0 |  | 9512.436 | 0.063 | 0.01270833 | 0 |  | 6644.66 | 0.3517 | 0.01266667 | 0 |  | 6846.105 | 0.3702 | 0.01270833 | 0
11190.2 | 0.3235 | 0.01270833 | 0 |  | 9518.014 | 0.063 | 0.01270833 | 0 |  | 6634.967 | 0.3517 | 0.01266667 | 0 |  | 6842.356 | 0.3702 | 0.01270833 | 0
11183.52 | 0.3235 | 0.01270833 | 0 |  | 9524.415 | 0.063 | 0.01270833 | 0 |  | 6626.28 | 0.3517 | 0.01266667 | 0 |  | 6838.698 | 0.3702 | 0.01270833 | 0
11177.3 | 0.3235 | 0.01270833 | 0 |  | 9531.822 | 0.063 | 0.01270833 | 0 |  | 6618.965 | 0.3517 | 0.01266667 | 0 |  | 6835.223 | 0.3702 | 0.01270833 | 0
11171.82 | 0.3235 | 0.01270833 | 0 |  | 9540.326 | 0.063 | 0.01270833 | 0 |  | 6613.479 | 0.3517 | 0.01266667 | 0 |  | 6832.114 | 0.3702 | 0.01270833 | 0
11166.97 | 0.3235 | 0.01270833 | 0 |  | 9549.927 | 0.063 | 0.01270833 | 0 |  | 6609.73 | 0.3517 | 0.01266667 | 0 |  | 6829.645 | 0.3702 | 0.01270833 | 0
11162.86 | 0.3235 | 0.01270833 | 0 |  | 9560.9 | 0.063 | 0.01270833 | 0 |  | 6607.809 | 0.3517 | 0.01266667 | 0 |  | 6827.542 | 0.3702 | 0.01270833 | 0
11159.29 | 0.3235 | 0.01270833 | 0 |  | 9571.325 | 0.0632 | 0.01279167 | 0.797176 | 125100 | 6607.444 | 0.3517 | 0.01266667 | 0 |  | 6826.902 | 0.3702 | 0.01270833 | 0
11157.65 | 0.3235 | 0.01270833 | 0 |  | 9573.245 | 0.0632 | 0.01279167 | 0 |  | 6608.907 | 0.3517 | 0.01266667 | 0 |  | 6828.091 | 0.3702 | 0.01270833 | 0
11158.74 | 0.3235 | 0.01270833 | 0 |  | 9569.77 | 0.0632 | 0.01279167 | 0 |  | 6611.833 | 0.3517 | 0.01266667 | 0 |  | 6831.291 | 0.3702 | 0.01270833 | 0
11162.31 | 0.3235 | 0.01270833 | 0 |  | 9564.375 | 0.0632 | 0.01279167 | 0 |  | 6616.039 | 0.3517 | 0.01266667 | 0 |  | 6835.955 | 0.3702 | 0.01270833 | 0
11167.61 | 0.3235 | 0.01270833 | 0 |  | 9558.523 | 0.0632 | 0.01279167 | 0 |  | 6621.8 | 0.3517 | 0.01266667 | 0 |  | 6842.081 | 0.3702 | 0.01270833 | 0
11174.38 | 0.3235 | 0.01270833 | 0 |  | 9553.219 | 0.0632 | 0.01279167 | 0 |  | 6628.566 | 0.3517 | 0.01266667 | 0 |  | 6849.58 | 0.3702 | 0.01270833 | 0
11182.52 | 0.3235 | 0.01270833 | 0 |  | 9549.013 | 0.0632 | 0.01279167 | 0 |  | 6637.07 | 0.3517 | 0.01266667 | 0 |  | 6858.358 | 0.3702 | 0.01270833 | 0
11191.84 | 0.3235 | 0.01270833 | 0 |  | 9546.087 | 0.0632 | 0.01279167 | 0 |  | 6646.489 | 0.3517 | 0.01266667 | 0 |  | 6868.508 | 0.3702 | 0.01270833 | 0
11202.45 | 0.3237 | 0.01279167 | 0.9330954 | 127320 | 9544.349 | 0.0632 | 0.01279167 | 0 |  | 6656.913 | 0.3517 | 0.01266667 | 0 |  | 6879.389 | 0.3702 | 0.01270833 | 0
11210.5 | 0.3237 | 0.01279167 | 0 |  | 9543.984 | 0.0632 | 0.01279167 | 0 |  | 6668.618 | 0.3517 | 0.01266667 | 0 |  | 6891.002 | 0.3705 | 0.01283333 | 0.8606494 | 92904
11209.86 | 0.3237 | 0.01279167 | 0 |  | 9544.99 | 0.0632 | 0.01279167 | 0 |  | 6681.237 | 0.352 | 0.01279167 | 0.8343659 | 100952 | 6897.22 | 0.3705 | 0.01283333 | 0
11204.74 | 0.3237 | 0.01279167 | 0 |  | 9547.367 | 0.0632 | 0.01279167 | 0 |  | 6684.711 | 0.352 | 0.01279167 | 0 |  | 6897.861 | 0.3705 | 0.01283333 | 0
11197.7 | 0.3237 | 0.01279167 | 0 |  | 9551.025 | 0.0632 | 0.01279167 | 0 |  | 6680.414 | 0.352 | 0.01279167 | 0 |  | 6896.123 | 0.3705 | 0.01283333 | 0
11190.47 | 0.3237 | 0.01279167 | 0 |  | 9555.688 | 0.0632 | 0.01279167 | 0 |  | 6673.373 | 0.352 | 0.01279167 | 0 |  | 6893.288 | 0.3705 | 0.01283333 | 0
11183.61 | 0.3237 | 0.01279167 | 0 |  | 9561.998 | 0.0632 | 0.01279167 | 0 |  | 6665.6 | 0.352 | 0.01279167 | 0 |  | 6889.997 | 0.3705 | 0.01283333 | 0
11177.4 | 0.3237 | 0.01279167 | 0 |  | 9569.221 | 0.0632 | 0.01279167 | 0 |  | 6658.559 | 0.352 | 0.01279167 | 0 |  | 6886.888 | 0.3705 | 0.01283333 | 0
11172 | 0.3237 | 0.01279167 | 0 |  | 9577.543 | 0.0632 | 0.01279167 | 0 |  | 6652.89 | 0.352 | 0.01279167 | 0 |  | 6883.961 | 0.3705 | 0.01283333 | 0
11167.34 | 0.3237 | 0.01279167 | 0 |  | 9587.144 | 0.0632 | 0.01279167 | 0 |  | 6648.501 | 0.352 | 0.01279167 | 0 |  | 6882.133 | 0.3705 | 0.01283333 | 0
11163.31 | 0.3237 | 0.01279167 | 0 |  | 9595.831 | 0.0635 | 0.01291667 | 1.198936 | 69496 | 6645.849 | 0.352 | 0.01279167 | 0 |  | 6882.316 | 0.3705 | 0.01283333 | 0
11160.02 | 0.3237 | 0.01279167 | 0 |  | 9595.739 | 0.0635 | 0.01291667 | 0 |  | 6644.843 | 0.352 | 0.01279167 | 0 |  | 6883.687 | 0.3705 | 0.01283333 | 0
11157.55 | 0.3237 | 0.01279167 | 0 |  | 9590.619 | 0.0635 | 0.01291667 | 0 |  | 6645.392 | 0.352 | 0.01279167 | 0 |  | 6886.43 | 0.3705 | 0.01283333 | 0
11157.55 | 0.3237 | 0.01279167 | 0 |  | 9583.486 | 0.0635 | 0.01291667 | 0 |  | 6647.586 | 0.352 | 0.01279167 | 0 |  | 6890.362 | 0.3705 | 0.01283333 | 0
11160.57 | 0.3237 | 0.01279167 | 0 |  | 9576.445 | 0.0635 | 0.01291667 | 0 |  | 6651.518 | 0.352 | 0.01279167 | 0 |  | 6895.666 | 0.3705 | 0.01283333 | 0
11165.42 | 0.3237 | 0.01279167 | 0 |  | 9569.953 | 0.0635 | 0.01291667 | 0 |  | 6656.547 | 0.352 | 0.01279167 | 0 |  | 6902.433 | 0.3705 | 0.01283333 | 0
11172 | 0.3237 | 0.01279167 | 0 |  | 9564.741 | 0.0635 | 0.01291667 | 0 |  | 6663.131 | 0.352 | 0.01279167 | 0 |  | 6910.297 | 0.3705 | 0.01283333 | 0
11180.14 | 0.3237 | 0.01279167 | 0 |  | 9560.809 | 0.0635 | 0.01291667 | 0 |  | 6670.721 | 0.352 | 0.01279167 | 0 |  | 6919.532 | 0.3705 | 0.01283333 | 0
11190.11 | 0.3237 | 0.01279167 | 0 |  | 9557.883 | 0.0635 | 0.01291667 | 0 |  | 6679.865 | 0.352 | 0.01279167 | 0 |  | 6929.773 | 0.3707 | 0.01291667 | 0.5770544 | 122892
11200.99 | 0.3237 | 0.01279167 | 0 |  | 9556.237 | 0.0635 | 0.01291667 | 0 |  | 6690.198 | 0.3522 | 0.012875 | 0.557086 | 123996 | 6935.717 | 0.3707 | 0.01291667 | 0
11213.33 | 0.3237 | 0.01279167 | 0 |  | 9556.328 | 0.0635 | 0.01291667 | 0 |  | 6697.787 | 0.3522 | 0.012875 | 0 |  | 6935.443 | 0.3707 | 0.01291667 | 0
11224.58 | 0.324 | 0.01291667 | 1.402369 | 90000 | 9557.426 | 0.0635 | 0.01291667 | 0 |  | 6694.587 | 0.3522 | 0.012875 | 0 |  | 6933.065 | 0.3707 | 0.01291667 | 0
11226.32 | 0.324 | 0.01291667 | 0 |  | 9559.529 | 0.0635 | 0.01291667 | 0 |  | 6685.9 | 0.3522 | 0.012875 | 0 |  | 6929.408 | 0.3707 | 0.01291667 | 0
11222.66 | 0.324 | 0.01291667 | 0 |  | 9563.278 | 0.0635 | 0.01291667 | 0 |  | 6675.75 | 0.3522 | 0.012875 | 0 |  | 6925.567 | 0.3707 | 0.01291667 | 0
11216.81 | 0.324 | 0.01291667 | 0 |  | 9568.673 | 0.0635 | 0.01291667 | 0 |  | 6665.6 | 0.3522 | 0.012875 | 0 |  | 6921.727 | 0.3707 | 0.01291667 | 0
11210.32 | 0.324 | 0.01291667 | 0 |  | 9574.525 | 0.0635 | 0.01291667 | 0 |  | 6656.822 | 0.3522 | 0.012875 | 0 |  | 6918.435 | 0.3707 | 0.01291667 | 0
11203.82 | 0.324 | 0.01291667 | 0 |  | 9581.657 | 0.0635 | 0.01291667 | 0 |  | 6649.689 | 0.3522 | 0.012875 | 0 |  | 6915.417 | 0.3707 | 0.01291667 | 0
11197.79 | 0.324 | 0.01291667 | 0 |  | 9590.07 | 0.0635 | 0.01291667 | 0 |  | 6644.203 | 0.3522 | 0.012875 | 0 |  | 6912.308 | 0.3707 | 0.01291667 | 0
11192.48 | 0.324 | 0.01291667 | 0 |  | 9599.58 | 0.0635 | 0.01291667 | 0 |  | 6640.545 | 0.3522 | 0.012875 | 0 |  | 6909.565 | 0.3707 | 0.01291667 | 0
11187.91 | 0.324 | 0.01291667 | 0 |  | 9610.278 | 0.0635 | 0.01291667 | 0 |  | 6638.442 | 0.3522 | 0.012875 | 0 |  | 6907.553 | 0.3707 | 0.01291667 | 0
11183.89 | 0.324 | 0.01291667 | 0 |  | 9620.886 | 0.0637 | 0.013 | 0.8012985 | 127296 | 6638.168 | 0.3522 | 0.012875 | 0 |  | 6907.462 | 0.3707 | 0.01291667 | 0
11182.06 | 0.324 | 0.01291667 | 0 |  | 9623.172 | 0.0637 | 0.013 | 0 |  | 6639.448 | 0.3522 | 0.012875 | 0 |  | 6909.382 | 0.3707 | 0.01291667 | 0
11182.52 | 0.324 | 0.01291667 | 0 |  | 9619.057 | 0.0637 | 0.013 | 0 |  | 6642.283 | 0.3522 | 0.012875 | 0 |  | 6912.674 | 0.3707 | 0.01291667 | 0
11185.44 | 0.324 | 0.01291667 | 0 |  | 9613.296 | 0.0637 | 0.013 | 0 |  | 6646.58 | 0.3522 | 0.012875 | 0 |  | 6917.52 | 0.3707 | 0.01291667 | 0
11190.02 | 0.324 | 0.01291667 | 0 |  | 9607.444 | 0.0637 | 0.013 | 0 |  | 6652.25 | 0.3522 | 0.012875 | 0 |  | 6923.738 | 0.3707 | 0.01291667 | 0
11196.42 | 0.324 | 0.01291667 | 0 |  | 9602.506 | 0.0637 | 0.013 | 0 |  | 6659.382 | 0.3522 | 0.012875 | 0 |  | 6931.419 | 0.3707 | 0.01291667 | 0
11204.37 | 0.324 | 0.01291667 | 0 |  | 9598.117 | 0.0637 | 0.013 | 0 |  | 6667.52 | 0.3522 | 0.012875 | 0 |  | 6940.655 | 0.3707 | 0.01291667 | 0
11213.61 | 0.324 | 0.01291667 | 0 |  | 9594.825 | 0.0637 | 0.013 | 0 |  | 6677.03 | 0.3522 | 0.012875 | 0 |  | 6951.354 | 0.3707 | 0.01291667 | 0
11224.31 | 0.324 | 0.01291667 | 0 |  | 9592.905 | 0.0637 | 0.013 | 0 |  | 6687.546 | 0.3522 | 0.012875 | 0 |  | 6963.149 | 0.3707 | 0.01291667 | 0
11233.72 | 0.3242 | 0.013 | 0.9357512 | 112920 | 9592.447 | 0.0637 | 0.013 | 0 |  | 6699.159 | 0.3522 | 0.012875 | 0 |  | 6973.574 | 0.371 | 0.01304167 | 0.8710452 | 83400
11233.36 | 0.3242 | 0.013 | 0 |  | 9593.27 | 0.0637 | 0.013 | 0 |  | 6711.321 | 0.3525 | 0.013 | 0.838155 | 97296 | 6976.5 | 0.371 | 0.01304167 | 0
11228.24 | 0.3242 | 0.013 | 0 |  | 9595.556 | 0.0637 | 0.013 | 0 |  | 6713.79 | 0.3525 | 0.013 | 0 |  | 6975.128 | 0.371 | 0.01304167 | 0
11221.11 | 0.3242 | 0.013 | 0 |  | 9598.94 | 0.0637 | 0.013 | 0 |  | 6708.943 | 0.3525 | 0.013 | 0 |  | 6972.476 | 0.371 | 0.01304167 | 0
11213.42 | 0.3242 | 0.013 | 0 |  | 9603.695 | 0.0637 | 0.013 | 0 |  | 6700.988 | 0.3525 | 0.013 | 0 |  | 6969.185 | 0.371 | 0.01304167 | 0
11205.74 | 0.3242 | 0.013 | 0 |  | 9609.456 | 0.0637 | 0.013 | 0 |  | 6692.667 | 0.3525 | 0.013 | 0 |  | 6965.71 | 0.371 | 0.01304167 | 0
11198.98 | 0.3242 | 0.013 | 0 |  | 9616.496 | 0.0637 | 0.013 | 0 |  | 6685.077 | 0.3525 | 0.013 | 0 |  | 6962.418 | 0.371 | 0.01304167 | 0
11193.22 | 0.3242 | 0.013 | 0 |  | 9624.818 | 0.0637 | 0.013 | 0 |  | 6678.951 | 0.3525 | 0.013 | 0 |  | 6959.492 | 0.371 | 0.01304167 | 0
11188.37 | 0.3242 | 0.013 | 0 |  | 9633.962 | 0.0637 | 0.013 | 0 |  | 6674.013 | 0.3525 | 0.013 | 0 |  | 6956.931 | 0.371 | 0.01304167 | 0
11184.16 | 0.3242 | 0.013 | 0 |  | 9642.557 | 0.064 | 0.013125 | 1.204782 | 68760 | 6670.629 | 0.3525 | 0.013 | 0 |  | 6955.743 | 0.371 | 0.01304167 | 0
11180.14 | 0.3242 | 0.013 | 0 |  | 9641.826 | 0.064 | 0.013125 | 0 |  | 6669.166 | 0.3525 | 0.013 | 0 |  | 6956.566 | 0.371 | 0.01304167 | 0
11177.12 | 0.3242 | 0.013 | 0 |  | 9636.065 | 0.064 | 0.013125 | 0 |  | 6669.441 | 0.3525 | 0.013 | 0 |  | 6958.852 | 0.371 | 0.01304167 | 0
11176.39 | 0.3242 | 0.013 | 0 |  | 9628.658 | 0.064 | 0.013125 | 0 |  | 6671.452 | 0.3525 | 0.013 | 0 |  | 6962.235 | 0.371 | 0.01304167 | 0
11178.59 | 0.3242 | 0.013 | 0 |  | 9621.16 | 0.064 | 0.013125 | 0 |  | 6674.927 | 0.3525 | 0.013 | 0 |  | 6967.264 | 0.371 | 0.01304167 | 0
11182.97 | 0.3242 | 0.013 | 0 |  | 9614.302 | 0.064 | 0.013125 | 0 |  | 6679.682 | 0.3525 | 0.013 | 0 |  | 6973.574 | 0.371 | 0.01304167 | 0
11189.19 | 0.3242 | 0.013 | 0 |  | 9608.541 | 0.064 | 0.013125 | 0 |  | 6685.534 | 0.3525 | 0.013 | 0 |  | 6981.438 | 0.371 | 0.01304167 | 0
11197.15 | 0.3242 | 0.013 | 0 |  | 9604.426 | 0.064 | 0.013125 | 0 |  | 6693.032 | 0.3525 | 0.013 | 0 |  | 6990.216 | 0.371 | 0.01304167 | 0
11206.29 | 0.3242 | 0.013 | 0 |  | 9601.409 | 0.064 | 0.013125 | 0 |  | 6701.902 | 0.3525 | 0.013 | 0 |  | 7000.275 | 0.371 | 0.01304167 | 0
11217.17 | 0.3242 | 0.013 | 0 |  | 9599.763 | 0.064 | 0.013125 | 0 |  | 6711.869 | 0.3525 | 0.013 | 0 |  | 7009.876 | 0.3712 | 0.013125 | 0.5837563 | 115212
11228.51 | 0.3245 | 0.013125 | 1.402855 | 90720 | 9599.854 | 0.064 | 0.013125 | 0 |  | 6721.288 | 0.3527 | 0.01308333 | 0.5597149 | 113028 | 7012.528 | 0.3712 | 0.013125 | 0
11237.29 | 0.3245 | 0.013125 | 0 |  | 9600.86 | 0.064 | 0.013125 | 0 |  | 6720.282 | 0.3527 | 0.01308333 | 0 |  | 7011.156 | 0.3712 | 0.013125 | 0
11237.2 | 0.3245 | 0.013125 | 0 |  | 9603.329 | 0.064 | 0.013125 | 0 |  | 6712.601 | 0.3527 | 0.01308333 | 0 |  | 7007.864 | 0.3712 | 0.013125 | 0
11232.26 | 0.3245 | 0.013125 | 0 |  | 9606.804 | 0.064 | 0.013125 | 0 |  | 6702.268 | 0.3527 | 0.01308333 | 0 |  | 7004.115 | 0.3712 | 0.013125 | 0
11225.4 | 0.3245 | 0.013125 | 0 |  | 9611.559 | 0.064 | 0.013125 | 0 |  | 6691.661 | 0.3527 | 0.01308333 | 0 |  | 7000.549 | 0.3712 | 0.013125 | 0
11218.64 | 0.3245 | 0.013125 | 0 |  | 9617.685 | 0.064 | 0.013125 | 0 |  | 6682.06 | 0.3527 | 0.01308333 | 0 |  | 6996.8 | 0.3712 | 0.013125 | 0
11212.05 | 0.3245 | 0.013125 | 0 |  | 9625.092 | 0.064 | 0.013125 | 0 |  | 6673.921 | 0.3527 | 0.01308333 | 0 |  | 6993.782 | 0.3712 | 0.013125 | 0
11205.74 | 0.3245 | 0.013125 | 0 |  | 9633.505 | 0.064 | 0.013125 | 0 |  | 6667.703 | 0.3527 | 0.01308333 | 0 |  | 6990.765 | 0.3712 | 0.013125 | 0
11200.35 | 0.3245 | 0.013125 | 0 |  | 9643.38 | 0.064 | 0.013125 | 0 |  | 6663.04 | 0.3527 | 0.01308333 | 0 |  | 6987.93 | 0.3712 | 0.013125 | 0
11196.05 | 0.3245 | 0.013125 | 0 |  | 9654.079 | 0.064 | 0.013125 | 0 |  | 6660.297 | 0.3527 | 0.01308333 | 0 |  | 6985.553 | 0.3712 | 0.013125 | 0
11192.12 | 0.3245 | 0.013125 | 0 |  | 9665.875 | 0.0642 | 0.01320833 | 0.8049981 | 141552 | 6659.474 | 0.3527 | 0.01308333 | 0 |  | 6985.095 | 0.3712 | 0.013125 | 0
11189.28 | 0.3245 | 0.013125 | 0 |  | 9671.544 | 0.0642 | 0.01320833 | 0 |  | 6660.022 | 0.3527 | 0.01308333 | 0 |  | 6986.467 | 0.3712 | 0.013125 | 0
11188.83 | 0.3245 | 0.013125 | 0 |  | 9669.715 | 0.0642 | 0.01320833 | 0 |  | 6662.217 | 0.3527 | 0.01308333 | 0 |  | 6989.485 | 0.3712 | 0.013125 | 0
11190.93 | 0.3245 | 0.013125 | 0 |  | 9664.595 | 0.0642 | 0.01320833 | 0 |  | 6665.874 | 0.3527 | 0.01308333 | 0 |  | 6994.148 | 0.3712 | 0.013125 | 0
11195.41 | 0.3245 | 0.013125 | 0 |  | 9658.834 | 0.0642 | 0.01320833 | 0 |  | 6671.087 | 0.3527 | 0.01308333 | 0 |  | 7000.092 | 0.3712 | 0.013125 | 0
11201.72 | 0.3245 | 0.013125 | 0 |  | 9653.347 | 0.0642 | 0.01320833 | 0 |  | 6677.305 | 0.3527 | 0.01308333 | 0 |  | 7007.498 | 0.3712 | 0.013125 | 0
11209.68 | 0.3245 | 0.013125 | 0 |  | 9649.05 | 0.0642 | 0.01320833 | 0 |  | 6685.26 | 0.3527 | 0.01308333 | 0 |  | 7016.277 | 0.3712 | 0.013125 | 0
11218.82 | 0.3245 | 0.013125 | 0 |  | 9645.849 | 0.0642 | 0.01320833 | 0 |  | 6694.313 | 0.3527 | 0.01308333 | 0 |  | 7026.61 | 0.3712 | 0.013125 | 0
11228.97 | 0.3245 | 0.013125 | 0 |  | 9643.837 | 0.0642 | 0.01320833 | 0 |  | 6704.554 | 0.3527 | 0.01308333 | 0 |  | 7038.04 | 0.3712 | 0.013125 | 0
11239.76 | 0.3247 | 0.01320833 | 0.9361971 | 129480 | 9643.197 | 0.0642 | 0.01320833 | 0 |  | 6715.801 | 0.3527 | 0.01308333 | 0 |  | 7048.921 | 0.3715 | 0.01325 | 0.8804351 | 87048
11243.69 | 0.3247 | 0.01320833 | 0 |  | 9643.654 | 0.0642 | 0.01320833 | 0 |  | 6728.42 | 0.353 | 0.01320833 | 0.8402638 | 100952 | 7052.853 | 0.3715 | 0.01325 | 0
11240.49 | 0.3247 | 0.01320833 | 0 |  | 9645.758 | 0.0642 | 0.01320833 | 0 |  | 6732.992 | 0.353 | 0.01320833 | 0 |  | 7052.487 | 0.3715 | 0.01325 | 0
11234.36 | 0.3247 | 0.01320833 | 0 |  | 9648.958 | 0.0642 | 0.01320833 | 0 |  | 6728.694 | 0.353 | 0.01320833 | 0 |  | 7049.653 | 0.3715 | 0.01325 | 0
11226.87 | 0.3247 | 0.01320833 | 0 |  | 9653.256 | 0.0642 | 0.01320833 | 0 |  | 6720.831 | 0.353 | 0.01320833 | 0 |  | 7045.995 | 0.3715 | 0.01325 | 0
11219.37 | 0.3247 | 0.01320833 | 0 |  | 9658.925 | 0.0642 | 0.01320833 | 0 |  | 6712.509 | 0.353 | 0.01320833 | 0 |  | 7042.246 | 0.3715 | 0.01325 | 0
11212.33 | 0.3247 | 0.01320833 | 0 |  | 9665.783 | 0.0642 | 0.01320833 | 0 |  | 6704.554 | 0.353 | 0.01320833 | 0 |  | 7038.863 | 0.3715 | 0.01325 | 0
11206.2 | 0.3247 | 0.01320833 | 0 |  | 9673.739 | 0.0642 | 0.01320833 | 0 |  | 6698.245 | 0.353 | 0.01320833 | 0 |  | 7035.479 | 0.3715 | 0.01325 | 0
11200.44 | 0.3247 | 0.01320833 | 0 |  | 9683.066 | 0.0642 | 0.01320833 | 0 |  | 6693.215 | 0.353 | 0.01320833 | 0 |  | 7032.736 | 0.3715 | 0.01325 | 0
11195.78 | 0.3247 | 0.01320833 | 0 |  | 9692.575 | 0.0645 | 0.01333333 | 1.210978 | 76072 | 6690.106 | 0.353 | 0.01320833 | 0 |  | 7030.45 | 0.3715 | 0.01325 | 0
11191.75 | 0.3247 | 0.01320833 | 0 |  | 9693.947 | 0.0645 | 0.01333333 | 0 |  | 6688.277 | 0.353 | 0.01320833 | 0 |  | 7030.359 | 0.3715 | 0.01325 | 0
11188.64 | 0.3247 | 0.01320833 | 0 |  | 9689.192 | 0.0645 | 0.01333333 | 0 |  | 6688.095 | 0.353 | 0.01320833 | 0 |  | 7032.005 | 0.3715 | 0.01325 | 0
11187.64 | 0.3247 | 0.01320833 | 0 |  | 9682.243 | 0.0645 | 0.01333333 | 0 |  | 6689.466 | 0.353 | 0.01320833 | 0 |  | 7035.297 | 0.3715 | 0.01325 | 0
11189.38 | 0.3247 | 0.01320833 | 0 |  | 9674.744 | 0.0645 | 0.01333333 | 0 |  | 6692.758 | 0.353 | 0.01320833 | 0 |  | 7040.143 | 0.3715 | 0.01325 | 0
11193.67 | 0.3247 | 0.01320833 | 0 |  | 9667.612 | 0.0645 | 0.01333333 | 0 |  | 6697.696 | 0.353 | 0.01320833 | 0 |  | 7046.178 | 0.3715 | 0.01325 | 0
11199.62 | 0.3247 | 0.01320833 | 0 |  | 9661.76 | 0.0645 | 0.01333333 | 0 |  | 6704.005 | 0.353 | 0.01320833 | 0 |  | 7053.31 | 0.3715 | 0.01325 | 0
11207.11 | 0.3247 | 0.01320833 | 0 |  | 9656.822 | 0.0645 | 0.01333333 | 0 |  | 6711.321 | 0.353 | 0.01320833 | 0 |  | 7062.18 | 0.3715 | 0.01325 | 0
11215.8 | 0.3247 | 0.01320833 | 0 |  | 9653.53 | 0.0645 | 0.01333333 | 0 |  | 6719.916 | 0.353 | 0.01320833 | 0 |  | 7071.964 | 0.3715 | 0.01325 | 0
11226.13 | 0.3247 | 0.01320833 | 0 |  | 9651.61 | 0.0645 | 0.01333333 | 0 |  | 6729.975 | 0.353 | 0.01320833 | 0 |  | 7082.389 | 0.3717 | 0.01333333 | 0.5897647 | 125100
11237.75 | 0.3247 | 0.01320833 | 0 |  | 9650.97 | 0.0645 | 0.01333333 | 0 |  | 6741.13 | 0.3532 | 0.01329167 | 0.561296 | 133860 | 7086.686 | 0.3717 | 0.01333333 | 0
11248.72 | 0.325 | 0.01333333 | 1.405404 | 87760 | 9651.427 | 0.0645 | 0.01333333 | 0 |  | 6747.989 | 0.3532 | 0.01329167 | 0 |  | 7086.321 | 0.3717 | 0.01333333 | 0
11250.55 | 0.325 | 0.01333333 | 0 |  | 9653.53 | 0.0645 | 0.01333333 | 0 |  | 6744.422 | 0.3532 | 0.01329167 | 0 |  | 7083.486 | 0.3717 | 0.01333333 | 0
11246.71 | 0.325 | 0.01333333 | 0 |  | 9657.096 | 0.0645 | 0.01333333 | 0 |  | 6735.918 | 0.3532 | 0.01329167 | 0 |  | 7079.828 | 0.3717 | 0.01333333 | 0
11240.22 | 0.325 | 0.01333333 | 0 |  | 9661.943 | 0.0645 | 0.01333333 | 0 |  | 6726.226 | 0.3532 | 0.01329167 | 0 |  | 7075.805 | 0.3717 | 0.01333333 | 0
11233.08 | 0.325 | 0.01333333 | 0 |  | 9667.703 | 0.0645 | 0.01333333 | 0 |  | 6716.899 | 0.3532 | 0.01329167 | 0 |  | 7071.964 | 0.3717 | 0.01333333 | 0
11225.68 | 0.325 | 0.01333333 | 0 |  | 9674.653 | 0.0645 | 0.01333333 | 0 |  | 6708.943 | 0.3532 | 0.01329167 | 0 |  | 7068.49 | 0.3717 | 0.01333333 | 0
11219.28 | 0.325 | 0.01333333 | 0 |  | 9682.791 | 0.0645 | 0.01333333 | 0 |  | 6702.634 | 0.3532 | 0.01329167 | 0 |  | 7065.472 | 0.3717 | 0.01333333 | 0
11213.42 | 0.325 | 0.01333333 | 0 |  | 9692.118 | 0.0645 | 0.01333333 | 0 |  | 6697.879 | 0.3532 | 0.01329167 | 0 |  | 7062.82 | 0.3717 | 0.01333333 | 0
11208.03 | 0.325 | 0.01333333 | 0 |  | 9702.634 | 0.0645 | 0.01333333 | 0 |  | 6694.77 | 0.3532 | 0.01329167 | 0 |  | 7060.169 | 0.3717 | 0.01333333 | 0
11203.73 | 0.325 | 0.01333333 | 0 |  | 9714.247 | 0.0647 | 0.01341667 | 0.8090367 | 139356 | 6693.49 | 0.3532 | 0.01329167 | 0 |  | 7058.614 | 0.3717 | 0.01333333 | 0
11200.62 | 0.325 | 0.01333333 | 0 |  | 9718.636 | 0.0647 | 0.01341667 | 0 |  | 6693.764 | 0.3532 | 0.01329167 | 0 |  | 7059.254 | 0.3717 | 0.01333333 | 0
11199.71 | 0.325 | 0.01333333 | 0 |  | 9716.533 | 0.0647 | 0.01341667 | 0 |  | 6696.05 | 0.3532 | 0.01329167 | 0 |  | 7061.814 | 0.3717 | 0.01333333 | 0
11201.26 | 0.325 | 0.01333333 | 0 |  | 9711.229 | 0.0647 | 0.01341667 | 0 |  | 6699.616 | 0.3532 | 0.01329167 | 0 |  | 7066.112 | 0.3717 | 0.01333333 | 0
11205.1 | 0.325 | 0.01333333 | 0 |  | 9705.194 | 0.0647 | 0.01341667 | 0 |  | 6704.554 | 0.3532 | 0.01329167 | 0 |  | 7071.782 | 0.3717 | 0.01333333 | 0
11210.96 | 0.325 | 0.01333333 | 0 |  | 9699.434 | 0.0647 | 0.01341667 | 0 |  | 6711.046 | 0.3532 | 0.01329167 | 0 |  | 7078.731 | 0.3717 | 0.01333333 | 0
11218.09 | 0.325 | 0.01333333 | 0 |  | 9694.679 | 0.0647 | 0.01341667 | 0 |  | 6718.727 | 0.3532 | 0.01329167 | 0 |  | 7086.595 | 0.3717 | 0.01333333 | 0
11226.68 | 0.325 | 0.01333333 | 0 |  | 9691.295 | 0.0647 | 0.01341667 | 0 |  | 6727.963 | 0.3532 | 0.01329167 | 0 |  | 7096.288 | 0.3717 | 0.01333333 | 0
11236.47 | 0.325 | 0.01333333 | 0 |  | 9689.009 | 0.0647 | 0.01341667 | 0 |  | 6738.204 | 0.3532 | 0.01329167 | 0 |  | 7107.444 | 0.3717 | 0.01333333 | 0
11247.17 | 0.3252 | 0.01341667 | 0.9368183 | 128400 | 9688.003 | 0.0647 | 0.01341667 | 0 |  | 6749.269 | 0.3532 | 0.01329167 | 0 |  | 7118.508 | 0.372 | 0.01345833 | 0.889122 | 88512
11250.37 | 0.3252 | 0.01341667 | 0 |  | 9688.552 | 0.0647 | 0.01341667 | 0 |  | 6761.522 | 0.3535 | 0.01341667 | 0.8444244 | 98024 | 7122.531 | 0.372 | 0.01345833 | 0
11246.62 | 0.3252 | 0.01341667 | 0 |  | 9690.289 | 0.0647 | 0.01341667 | 0 |  | 6767.374 | 0.3535 | 0.01341667 | 0 |  | 7121.983 | 0.372 | 0.01345833 | 0
11239.67 | 0.3252 | 0.01341667 | 0 |  | 9693.398 | 0.0647 | 0.01341667 | 0 |  | 6763.442 | 0.3535 | 0.01341667 | 0 |  | 7119.239 | 0.372 | 0.01345833 | 0
11231.9 | 0.3252 | 0.01341667 | 0 |  | 9697.879 | 0.0647 | 0.01341667 | 0 |  | 6756.035 | 0.3535 | 0.01341667 | 0 |  | 7115.856 | 0.372 | 0.01345833 | 0
11224.12 | 0.3252 | 0.01341667 | 0 |  | 9703.457 | 0.0647 | 0.01341667 | 0 |  | 6747.623 | 0.3535 | 0.01341667 | 0 |  | 7112.198 | 0.372 | 0.01345833 | 0
11216.9 | 0.3252 | 0.01341667 | 0 |  | 9710.132 | 0.0647 | 0.01341667 | 0 |  | 6739.667 | 0.3535 | 0.01341667 | 0 |  | 7108.541 | 0.372 | 0.01345833 | 0
11210.22 | 0.3252 | 0.01341667 | 0 |  | 9717.996 | 0.0647 | 0.01341667 | 0 |  | 6732.992 | 0.3535 | 0.01341667 | 0 |  | 7105.432 | 0.372 | 0.01345833 | 0
11204.37 | 0.3252 | 0.01341667 | 0 |  | 9727.049 | 0.0647 | 0.01341667 | 0 |  | 6727.78 | 0.3535 | 0.01341667 | 0 |  | 7102.414 | 0.372 | 0.01345833 | 0
11199.43 | 0.3252 | 0.01341667 | 0 |  | 9737.107 | 0.065 | 0.01354167 | 1.21651 | 80464 | 6724.031 | 0.3535 | 0.01341667 | 0 |  | 7100.037 | 0.372 | 0.01345833 | 0
11195.23 | 0.3252 | 0.01341667 | 0 |  | 9738.845 | 0.065 | 0.01354167 | 0 |  | 6722.476 | 0.3535 | 0.01341667 | 0 |  | 7099.214 | 0.372 | 0.01345833 | 0
11191.57 | 0.3252 | 0.01341667 | 0 |  | 9734.364 | 0.065 | 0.01354167 | 0 |  | 6722.294 | 0.3535 | 0.01341667 | 0 |  | 7100.128 | 0.372 | 0.01345833 | 0
11189.56 | 0.3252 | 0.01341667 | 0 |  | 9727.323 | 0.065 | 0.01354167 | 0 |  | 6723.757 | 0.3535 | 0.01341667 | 0 |  | 7102.414 | 0.372 | 0.01345833 | 0
11190.75 | 0.3252 | 0.01341667 | 0 |  | 9719.551 | 0.065 | 0.01354167 | 0 |  | 6726.683 | 0.3535 | 0.01341667 | 0 |  | 7106.712 | 0.372 | 0.01345833 | 0
11193.67 | 0.3252 | 0.01341667 | 0 |  | 9712.144 | 0.065 | 0.01354167 | 0 |  | 6731.255 | 0.3535 | 0.01341667 | 0 |  | 7112.29 | 0.372 | 0.01345833 | 0
11198.79 | 0.3252 | 0.01341667 | 0 |  | 9706.2 | 0.065 | 0.01354167 | 0 |  | 6737.29 | 0.3535 | 0.01341667 | 0 |  | 7119.148 | 0.372 | 0.01345833 | 0
11205.65 | 0.3252 | 0.01341667 | 0 |  | 9701.354 | 0.065 | 0.01354167 | 0 |  | 6744.514 | 0.3535 | 0.01341667 | 0 |  | 7127.561 | 0.372 | 0.01345833 | 0
11213.97 | 0.3252 | 0.01341667 | 0 |  | 9697.971 | 0.065 | 0.01354167 | 0 |  | 6753.384 | 0.3535 | 0.01341667 | 0 |  | 7137.162 | 0.372 | 0.01345833 | 0
11223.76 | 0.3252 | 0.01341667 | 0 |  | 9695.867 | 0.065 | 0.01354167 | 0 |  | 6763.442 | 0.3535 | 0.01341667 | 0 |  | 7147.495 | 0.3722 | 0.01354167 | 0.595194 | 123996
11234.73 | 0.3252 | 0.01341667 | 0 |  | 9695.319 | 0.065 | 0.01354167 | 0 |  | 6774.689 | 0.3537 | 0.0135 | 0.5640888 | 134964 | 7152.89 | 0.3722 | 0.01354167 | 0
11246.53 | 0.3255 | 0.01354167 | 1.405079 | 94400 | 9696.05 | 0.065 | 0.01354167 | 0 |  | 6780.907 | 0.3537 | 0.0135 | 0 |  | 7152.341 | 0.3722 | 0.01354167 | 0
11252.29 | 0.3255 | 0.01354167 | 0 |  | 9697.971 | 0.065 | 0.01354167 | 0 |  | 6776.61 | 0.3537 | 0.0135 | 0 |  | 7149.506 | 0.3722 | 0.01354167 | 0
11250 | 0.3255 | 0.01354167 | 0 |  | 9701.445 | 0.065 | 0.01354167 | 0 |  | 6767.831 | 0.3537 | 0.0135 | 0 |  | 7145.666 | 0.3722 | 0.01354167 | 0
11244.06 | 0.3255 | 0.01354167 | 0 |  | 9705.926 | 0.065 | 0.01354167 | 0 |  | 6758.321 | 0.3537 | 0.0135 | 0 |  | 7141.734 | 0.3722 | 0.01354167 | 0
11237.11 | 0.3255 | 0.01354167 | 0 |  | 9711.687 | 0.065 | 0.01354167 | 0 |  | 6748.812 | 0.3537 | 0.0135 | 0 |  | 7137.893 | 0.3722 | 0.01354167 | 0
11229.52 | 0.3255 | 0.01354167 | 0 |  | 9718.362 | 0.065 | 0.01354167 | 0 |  | 6740.49 | 0.3537 | 0.0135 | 0 |  | 7134.327 | 0.3722 | 0.01354167 | 0
11222.39 | 0.3255 | 0.01354167 | 0 |  | 9726.592 | 0.065 | 0.01354167 | 0 |  | 6733.815 | 0.3537 | 0.0135 | 0 |  | 7131.035 | 0.3722 | 0.01354167 | 0
11215.8 | 0.3255 | 0.01354167 | 0 |  | 9735.553 | 0.065 | 0.01354167 | 0 |  | 6728.694 | 0.3537 | 0.0135 | 0 |  | 7128.018 | 0.3722 | 0.01354167 | 0
11210.13 | 0.3255 | 0.01354167 | 0 |  | 9745.977 | 0.065 | 0.01354167 | 0 |  | 6725.585 | 0.3537 | 0.0135 | 0 |  | 7125.457 | 0.3722 | 0.01354167 | 0
11205.01 | 0.3255 | 0.01354167 | 0 |  | 9757.499 | 0.0652 | 0.013625 | 0.8126448 | 138264 | 6724.031 | 0.3537 | 0.0135 | 0 |  | 7123.537 | 0.3722 | 0.01354167 | 0
11201.9 | 0.3255 | 0.01354167 | 0 |  | 9764.631 | 0.0652 | 0.013625 | 0 |  | 6724.488 | 0.3537 | 0.0135 | 0 |  | 7123.812 | 0.3722 | 0.01354167 | 0
11201.26 | 0.3255 | 0.01354167 | 0 |  | 9763.534 | 0.0652 | 0.013625 | 0 |  | 6726.408 | 0.3537 | 0.0135 | 0 |  | 7126.372 | 0.3722 | 0.01354167 | 0
11202.82 | 0.3255 | 0.01354167 | 0 |  | 9758.962 | 0.0652 | 0.013625 | 0 |  | 6730.066 | 0.3537 | 0.0135 | 0 |  | 7130.578 | 0.3722 | 0.01354167 | 0
11206.38 | 0.3255 | 0.01354167 | 0 |  | 9753.018 | 0.0652 | 0.013625 | 0 |  | 6735.004 | 0.3537 | 0.0135 | 0 |  | 7136.339 | 0.3722 | 0.01354167 | 0
11211.6 | 0.3255 | 0.01354167 | 0 |  | 9747.44 | 0.0652 | 0.013625 | 0 |  | 6741.588 | 0.3537 | 0.0135 | 0 |  | 7143.38 | 0.3722 | 0.01354167 | 0
11218.09 | 0.3255 | 0.01354167 | 0 |  | 9742.411 | 0.0652 | 0.013625 | 0 |  | 6749.452 | 0.3537 | 0.0135 | 0 |  | 7151.792 | 0.3722 | 0.01354167 | 0
11226.04 | 0.3255 | 0.01354167 | 0 |  | 9738.662 | 0.0652 | 0.013625 | 0 |  | 6758.504 | 0.3537 | 0.0135 | 0 |  | 7161.577 | 0.3722 | 0.01354167 | 0
11235.28 | 0.3255 | 0.01354167 | 0 |  | 9736.376 | 0.0652 | 0.013625 | 0 |  | 6768.929 | 0.3537 | 0.0135 | 0 |  | 7172.367 | 0.3722 | 0.01354167 | 0
11244.97 | 0.3257 | 0.013625 | 0.9366771 | 116280 | 9735.096 | 0.0652 | 0.013625 | 0 |  | 6780.724 | 0.3537 | 0.0135 | 0 |  | 7184.254 | 0.3725 | 0.01366667 | 0.8972888 | 95096
11246.89 | 0.3257 | 0.013625 | 0 |  | 9735.553 | 0.0652 | 0.013625 | 0 |  | 6793.435 | 0.3537 | 0.0135 | 0 |  | 7190.838 | 0.3725 | 0.01366667 | 0
11242.32 | 0.3257 | 0.013625 | 0 |  | 9737.199 | 0.0652 | 0.013625 | 0 |  | 6803.219 | 0.354 | 0.013625 | 0.8497909 | 78272 | 7191.295 | 0.3725 | 0.01366667 | 0
11235 | 0.3257 | 0.013625 | 0 |  | 9740.308 | 0.0652 | 0.013625 | 0 |  | 6803.219 | 0.354 | 0.013625 | 0 |  | 7188.826 | 0.3725 | 0.01366667 | 0
11226.68 | 0.3257 | 0.013625 | 0 |  | 9744.423 | 0.0652 | 0.013625 | 0 |  | 6798.098 | 0.354 | 0.013625 | 0 |  | 7185.351 | 0.3725 | 0.01366667 | 0
11218.36 | 0.3257 | 0.013625 | 0 |  | 9749.818 | 0.0652 | 0.013625 | 0 |  | 6791.789 | 0.354 | 0.013625 | 0 |  | 7182.06 | 0.3725 | 0.01366667 | 0
11210.59 | 0.3257 | 0.013625 | 0 |  | 9756.127 | 0.0652 | 0.013625 | 0 |  | 6785.388 | 0.354 | 0.013625 | 0 |  | 7178.585 | 0.3725 | 0.01366667 | 0
11203.82 | 0.3257 | 0.013625 | 0 |  | 9763.9 | 0.0652 | 0.013625 | 0 |  | 6779.901 | 0.354 | 0.013625 | 0 |  | 7175.11 | 0.3725 | 0.01366667 | 0
11197.88 | 0.3257 | 0.013625 | 0 |  | 9773.135 | 0.0652 | 0.013625 | 0 |  | 6775.878 | 0.354 | 0.013625 | 0 |  | 7172.092 | 0.3725 | 0.01366667 | 0
11192.48 | 0.3257 | 0.013625 | 0 |  | 9782.828 | 0.0655 | 0.01375 | 1.222248 | 77544 | 6773.409 | 0.354 | 0.013625 | 0 |  | 7169.166 | 0.3725 | 0.01366667 | 0
11187.73 | 0.3257 | 0.013625 | 0 |  | 9787.857 | 0.0655 | 0.01375 | 0 |  | 6772.403 | 0.354 | 0.013625 | 0 |  | 7168.069 | 0.3725 | 0.01366667 | 0
11184.16 | 0.3257 | 0.013625 | 0 |  | 9784.84 | 0.0655 | 0.01375 | 0 |  | 6773.135 | 0.354 | 0.013625 | 0 |  | 7168.618 | 0.3725 | 0.01366667 | 0
11182.7 | 0.3257 | 0.013625 | 0 |  | 9778.347 | 0.0655 | 0.01375 | 0 |  | 6775.604 | 0.354 | 0.013625 | 0 |  | 7170.995 | 0.3725 | 0.01366667 | 0
11184.16 | 0.3257 | 0.013625 | 0 |  | 9770.666 | 0.0655 | 0.01375 | 0 |  | 6779.81 | 0.354 | 0.013625 | 0 |  | 7175.019 | 0.3725 | 0.01366667 | 0
11187.55 | 0.3257 | 0.013625 | 0 |  | 9763.442 | 0.0655 | 0.01375 | 0 |  | 6785.297 | 0.354 | 0.013625 | 0 |  | 7180.414 | 0.3725 | 0.01366667 | 0
11192.76 | 0.3257 | 0.013625 | 0 |  | 9757.224 | 0.0655 | 0.01375 | 0 |  | 6792.337 | 0.354 | 0.013625 | 0 |  | 7187.18 | 0.3725 | 0.01366667 | 0
11199.53 | 0.3257 | 0.013625 | 0 |  | 9752.195 | 0.0655 | 0.01375 | 0 |  | 6800.293 | 0.354 | 0.013625 | 0 |  | 7195.318 | 0.3725 | 0.01366667 | 0
11207.66 | 0.3257 | 0.013625 | 0 |  | 9748.446 | 0.0655 | 0.01375 | 0 |  | 6809.986 | 0.354 | 0.013625 | 0 |  | 7204.92 | 0.3725 | 0.01366667 | 0
11216.72 | 0.3257 | 0.013625 | 0 |  | 9745.886 | 0.0655 | 0.01375 | 0 |  | 6819.77 | 0.3542 | 0.01370833 | 0.5679065 | 117408 | 7215.527 | 0.3727 | 0.01375 | 0.600852 | 127284
11227.41 | 0.3257 | 0.013625 | 0 |  | 9745.063 | 0.0655 | 0.01375 | 0 |  | 6820.867 | 0.3542 | 0.01370833 | 0 |  | 7225.037 | 0.3727 | 0.01375 | 0
11238.2 | 0.326 | 0.01375 | 1.404101 | 86320 | 9745.52 | 0.0655 | 0.01375 | 0 |  | 6813.46 | 0.3542 | 0.01370833 | 0 |  | 7226.774 | 0.3727 | 0.01375 | 0
11240.12 | 0.326 | 0.01375 | 0 |  | 9747.44 | 0.0655 | 0.01375 | 0 |  | 6803.128 | 0.3542 | 0.01370833 | 0 |  | 7224.945 | 0.3727 | 0.01375 | 0
11236.01 | 0.326 | 0.01375 | 0 |  | 9750.366 | 0.0655 | 0.01375 | 0 |  | 6792.155 | 0.3542 | 0.01370833 | 0 |  | 7221.836 | 0.3727 | 0.01375 | 0
11228.97 | 0.326 | 0.01375 | 0 |  | 9754.664 | 0.0655 | 0.01375 | 0 |  | 6782.005 | 0.3542 | 0.01370833 | 0 |  | 7218.179 | 0.3727 | 0.01375 | 0
11221.2 | 0.326 | 0.01375 | 0 |  | 9760.242 | 0.0655 | 0.01375 | 0 |  | 6773.318 | 0.3542 | 0.01370833 | 0 |  | 7214.064 | 0.3727 | 0.01375 | 0
11213.33 | 0.326 | 0.01375 | 0 |  | 9767.009 | 0.0655 | 0.01375 | 0 |  | 6766.551 | 0.3542 | 0.01370833 | 0 |  | 7210.223 | 0.3727 | 0.01375 | 0
11206.2 | 0.326 | 0.01375 | 0 |  | 9774.872 | 0.0655 | 0.01375 | 0 |  | 6761.522 | 0.3542 | 0.01370833 | 0 |  | 7206.931 | 0.3727 | 0.01375 | 0
11199.34 | 0.326 | 0.01375 | 0 |  | 9783.925 | 0.0655 | 0.01375 | 0 |  | 6758.139 | 0.3542 | 0.01370833 | 0 |  | 7203.731 | 0.3727 | 0.01375 | 0
11193.31 | 0.326 | 0.01375 | 0 |  | 9794.075 | 0.0655 | 0.01375 | 0 |  | 6757.041 | 0.3542 | 0.01370833 | 0 |  | 7200.896 | 0.3727 | 0.01375 | 0
11188.28 | 0.326 | 0.01375 | 0 |  | 9804.957 | 0.0657 | 0.01383333 | 0.8166263 | 130584 | 6757.316 | 0.3542 | 0.01370833 | 0 |  | 7198.885 | 0.3727 | 0.01375 | 0
11184.71 | 0.326 | 0.01375 | 0 |  | 9812.638 | 0.0657 | 0.01383333 | 0 |  | 6759.419 | 0.3542 | 0.01370833 | 0 |  | 7198.519 | 0.3727 | 0.01375 | 0
11183.8 | 0.326 | 0.01375 | 0 |  | 9811.815 | 0.0657 | 0.01383333 | 0 |  | 6762.802 | 0.3542 | 0.01370833 | 0 |  | 7200.348 | 0.3727 | 0.01375 | 0
11184.99 | 0.326 | 0.01375 | 0 |  | 9807.334 | 0.0657 | 0.01383333 | 0 |  | 6767.74 | 0.3542 | 0.01370833 | 0 |  | 7203.914 | 0.3727 | 0.01375 | 0
11188.46 | 0.326 | 0.01375 | 0 |  | 9801.39 | 0.0657 | 0.01383333 | 0 |  | 6773.866 | 0.3542 | 0.01370833 | 0 |  | 7208.852 | 0.3727 | 0.01375 | 0
11193.76 | 0.326 | 0.01375 | 0 |  | 9795.355 | 0.0657 | 0.01383333 | 0 |  | 6781.365 | 0.3542 | 0.01370833 | 0 |  | 7215.527 | 0.3727 | 0.01375 | 0
11200.35 | 0.326 | 0.01375 | 0 |  | 9790.6 | 0.0657 | 0.01383333 | 0 |  | 6790.143 | 0.3542 | 0.01370833 | 0 |  | 7223.391 | 0.3727 | 0.01375 | 0
11208.03 | 0.326 | 0.01375 | 0 |  | 9786.668 | 0.0657 | 0.01383333 | 0 |  | 6800.201 | 0.3542 | 0.01370833 | 0 |  | 7232.535 | 0.3727 | 0.01375 | 0
11216.99 | 0.326 | 0.01375 | 0 |  | 9784.199 | 0.0657 | 0.01383333 | 0 |  | 6811.357 | 0.3542 | 0.01370833 | 0 |  | 7242.959 | 0.3727 | 0.01375 | 0
11226.96 | 0.3262 | 0.01383333 | 0.9351646 | 119640 | 9782.736 | 0.0657 | 0.01383333 | 0 |  | 6823.793 | 0.3542 | 0.01370833 | 0 |  | 7254.481 | 0.3727 | 0.01375 | 0
11228.6 | 0.3262 | 0.01383333 | 0 |  | 9782.828 | 0.0657 | 0.01383333 | 0 |  | 6835.223 | 0.3545 | 0.01383333 | 0.8536885 | 91440 | 7265.82 | 0.373 | 0.013875 | 0.9075188 | 90712
11223.85 | 0.3262 | 0.01383333 | 0 |  | 9784.199 | 0.0657 | 0.01383333 | 0 |  | 6836.412 | 0.3545 | 0.01383333 | 0 |  | 7270.117 | 0.373 | 0.013875 | 0
11216.26 | 0.3262 | 0.01383333 | 0 |  | 9787.034 | 0.0657 | 0.01383333 | 0 |  | 6831.017 | 0.3545 | 0.01383333 | 0 |  | 7269.752 | 0.373 | 0.013875 | 0
11207.66 | 0.3262 | 0.01383333 | 0 |  | 9790.875 | 0.0657 | 0.01383333 | 0 |  | 6823.427 | 0.3545 | 0.01383333 | 0 |  | 7267.557 | 0.373 | 0.013875 | 0
11198.79 | 0.3262 | 0.01383333 | 0 |  | 9795.904 | 0.0657 | 0.01383333 | 0 |  | 6815.655 | 0.3545 | 0.01383333 | 0 |  | 7264.265 | 0.373 | 0.013875 | 0
11190.29 | 0.3262 | 0.01383333 | 0 |  | 9802.03 | 0.0657 | 0.01383333 | 0 |  | 6808.705 | 0.3545 | 0.01383333 | 0 |  | 7260.882 | 0.373 | 0.013875 | 0
11182.97 | 0.3262 | 0.01383333 | 0 |  | 9809.529 | 0.0657 | 0.01383333 | 0 |  | 6803.219 | 0.3545 | 0.01383333 | 0 |  | 7257.864 | 0.373 | 0.013875 | 0
11176.57 | 0.3262 | 0.01383333 | 0 |  | 9818.307 | 0.0657 | 0.01383333 | 0 |  | 6799.196 | 0.3545 | 0.01383333 | 0 |  | 7255.944 | 0.373 | 0.013875 | 0
11170.81 | 0.3262 | 0.01383333 | 0 |  | 9828.457 | 0.066 | 0.01395833 | 1.227923 | 81200 | 6796.727 | 0.3545 | 0.01383333 | 0 |  | 7255.395 | 0.373 | 0.013875 | 0
11165.6 | 0.3262 | 0.01383333 | 0 |  | 9833.212 | 0.066 | 0.01395833 | 0 |  | 6795.446 | 0.3545 | 0.01383333 | 0 |  | 7256.218 | 0.373 | 0.013875 | 0
11161.12 | 0.3262 | 0.01383333 | 0 |  | 9829.92 | 0.066 | 0.01395833 | 0 |  | 6796.269 | 0.3545 | 0.01383333 | 0 |  | 7258.687 | 0.373 | 0.013875 | 0
11158.83 | 0.3262 | 0.01383333 | 0 |  | 9823.336 | 0.066 | 0.01395833 | 0 |  | 6798.647 | 0.3545 | 0.01383333 | 0 |  | 7262.528 | 0.373 | 0.013875 | 0
11159.2 | 0.3262 | 0.01383333 | 0 |  | 9815.747 | 0.066 | 0.01395833 | 0 |  | 6802.762 | 0.3545 | 0.01383333 | 0 |  | 7267.648 | 0.373 | 0.013875 | 0
11161.21 | 0.3262 | 0.01383333 | 0 |  | 9808.248 | 0.066 | 0.01395833 | 0 |  | 6808.065 | 0.3545 | 0.01383333 | 0 |  | 7274.232 | 0.373 | 0.013875 | 0
11164.5 | 0.3262 | 0.01383333 | 0 |  | 9801.482 | 0.066 | 0.01395833 | 0 |  | 6814.923 | 0.3545 | 0.01383333 | 0 |  | 7282.096 | 0.373 | 0.013875 | 0
11169.08 | 0.3262 | 0.01383333 | 0 |  | 9796.27 | 0.066 | 0.01395833 | 0 |  | 6822.97 | 0.3545 | 0.01383333 | 0 |  | 7291.057 | 0.373 | 0.013875 | 0
11175.57 | 0.3262 | 0.01383333 | 0 |  | 9792.429 | 0.066 | 0.01395833 | 0 |  | 6832.48 | 0.3545 | 0.01383333 | 0 |  | 7300.842 | 0.3732 | 0.01395833 | 0.6079958 | 117420
11183.52 | 0.3262 | 0.01383333 | 0 |  | 9789.869 | 0.066 | 0.01395833 | 0 |  | 6843.545 | 0.3545 | 0.01383333 | 0 |  | 7305.871 | 0.3732 | 0.01395833 | 0
11192.58 | 0.3262 | 0.01383333 | 0 |  | 9788.954 | 0.066 | 0.01395833 | 0 |  | 6853.329 | 0.3547 | 0.01391667 | 0.5707031 | 117408 | 7305.414 | 0.3732 | 0.01395833 | 0
11200.07 | 0.3265 | 0.01395833 | 1.399541 | 59920 | 9789.229 | 0.066 | 0.01395833 | 0 |  | 6852.14 | 0.3547 | 0.01391667 | 0 |  | 7302.213 | 0.3732 | 0.01395833 | 0
11198.89 | 0.3265 | 0.01395833 | 0 |  | 9791.058 | 0.066 | 0.01395833 | 0 |  | 6844.825 | 0.3547 | 0.01391667 | 0 |  | 7298.007 | 0.3732 | 0.01395833 | 0
11192.48 | 0.3265 | 0.01395833 | 0 |  | 9794.258 | 0.066 | 0.01395833 | 0 |  | 6835.498 | 0.3547 | 0.01391667 | 0 |  | 7293.526 | 0.3732 | 0.01395833 | 0
11183.98 | 0.3265 | 0.01395833 | 0 |  | 9798.464 | 0.066 | 0.01395833 | 0 |  | 6825.531 | 0.3547 | 0.01391667 | 0 |  | 7289.411 | 0.3732 | 0.01395833 | 0
11175.11 | 0.3265 | 0.01395833 | 0 |  | 9803.676 | 0.066 | 0.01395833 | 0 |  | 6816.569 | 0.3547 | 0.01391667 | 0 |  | 7285.571 | 0.3732 | 0.01395833 | 0
11166.61 | 0.3265 | 0.01395833 | 0 |  | 9810.169 | 0.066 | 0.01395833 | 0 |  | 6809.346 | 0.3547 | 0.01391667 | 0 |  | 7282.005 | 0.3732 | 0.01395833 | 0
11158.56 | 0.3265 | 0.01395833 | 0 |  | 9817.85 | 0.066 | 0.01395833 | 0 |  | 6803.859 | 0.3547 | 0.01391667 | 0 |  | 7278.713 | 0.3732 | 0.01395833 | 0
11151.24 | 0.3265 | 0.01395833 | 0 |  | 9826.72 | 0.066 | 0.01395833 | 0 |  | 6800.293 | 0.3547 | 0.01391667 | 0 |  | 7275.97 | 0.3732 | 0.01395833 | 0
11144.57 | 0.3265 | 0.01395833 | 0 |  | 9836.778 | 0.066 | 0.01395833 | 0 |  | 6798.281 | 0.3547 | 0.01391667 | 0 |  | 7273.318 | 0.3732 | 0.01395833 | 0
11138.9 | 0.3265 | 0.01395833 | 0 |  | 9847.842 | 0.066 | 0.01395833 | 0 |  | 6797.915 | 0.3547 | 0.01391667 | 0 |  | 7271.672 | 0.3732 | 0.01395833 | 0
11134.24 | 0.3265 | 0.01395833 | 0 |  | 9858.45 | 0.0662 | 0.01404167 | 0.8210955 | 127296 | 6799.104 | 0.3547 | 0.01391667 | 0 |  | 7272.129 | 0.3732 | 0.01395833 | 0
11132.41 | 0.3265 | 0.01395833 | 0 |  | 9860.736 | 0.0662 | 0.01404167 | 0 |  | 6802.03 | 0.3547 | 0.01391667 | 0 |  | 7274.781 | 0.3732 | 0.01395833 | 0
11133.05 | 0.3265 | 0.01395833 | 0 |  | 9857.535 | 0.0662 | 0.01404167 | 0 |  | 6806.602 | 0.3547 | 0.01391667 | 0 |  | 7279.444 | 0.3732 | 0.01395833 | 0
11135.88 | 0.3265 | 0.01395833 | 0 |  | 9852.14 | 0.0662 | 0.01404167 | 0 |  | 6812.546 | 0.3547 | 0.01391667 | 0 |  | 7285.662 | 0.3732 | 0.01395833 | 0
11140.64 | 0.3265 | 0.01395833 | 0 |  | 9846.471 | 0.0662 | 0.01404167 | 0 |  | 6819.587 | 0.3547 | 0.01391667 | 0 |  | 7293.16 | 0.3732 | 0.01395833 | 0
11147.22 | 0.3265 | 0.01395833 | 0 |  | 9841.442 | 0.0662 | 0.01404167 | 0 |  | 6828 | 0.3547 | 0.01391667 | 0 |  | 7302.03 | 0.3732 | 0.01395833 | 0
11155.18 | 0.3265 | 0.01395833 | 0 |  | 9837.235 | 0.0662 | 0.01404167 | 0 |  | 6838.058 | 0.3547 | 0.01391667 | 0 |  | 7312.363 | 0.3732 | 0.01395833 | 0
11164.14 | 0.3265 | 0.01395833 | 0 |  | 9834.401 | 0.0662 | 0.01404167 | 0 |  | 6848.757 | 0.3547 | 0.01391667 | 0 |  | 7323.976 | 0.3732 | 0.01395833 | 0
11173.83 | 0.3267 | 0.01404167 | 0.9307487 | 116280 | 9832.846 | 0.0662 | 0.01404167 | 0 |  | 6860.918 | 0.3547 | 0.01391667 | 0 |  | 7335.772 | 0.3735 | 0.01408333 | 0.9162343 | 94368
11175.66 | 0.3267 | 0.01404167 | 0 |  | 9832.755 | 0.0662 | 0.01404167 | 0 |  | 6873.72 | 0.355 | 0.01404167 | 0.8584149 | 102416 | 7340.801 | 0.3735 | 0.01408333 | 0
11170.72 | 0.3267 | 0.01404167 | 0 |  | 9833.761 | 0.0662 | 0.01404167 | 0 |  | 6879.389 | 0.355 | 0.01404167 | 0 |  | 7340.161 | 0.3735 | 0.01408333 | 0
11162.95 | 0.3267 | 0.01404167 | 0 |  | 9836.047 | 0.0662 | 0.01404167 | 0 |  | 6876.006 | 0.355 | 0.01404167 | 0 |  | 7337.418 | 0.3735 | 0.01408333 | 0
11154.17 | 0.3267 | 0.01404167 | 0 |  | 9839.796 | 0.0662 | 0.01404167 | 0 |  | 6869.148 | 0.355 | 0.01404167 | 0 |  | 7333.669 | 0.3735 | 0.01408333 | 0
11145.67 | 0.3267 | 0.01404167 | 0 |  | 9844.642 | 0.0662 | 0.01404167 | 0 |  | 6861.193 | 0.355 | 0.01404167 | 0 |  | 7329.737 | 0.3735 | 0.01408333 | 0
11137.89 | 0.3267 | 0.01404167 | 0 |  | 9850.769 | 0.0662 | 0.01404167 | 0 |  | 6853.694 | 0.355 | 0.01404167 | 0 |  | 7325.988 | 0.3735 | 0.01408333 | 0
11131.04 | 0.3267 | 0.01404167 | 0 |  | 9858.267 | 0.0662 | 0.01404167 | 0 |  | 6847.751 | 0.355 | 0.01404167 | 0 |  | 7322.696 | 0.3735 | 0.01408333 | 0
11124.91 | 0.3267 | 0.01404167 | 0 |  | 9866.679 | 0.0662 | 0.01404167 | 0 |  | 6843.179 | 0.355 | 0.01404167 | 0 |  | 7319.861 | 0.3735 | 0.01408333 | 0
11119.79 | 0.3267 | 0.01404167 | 0 |  | 9876.372 | 0.0665 | 0.01416667 | 1.233941 | 77544 | 6839.978 | 0.355 | 0.01404167 | 0 |  | 7317.758 | 0.3735 | 0.01408333 | 0
11115.49 | 0.3267 | 0.01404167 | 0 |  | 9881.127 | 0.0665 | 0.01416667 | 0 |  | 6838.698 | 0.355 | 0.01404167 | 0 |  | 7317.575 | 0.3735 | 0.01408333 | 0
11111.74 | 0.3267 | 0.01404167 | 0 |  | 9877.835 | 0.0665 | 0.01416667 | 0 |  | 6839.064 | 0.355 | 0.01404167 | 0 |  | 7319.313 | 0.3735 | 0.01408333 | 0
11110.1 | 0.3267 | 0.01404167 | 0 |  | 9870.977 | 0.0665 | 0.01416667 | 0 |  | 6841.167 | 0.355 | 0.01404167 | 0 |  | 7322.422 | 0.3735 | 0.01408333 | 0
11111.19 | 0.3267 | 0.01404167 | 0 |  | 9863.205 | 0.0665 | 0.01416667 | 0 |  | 6844.825 | 0.355 | 0.01404167 | 0 |  | 7326.902 | 0.3735 | 0.01408333 | 0
11114.48 | 0.3267 | 0.01404167 | 0 |  | 9855.432 | 0.0665 | 0.01416667 | 0 |  | 6849.945 | 0.355 | 0.01404167 | 0 |  | 7333.12 | 0.3735 | 0.01408333 | 0
11119.88 | 0.3267 | 0.01404167 | 0 |  | 9848.574 | 0.0665 | 0.01416667 | 0 |  | 6856.346 | 0.355 | 0.01404167 | 0 |  | 7340.618 | 0.3735 | 0.01408333 | 0
11127.01 | 0.3267 | 0.01404167 | 0 |  | 9843.088 | 0.0665 | 0.01416667 | 0 |  | 6864.027 | 0.355 | 0.01404167 | 0 |  | 7349.305 | 0.3735 | 0.01408333 | 0
11135.61 | 0.3267 | 0.01404167 | 0 |  | 9839.064 | 0.0665 | 0.01416667 | 0 |  | 6872.897 | 0.355 | 0.01404167 | 0 |  | 7359.089 | 0.3735 | 0.01408333 | 0
11145.39 | 0.3267 | 0.01404167 | 0 |  | 9836.412 | 0.0665 | 0.01416667 | 0 |  | 6883.413 | 0.355 | 0.01404167 | 0 |  | 7369.239 | 0.3737 | 0.01416667 | 0.6136803 | 121800
11156 | 0.3267 | 0.01404167 | 0 |  | 9835.132 | 0.0665 | 0.01416667 | 0 |  | 6894.386 | 0.3552 | 0.014125 | 0.574075 | 131676 | 7373.263 | 0.3737 | 0.01416667 | 0
11166.42 | 0.327 | 0.01416667 | 1.395151 | 83360 | 9835.224 | 0.0665 | 0.01416667 | 0 |  | 6895.483 | 0.3552 | 0.014125 | 0 |  | 7371.8 | 0.3737 | 0.01416667 | 0
11167.8 | 0.327 | 0.01416667 | 0 |  | 9836.687 | 0.0665 | 0.01416667 | 0 |  | 6888.534 | 0.3552 | 0.014125 | 0 |  | 7368.508 | 0.3737 | 0.01416667 | 0
11163.22 | 0.327 | 0.01416667 | 0 |  | 9839.338 | 0.0665 | 0.01416667 | 0 |  | 6878.384 | 0.3552 | 0.014125 | 0 |  | 7364.393 | 0.3737 | 0.01416667 | 0
11156.09 | 0.327 | 0.01416667 | 0 |  | 9843.27 | 0.0665 | 0.01416667 | 0 |  | 6867.594 | 0.3552 | 0.014125 | 0 |  | 7360.095 | 0.3737 | 0.01416667 | 0
11148.23 | 0.327 | 0.01416667 | 0 |  | 9848.391 | 0.0665 | 0.01416667 | 0 |  | 6857.901 | 0.3552 | 0.014125 | 0 |  | 7356.163 | 0.3737 | 0.01416667 | 0
11140.55 | 0.327 | 0.01416667 | 0 |  | 9854.792 | 0.0665 | 0.01416667 | 0 |  | 6849.58 | 0.3552 | 0.014125 | 0 |  | 7352.14 | 0.3737 | 0.01416667 | 0
11133.32 | 0.327 | 0.01416667 | 0 |  | 9862.473 | 0.0665 | 0.01416667 | 0 |  | 6842.813 | 0.3552 | 0.014125 | 0 |  | 7348.94 | 0.3737 | 0.01416667 | 0
11126.92 | 0.327 | 0.01416667 | 0 |  | 9871.16 | 0.0665 | 0.01416667 | 0 |  | 6838.149 | 0.3552 | 0.014125 | 0 |  | 7345.831 | 0.3737 | 0.01416667 | 0
11121.25 | 0.327 | 0.01416667 | 0 |  | 9880.944 | 0.0665 | 0.01416667 | 0 |  | 6835.132 | 0.3552 | 0.014125 | 0 |  | 7342.996 | 0.3737 | 0.01416667 | 0
11115.95 | 0.327 | 0.01416667 | 0 |  | 9891.826 | 0.0665 | 0.01416667 | 0 |  | 6834.035 | 0.3552 | 0.014125 | 0 |  | 7340.984 | 0.3737 | 0.01416667 | 0
11112.11 | 0.327 | 0.01416667 | 0 |  | 9902.067 | 0.0667 | 0.01425 | 0.8247455 | 122892 | 6834.583 | 0.3552 | 0.014125 | 0 |  | 7340.984 | 0.3737 | 0.01416667 | 0
11111.01 | 0.327 | 0.01416667 | 0 |  | 9903.622 | 0.0667 | 0.01425 | 0 |  | 6837.052 | 0.3552 | 0.014125 | 0 |  | 7343.727 | 0.3737 | 0.01416667 | 0
11112.47 | 0.327 | 0.01416667 | 0 |  | 9899.964 | 0.0667 | 0.01425 | 0 |  | 6840.71 | 0.3552 | 0.014125 | 0 |  | 7348.025 | 0.3737 | 0.01416667 | 0
11115.95 | 0.327 | 0.01416667 | 0 |  | 9894.477 | 0.0667 | 0.01425 | 0 |  | 6845.831 | 0.3552 | 0.014125 | 0 |  | 7353.877 | 0.3737 | 0.01416667 | 0
11120.98 | 0.327 | 0.01416667 | 0 |  | 9888.717 | 0.0667 | 0.01425 | 0 |  | 6852.78 | 0.3552 | 0.014125 | 0 |  | 7361.101 | 0.3737 | 0.01416667 | 0
11127.74 | 0.327 | 0.01416667 | 0 |  | 9883.413 | 0.0667 | 0.01425 | 0 |  | 6860.735 | 0.3552 | 0.014125 | 0 |  | 7369.514 | 0.3737 | 0.01416667 | 0
11135.88 | 0.327 | 0.01416667 | 0 |  | 9878.841 | 0.0667 | 0.01425 | 0 |  | 6869.88 | 0.3552 | 0.014125 | 0 |  | 7379.481 | 0.3737 | 0.01416667 | 0
11145.3 | 0.327 | 0.01416667 | 0 |  | 9875.732 | 0.0667 | 0.01425 | 0 |  | 6880.304 | 0.3552 | 0.014125 | 0 |  | 7390.362 | 0.3737 | 0.01416667 | 0
11155.08 | 0.3272 | 0.01425 | 0.9291825 | 117360 | 9873.995 | 0.0667 | 0.01425 | 0 |  | 6891.825 | 0.3552 | 0.014125 | 0 |  | 7402.067 | 0.374 | 0.01429167 | 0.9245268 | 93640
11157.01 | 0.3272 | 0.01425 | 0 |  | 9873.629 | 0.0667 | 0.01425 | 0 |  | 6904.444 | 0.3552 | 0.014125 | 0 |  | 7407.736 | 0.374 | 0.01429167 | 0
11152.25 | 0.3272 | 0.01425 | 0 |  | 9874.818 | 0.0667 | 0.01425 | 0 |  | 6916.423 | 0.3555 | 0.01425 | 0.8638042 | 95832 | 7407.828 | 0.374 | 0.01429167 | 0
11144.75 | 0.3272 | 0.01425 | 0 |  | 9877.195 | 0.0667 | 0.01425 | 0 |  | 6918.435 | 0.3555 | 0.01425 | 0 |  | 7404.993 | 0.374 | 0.01429167 | 0
11136.52 | 0.3272 | 0.01425 | 0 |  | 9880.944 | 0.0667 | 0.01425 | 0 |  | 6913.954 | 0.3555 | 0.01425 | 0 |  | 7401.518 | 0.374 | 0.01429167 | 0
11128.48 | 0.3272 | 0.01425 | 0 |  | 9885.608 | 0.0667 | 0.01425 | 0 |  | 6907.279 | 0.3555 | 0.01425 | 0 |  | 7397.678 | 0.374 | 0.01429167 | 0
11120.7 | 0.3272 | 0.01425 | 0 |  | 9891.551 | 0.0667 | 0.01425 | 0 |  | 6900.421 | 0.3555 | 0.01425 | 0 |  | 7393.929 | 0.374 | 0.01429167 | 0
11113.75 | 0.3272 | 0.01425 | 0 |  | 9898.775 | 0.0667 | 0.01425 | 0 |  | 6894.203 | 0.3555 | 0.01425 | 0 |  | 7390.271 | 0.374 | 0.01429167 | 0
11107.63 | 0.3272 | 0.01425 | 0 |  | 9907.188 | 0.0667 | 0.01425 | 0 |  | 6889.265 | 0.3555 | 0.01425 | 0 |  | 7386.979 | 0.374 | 0.01429167 | 0
11102.14 | 0.3272 | 0.01425 | 0 |  | 9916.698 | 0.067 | 0.014375 | 1.238993 | 76080 | 6885.699 | 0.3555 | 0.01425 | 0 |  | 7384.419 | 0.374 | 0.01429167 | 0
11097.66 | 0.3272 | 0.01425 | 0 |  | 9922.001 | 0.067 | 0.014375 | 0 |  | 6884.419 | 0.3555 | 0.01425 | 0 |  | 7383.413 | 0.374 | 0.01429167 | 0
11093.64 | 0.3272 | 0.01425 | 0 |  | 9918.892 | 0.067 | 0.014375 | 0 |  | 6884.51 | 0.3555 | 0.01425 | 0 |  | 7384.327 | 0.374 | 0.01429167 | 0
11091.35 | 0.3272 | 0.01425 | 0 |  | 9911.943 | 0.067 | 0.014375 | 0 |  | 6886.613 | 0.3555 | 0.01425 | 0 |  | 7387.162 | 0.374 | 0.01429167 | 0
11091.72 | 0.3272 | 0.01425 | 0 |  | 9904.079 | 0.067 | 0.014375 | 0 |  | 6890.637 | 0.3555 | 0.01425 | 0 |  | 7391.368 | 0.374 | 0.01429167 | 0
11094.92 | 0.3272 | 0.01425 | 0 |  | 9896.581 | 0.067 | 0.014375 | 0 |  | 6895.575 | 0.3555 | 0.01425 | 0 |  | 7397.038 | 0.374 | 0.01429167 | 0
11099.85 | 0.3272 | 0.01425 | 0 |  | 9889.814 | 0.067 | 0.014375 | 0 |  | 6902.158 | 0.3555 | 0.01425 | 0 |  | 7403.804 | 0.374 | 0.01429167 | 0
11106.35 | 0.3272 | 0.01425 | 0 |  | 9884.327 | 0.067 | 0.014375 | 0 |  | 6910.388 | 0.3555 | 0.01425 | 0 |  | 7412.125 | 0.374 | 0.01429167 | 0
11114.58 | 0.3272 | 0.01425 | 0 |  | 9880.213 | 0.067 | 0.014375 | 0 |  | 6919.532 | 0.3555 | 0.01425 | 0 |  | 7421.635 | 0.374 | 0.01429167 | 0
11123.99 | 0.3272 | 0.01425 | 0 |  | 9877.652 | 0.067 | 0.014375 | 0 |  | 6929.865 | 0.3557 | 0.01433333 | 0.5770582 | 123996 | 7432.151 | 0.3742 | 0.014375 | 0.6189077 | 126192
11134.6 | 0.3272 | 0.01425 | 0 |  | 9876.098 | 0.067 | 0.014375 | 0 |  | 6937.455 | 0.3557 | 0.01433333 | 0 |  | 7439.741 | 0.3742 | 0.014375 | 0
11146.67 | 0.3275 | 0.014375 | 1.392579 | 96560 | 9876.006 | 0.067 | 0.014375 | 0 |  | 6933.888 | 0.3557 | 0.01433333 | 0 |  | 7440.564 | 0.3742 | 0.014375 | 0
11152.71 | 0.3275 | 0.014375 | 0 |  | 9877.104 | 0.067 | 0.014375 | 0 |  | 6925.201 | 0.3557 | 0.01433333 | 0 |  | 7438.095 | 0.3742 | 0.014375 | 0
11150.42 | 0.3275 | 0.014375 | 0 |  | 9879.481 | 0.067 | 0.014375 | 0 |  | 6915.143 | 0.3557 | 0.01433333 | 0 |  | 7434.437 | 0.3742 | 0.014375 | 0
11144.39 | 0.3275 | 0.014375 | 0 |  | 9883.322 | 0.067 | 0.014375 | 0 |  | 6905.084 | 0.3557 | 0.01433333 | 0 |  | 7430.505 | 0.3742 | 0.014375 | 0
11137.25 | 0.3275 | 0.014375 | 0 |  | 9888.259 | 0.067 | 0.014375 | 0 |  | 6895.849 | 0.3557 | 0.01433333 | 0 |  | 7426.482 | 0.3742 | 0.014375 | 0
11129.66 | 0.3275 | 0.014375 | 0 |  | 9894.477 | 0.067 | 0.014375 | 0 |  | 6888.259 | 0.3557 | 0.01433333 | 0 |  | 7422.641 | 0.3742 | 0.014375 | 0
11122.71 | 0.3275 | 0.014375 | 0 |  | 9902.159 | 0.067 | 0.014375 | 0 |  | 6882.59 | 0.3557 | 0.01433333 | 0 |  | 7418.983 | 0.3742 | 0.014375 | 0
11116.04 | 0.3275 | 0.014375 | 0 |  | 9910.663 | 0.067 | 0.014375 | 0 |  | 6878.932 | 0.3557 | 0.01433333 | 0 |  | 7415.692 | 0.3742 | 0.014375 | 0
11110.19 | 0.3275 | 0.014375 | 0 |  | 9920.172 | 0.067 | 0.014375 | 0 |  | 6877.103 | 0.3557 | 0.01433333 | 0 |  | 7412.674 | 0.3742 | 0.014375 | 0
11105.16 | 0.3275 | 0.014375 | 0 |  | 9931.145 | 0.067 | 0.014375 | 0 |  | 6876.921 | 0.3557 | 0.01433333 | 0 |  | 7410.388 | 0.3742 | 0.014375 | 0
11101.32 | 0.3275 | 0.014375 | 0 |  | 9942.941 | 0.0672 | 0.01445833 | 0.8280869 | 141552 | 6878.201 | 0.3557 | 0.01433333 | 0 |  | 7410.388 | 0.3742 | 0.014375 | 0
11099.95 | 0.3275 | 0.014375 | 0 |  | 9947.513 | 0.0672 | 0.01445833 | 0 |  | 6881.31 | 0.3557 | 0.01433333 | 0 |  | 7412.125 | 0.3742 | 0.014375 | 0
11101.04 | 0.3275 | 0.014375 | 0 |  | 9945.227 | 0.0672 | 0.01445833 | 0 |  | 6885.607 | 0.3557 | 0.01433333 | 0 |  | 7415.966 | 0.3742 | 0.014375 | 0
11104.24 | 0.3275 | 0.014375 | 0 |  | 9940.015 | 0.0672 | 0.01445833 | 0 |  | 6891.551 | 0.3557 | 0.01433333 | 0 |  | 7421.087 | 0.3742 | 0.014375 | 0
11109.27 | 0.3275 | 0.014375 | 0 |  | 9934.437 | 0.0672 | 0.01445833 | 0 |  | 6898.501 | 0.3557 | 0.01433333 | 0 |  | 7427.853 | 0.3742 | 0.014375 | 0
11115.86 | 0.3275 | 0.014375 | 0 |  | 9929.317 | 0.0672 | 0.01445833 | 0 |  | 6906.73 | 0.3557 | 0.01433333 | 0 |  | 7435.9 | 0.3742 | 0.014375 | 0
11123.9 | 0.3275 | 0.014375 | 0 |  | 9925.019 | 0.0672 | 0.01445833 | 0 |  | 6916.149 | 0.3557 | 0.01433333 | 0 |  | 7445.41 | 0.3742 | 0.014375 | 0
11133.23 | 0.3275 | 0.014375 | 0 |  | 9921.727 | 0.0672 | 0.01445833 | 0 |  | 6926.39 | 0.3557 | 0.01433333 | 0 |  | 7456.109 | 0.3742 | 0.014375 | 0
11143.01 | 0.3277 | 0.01445833 | 0.9281767 | 117360 | 9919.624 | 0.0672 | 0.01445833 | 0 |  | 6938.186 | 0.3557 | 0.01433333 | 0 |  | 7467.813 | 0.3745 | 0.0145 | 0.9327451 | 93632
11145.03 | 0.3277 | 0.01445833 | 0 |  | 9918.892 | 0.0672 | 0.01445833 | 0 |  | 6950.896 | 0.356 | 0.01445833 | 0.8680676 | 101680 | 7474.58 | 0.3745 | 0.0145 | 0
11140.55 | 0.3277 | 0.01445833 | 0 |  | 9919.624 | 0.0672 | 0.01445833 | 0 |  | 6956.017 | 0.356 | 0.01445833 | 0 |  | 7475.128 | 0.3745 | 0.0145 | 0
11133.05 | 0.3277 | 0.01445833 | 0 |  | 9921.635 | 0.0672 | 0.01445833 | 0 |  | 6952.268 | 0.356 | 0.01445833 | 0 |  | 7472.934 | 0.3745 | 0.0145 | 0
11125.09 | 0.3277 | 0.01445833 | 0 |  | 9924.927 | 0.0672 | 0.01445833 | 0 |  | 6944.587 | 0.356 | 0.01445833 | 0 |  | 7469.185 | 0.3745 | 0.0145 | 0
11116.77 | 0.3277 | 0.01445833 | 0 |  | 9929.682 | 0.0672 | 0.01445833 | 0 |  | 6936.632 | 0.356 | 0.01445833 | 0 |  | 7465.344 | 0.3745 | 0.0145 | 0
11109.27 | 0.3277 | 0.01445833 | 0 |  | 9935.717 | 0.0672 | 0.01445833 | 0 |  | 6928.768 | 0.356 | 0.01445833 | 0 |  | 7461.229 | 0.3745 | 0.0145 | 0
11102.6 | 0.3277 | 0.01445833 | 0 |  | 9942.85 | 0.0672 | 0.01445833 | 0 |  | 6922.641 | 0.356 | 0.01445833 | 0 |  | 7457.572 | 0.3745 | 0.0145 | 0
11096.75 | 0.3277 | 0.01445833 | 0 |  | 9951.171 | 0.0672 | 0.01445833 | 0 |  | 6917.795 | 0.356 | 0.01445833 | 0 |  | 7454.097 | 0.3745 | 0.0145 | 0
11091.81 | 0.3277 | 0.01445833 | 0 |  | 9960.772 | 0.0672 | 0.01445833 | 0 |  | 6914.594 | 0.356 | 0.01445833 | 0 |  | 7451.171 | 0.3745 | 0.0145 | 0
11087.42 | 0.3277 | 0.01445833 | 0 |  | 9968.819 | 0.0675 | 0.01458333 | 1.245599 | 64376 | 6912.857 | 0.356 | 0.01445833 | 0 |  | 7449.525 | 0.3745 | 0.0145 | 0
11083.49 | 0.3277 | 0.01445833 | 0 |  | 9967.447 | 0.0675 | 0.01458333 | 0 |  | 6912.948 | 0.356 | 0.01445833 | 0 |  | 7449.616 | 0.3745 | 0.0145 | 0
11081.57 | 0.3277 | 0.01445833 | 0 |  | 9961.412 | 0.0675 | 0.01458333 | 0 |  | 6914.594 | 0.356 | 0.01445833 | 0 |  | 7451.628 | 0.3745 | 0.0145 | 0
11082.21 | 0.3277 | 0.01445833 | 0 |  | 9953.914 | 0.0675 | 0.01458333 | 0 |  | 6917.978 | 0.356 | 0.01445833 | 0 |  | 7455.194 | 0.3745 | 0.0145 | 0
11085.77 | 0.3277 | 0.01445833 | 0 |  | 9946.233 | 0.0675 | 0.01458333 | 0 |  | 6923.281 | 0.356 | 0.01445833 | 0 |  | 7460.406 | 0.3745 | 0.0145 | 0
11090.98 | 0.3277 | 0.01445833 | 0 |  | 9939.649 | 0.0675 | 0.01458333 | 0 |  | 6929.773 | 0.356 | 0.01445833 | 0 |  | 7467.081 | 0.3745 | 0.0145 | 0
11097.57 | 0.3277 | 0.01445833 | 0 |  | 9933.523 | 0.0675 | 0.01458333 | 0 |  | 6937.455 | 0.356 | 0.01445833 | 0 |  | 7475.037 | 0.3745 | 0.0145 | 0
11105.62 | 0.3277 | 0.01445833 | 0 |  | 9928.951 | 0.0675 | 0.01458333 | 0 |  | 6946.416 | 0.356 | 0.01445833 | 0 |  | 7484.089 | 0.3745 | 0.0145 | 0
11115.03 | 0.3277 | 0.01445833 | 0 |  | 9925.842 | 0.0675 | 0.01458333 | 0 |  | 6956.566 | 0.356 | 0.01445833 | 0 |  | 7494.422 | 0.3745 | 0.0145 | 0
11126.1 | 0.3277 | 0.01445833 | 0 |  | 9924.196 | 0.0675 | 0.01458333 | 0 |  | 6967.264 | 0.3562 | 0.01454167 | 0.5801596 | 128376 | 7504.572 | 0.3747 | 0.01458333 | 0.6249581 | 121800
11137.16 | 0.328 | 0.01458333 | 1.391454 | 88480 | 9923.739 | 0.0675 | 0.01458333 | 0 |  | 6967.904 | 0.3562 | 0.01454167 | 0 |  | 7507.59 | 0.3747 | 0.01458333 | 0
11139.91 | 0.328 | 0.01458333 | 0 |  | 9924.836 | 0.0675 | 0.01458333 | 0 |  | 6960.406 | 0.3562 | 0.01454167 | 0 |  | 7506.035 | 0.3747 | 0.01458333 | 0
11136.16 | 0.328 | 0.01458333 | 0 |  | 9927.213 | 0.0675 | 0.01458333 | 0 |  | 6950.256 | 0.3562 | 0.01454167 | 0 |  | 7502.561 | 0.3747 | 0.01458333 | 0
11129.3 | 0.328 | 0.01458333 | 0 |  | 9930.597 | 0.0675 | 0.01458333 | 0 |  | 6939.558 | 0.3562 | 0.01454167 | 0 |  | 7498.629 | 0.3747 | 0.01458333 | 0
11122.07 | 0.328 | 0.01458333 | 0 |  | 9935.535 | 0.0675 | 0.01458333 | 0 |  | 6929.682 | 0.3562 | 0.01454167 | 0 |  | 7494.239 | 0.3747 | 0.01458333 | 0
11114.39 | 0.328 | 0.01458333 | 0 |  | 9941.753 | 0.0675 | 0.01458333 | 0 |  | 6921.087 | 0.3562 | 0.01454167 | 0 |  | 7490.216 | 0.3747 | 0.01458333 | 0
11107.26 | 0.328 | 0.01458333 | 0 |  | 9949.342 | 0.0675 | 0.01458333 | 0 |  | 6914.228 | 0.3562 | 0.01454167 | 0 |  | 7486.376 | 0.3747 | 0.01458333 | 0
11101.13 | 0.328 | 0.01458333 | 0 |  | 9957.663 | 0.0675 | 0.01458333 | 0 |  | 6909.291 | 0.3562 | 0.01454167 | 0 |  | 7483.358 | 0.3747 | 0.01458333 | 0
11095.56 | 0.328 | 0.01458333 | 0 |  | 9966.807 | 0.0675 | 0.01458333 | 0 |  | 6905.999 | 0.3562 | 0.01454167 | 0 |  | 7480.34 | 0.3747 | 0.01458333 | 0
11090.8 | 0.328 | 0.01458333 | 0 |  | 9977.323 | 0.0675 | 0.01458333 | 0 |  | 6904.719 | 0.3562 | 0.01454167 | 0 |  | 7477.78 | 0.3747 | 0.01458333 | 0
11086.87 | 0.328 | 0.01458333 | 0 |  | 9989.21 | 0.0677 | 0.01466667 | 0.8319389 | 142644 | 6904.81 | 0.3562 | 0.01454167 | 0 |  | 7477.049 | 0.3747 | 0.01458333 | 0
11085.04 | 0.328 | 0.01458333 | 0 |  | 9993.965 | 0.0677 | 0.01466667 | 0 |  | 6906.73 | 0.3562 | 0.01454167 | 0 |  | 7478.694 | 0.3747 | 0.01458333 | 0
11085.96 | 0.328 | 0.01458333 | 0 |  | 9991.588 | 0.0677 | 0.01466667 | 0 |  | 6909.839 | 0.3562 | 0.01454167 | 0 |  | 7482.261 | 0.3747 | 0.01458333 | 0
11088.7 | 0.328 | 0.01458333 | 0 |  | 9986.376 | 0.0677 | 0.01466667 | 0 |  | 6914.96 | 0.3562 | 0.01454167 | 0 |  | 7487.107 | 0.3747 | 0.01458333 | 0
11093.27 | 0.328 | 0.01458333 | 0 |  | 9980.615 | 0.0677 | 0.01466667 | 0 |  | 6921.361 | 0.3562 | 0.01454167 | 0 |  | 7493.691 | 0.3747 | 0.01458333 | 0
11099.67 | 0.328 | 0.01458333 | 0 |  | 9975.129 | 0.0677 | 0.01466667 | 0 |  | 6929.042 | 0.3562 | 0.01454167 | 0 |  | 7501.555 | 0.3747 | 0.01458333 | 0
11107.35 | 0.328 | 0.01458333 | 0 |  | 9970.374 | 0.0677 | 0.01466667 | 0 |  | 6938.003 | 0.3562 | 0.01454167 | 0 |  | 7510.882 | 0.3747 | 0.01458333 | 0
11116.59 | 0.328 | 0.01458333 | 0 |  | 9966.899 | 0.0677 | 0.01466667 | 0 |  | 6948.336 | 0.3562 | 0.01454167 | 0 |  | 7521.306 | 0.3747 | 0.01458333 | 0
11126.92 | 0.3282 | 0.01466667 | 0.9268129 | 123960 | 9964.887 | 0.0677 | 0.01466667 | 0 |  | 6959.492 | 0.3562 | 0.01454167 | 0 |  | 7532.828 | 0.3747 | 0.01458333 | 0
11133.05 | 0.3282 | 0.01466667 | 0 |  | 9964.156 | 0.0677 | 0.01466667 | 0 |  | 6972.019 | 0.3565 | 0.01466667 | 0.8707194 | 100216 | 7543.16 | 0.375 | 0.01470833 | 0.9422493 | 82656
11130.85 | 0.3282 | 0.01466667 | 0 |  | 9964.704 | 0.0677 | 0.01466667 | 0 |  | 6981.163 | 0.3565 | 0.01466667 | 0 |  | 7545.264 | 0.375 | 0.01470833 | 0
11124.54 | 0.3282 | 0.01466667 | 0 |  | 9966.716 | 0.0677 | 0.01466667 | 0 |  | 6978.969 | 0.3565 | 0.01466667 | 0 |  | 7543.709 | 0.375 | 0.01470833 | 0
11116.95 | 0.3282 | 0.01466667 | 0 |  | 9969.916 | 0.0677 | 0.01466667 | 0 |  | 6971.836 | 0.3565 | 0.01466667 | 0 |  | 7540.326 | 0.375 | 0.01470833 | 0
11108.72 | 0.3282 | 0.01466667 | 0 |  | 9974.214 | 0.0677 | 0.01466667 | 0 |  | 6963.424 | 0.3565 | 0.01466667 | 0 |  | 7536.302 | 0.375 | 0.01470833 | 0
11100.95 | 0.3282 | 0.01466667 | 0 |  | 9979.883 | 0.0677 | 0.01466667 | 0 |  | 6955.468 | 0.3565 | 0.01466667 | 0 |  | 7532.188 | 0.375 | 0.01470833 | 0
11094 | 0.3282 | 0.01466667 | 0 |  | 9986.833 | 0.0677 | 0.01466667 | 0 |  | 6948.427 | 0.3565 | 0.01466667 | 0 |  | 7528.256 | 0.375 | 0.01470833 | 0
11087.97 | 0.3282 | 0.01466667 | 0 |  | 9994.971 | 0.0677 | 0.01466667 | 0 |  | 6942.941 | 0.3565 | 0.01466667 | 0 |  | 7524.506 | 0.375 | 0.01470833 | 0
11082.3 | 0.3282 | 0.01466667 | 0 |  | 10004.21 | 0.0677 | 0.01466667 | 0 |  | 6938.643 | 0.3565 | 0.01466667 | 0 |  | 7521.306 | 0.375 | 0.01470833 | 0
11077.54 | 0.3282 | 0.01466667 | 0 |  | 10012.53 | 0.068 | 0.01479167 | 1.251046 | 66560 | 6936.083 | 0.3565 | 0.01466667 | 0 |  | 7519.477 | 0.375 | 0.01470833 | 0
11073.79 | 0.3282 | 0.01466667 | 0 |  | 10011.43 | 0.068 | 0.01479167 | 0 |  | 6935.351 | 0.3565 | 0.01466667 | 0 |  | 7519.203 | 0.375 | 0.01470833 | 0
11071.51 | 0.3282 | 0.01466667 | 0 |  | 10005.3 | 0.068 | 0.01479167 | 0 |  | 6935.9 | 0.3565 | 0.01466667 | 0 |  | 7520.849 | 0.375 | 0.01470833 | 0
11071.69 | 0.3282 | 0.01466667 | 0 |  | 9997.349 | 0.068 | 0.01479167 | 0 |  | 6938.46 | 0.3565 | 0.01466667 | 0 |  | 7524.598 | 0.375 | 0.01470833 | 0
11074.34 | 0.3282 | 0.01466667 | 0 |  | 9989.576 | 0.068 | 0.01479167 | 0 |  | 6942.85 | 0.3565 | 0.01466667 | 0 |  | 7529.627 | 0.375 | 0.01470833 | 0
11079.1 | 0.3282 | 0.01466667 | 0 |  | 9982.352 | 0.068 | 0.01479167 | 0 |  | 6948.427 | 0.3565 | 0.01466667 | 0 |  | 7536.028 | 0.375 | 0.01470833 | 0
11085.59 | 0.3282 | 0.01466667 | 0 |  | 9976.317 | 0.068 | 0.01479167 | 0 |  | 6955.743 | 0.3565 | 0.01466667 | 0 |  | 7543.801 | 0.375 | 0.01470833 | 0
11093.54 | 0.3282 | 0.01466667 | 0 |  | 9971.745 | 0.068 | 0.01479167 | 0 |  | 6964.155 | 0.3565 | 0.01466667 | 0 |  | 7552.945 | 0.375 | 0.01470833 | 0
11102.6 | 0.3282 | 0.01466667 | 0 |  | 9968.362 | 0.068 | 0.01479167 | 0 |  | 6973.665 | 0.3565 | 0.01466667 | 0 |  | 7562.912 | 0.375 | 0.01470833 | 0
11112.84 | 0.3282 | 0.01466667 | 0 |  | 9966.259 | 0.068 | 0.01479167 | 0 |  | 6984.638 | 0.3565 | 0.01466667 | 0 |  | 7572.056 | 0.3752 | 0.01479167 | 0.6306237 | 109728
11124.09 | 0.3285 | 0.01479167 | 1.389808 | 90000 | 9965.71 | 0.068 | 0.01479167 | 0 |  | 6995.154 | 0.3567 | 0.01475 | 0.5824913 | 126192 | 7573.793 | 0.3752 | 0.01479167 | 0
11127.2 | 0.3285 | 0.01479167 | 0 |  | 9966.716 | 0.068 | 0.01479167 | 0 |  | 6994.88 | 0.3567 | 0.01475 | 0 |  | 7571.324 | 0.3752 | 0.01479167 | 0
11123.54 | 0.3285 | 0.01479167 | 0 |  | 9968.819 | 0.068 | 0.01479167 | 0 |  | 6987.564 | 0.3567 | 0.01475 | 0 |  | 7567.392 | 0.3752 | 0.01479167 | 0
11116.68 | 0.3285 | 0.01479167 | 0 |  | 9972.477 | 0.068 | 0.01479167 | 0 |  | 6977.78 | 0.3567 | 0.01475 | 0 |  | 7562.912 | 0.3752 | 0.01479167 | 0
11108.82 | 0.3285 | 0.01479167 | 0 |  | 9977.14 | 0.068 | 0.01479167 | 0 |  | 6967.813 | 0.3567 | 0.01475 | 0 |  | 7558.614 | 0.3752 | 0.01479167 | 0
11101.04 | 0.3285 | 0.01479167 | 0 |  | 9982.992 | 0.068 | 0.01479167 | 0 |  | 6958.76 | 0.3567 | 0.01475 | 0 |  | 7554.499 | 0.3752 | 0.01479167 | 0
11093.82 | 0.3285 | 0.01479167 | 0 |  | 9989.851 | 0.068 | 0.01479167 | 0 |  | 6951.262 | 0.3567 | 0.01475 | 0 |  | 7550.933 | 0.3752 | 0.01479167 | 0
11087.14 | 0.3285 | 0.01479167 | 0 |  | 9998.263 | 0.068 | 0.01479167 | 0 |  | 6945.41 | 0.3567 | 0.01475 | 0 |  | 7547.367 | 0.3752 | 0.01479167 | 0
11081.29 | 0.3285 | 0.01479167 | 0 |  | 10007.59 | 0.068 | 0.01479167 | 0 |  | 6941.661 | 0.3567 | 0.01475 | 0 |  | 7544.166 | 0.3752 | 0.01479167 | 0
11076.17 | 0.3285 | 0.01479167 | 0 |  | 10018.11 | 0.068 | 0.01479167 | 0 |  | 6939.741 | 0.3567 | 0.01475 | 0 |  | 7541.515 | 0.3752 | 0.01479167 | 0
11071.87 | 0.3285 | 0.01479167 | 0 |  | 10029.99 | 0.0682 | 0.014875 | 0.8353375 | 142560 | 6939.1 | 0.3567 | 0.01475 | 0 |  | 7539.96 | 0.3752 | 0.01479167 | 0
11069.68 | 0.3285 | 0.01479167 | 0 |  | 10038.31 | 0.0682 | 0.014875 | 0 |  | 6940.381 | 0.3567 | 0.01475 | 0 |  | 7540.783 | 0.3752 | 0.01479167 | 0
11070.32 | 0.3285 | 0.01479167 | 0 |  | 10037.95 | 0.0682 | 0.014875 | 0 |  | 6943.307 | 0.3567 | 0.01475 | 0 |  | 7543.709 | 0.3752 | 0.01479167 | 0
11072.88 | 0.3285 | 0.01479167 | 0 |  | 10033.65 | 0.0682 | 0.014875 | 0 |  | 6947.604 | 0.3567 | 0.01475 | 0 |  | 7548.281 | 0.3752 | 0.01479167 | 0
11077.27 | 0.3285 | 0.01479167 | 0 |  | 10027.52 | 0.0682 | 0.014875 | 0 |  | 6953.274 | 0.3567 | 0.01475 | 0 |  | 7554.316 | 0.3752 | 0.01479167 | 0
11083.67 | 0.3285 | 0.01479167 | 0 |  | 10021.76 | 0.0682 | 0.014875 | 0 |  | 6960.498 | 0.3567 | 0.01475 | 0 |  | 7561.723 | 0.3752 | 0.01479167 | 0
11091.08 | 0.3285 | 0.01479167 | 0 |  | 10016.83 | 0.0682 | 0.014875 | 0 |  | 6969.276 | 0.3567 | 0.01475 | 0 |  | 7570.776 | 0.3752 | 0.01479167 | 0
11099.76 | 0.3285 | 0.01479167 | 0 |  | 10012.89 | 0.0682 | 0.014875 | 0 |  | 6978.969 | 0.3567 | 0.01475 | 0 |  | 7580.926 | 0.3752 | 0.01479167 | 0
11109.91 | 0.3287 | 0.014875 | 0.9254029 | 121800 | 10010.42 | 0.0682 | 0.014875 | 0 |  | 6990.125 | 0.3567 | 0.01475 | 0 |  | 7591.899 | 0.3752 | 0.01479167 | 0
11116.5 | 0.3287 | 0.014875 | 0 |  | 10009.69 | 0.0682 | 0.014875 | 0 |  | 7002.012 | 0.3567 | 0.01475 | 0 |  | 7603.237 | 0.3755 | 0.01491667 | 0.949696 | 90704
11114.48 | 0.3287 | 0.014875 | 0 |  | 10009.88 | 0.0682 | 0.014875 | 0 |  | 7012.345 | 0.357 | 0.014875 | 0.8758973 | 82664 | 7607.718 | 0.3755 | 0.01491667 | 0
11108.27 | 0.3287 | 0.014875 | 0 |  | 10011.89 | 0.0682 | 0.014875 | 0 |  | 7011.613 | 0.357 | 0.014875 | 0 |  | 7607.352 | 0.3755 | 0.01491667 | 0
11100.49 | 0.3287 | 0.014875 | 0 |  | 10014.81 | 0.0682 | 0.014875 | 0 |  | 7004.755 | 0.357 | 0.014875 | 0 |  | 7604.883 | 0.3755 | 0.01491667 | 0
11092.36 | 0.3287 | 0.014875 | 0 |  | 10019.02 | 0.0682 | 0.014875 | 0 |  | 6996.251 | 0.357 | 0.014875 | 0 |  | 7601.226 | 0.3755 | 0.01491667 | 0
11084.58 | 0.3287 | 0.014875 | 0 |  | 10024.51 | 0.0682 | 0.014875 | 0 |  | 6987.564 | 0.357 | 0.014875 | 0 |  | 7597.294 | 0.3755 | 0.01491667 | 0
11077.54 | 0.3287 | 0.014875 | 0 |  | 10031.18 | 0.0682 | 0.014875 | 0 |  | 6979.883 | 0.357 | 0.014875 | 0 |  | 7593.362 | 0.3755 | 0.01491667 | 0
11070.78 | 0.3287 | 0.014875 | 0 |  | 10039.05 | 0.0682 | 0.014875 | 0 |  | 6973.848 | 0.357 | 0.014875 | 0 |  | 7589.887 | 0.3755 | 0.01491667 | 0
11065.47 | 0.3287 | 0.014875 | 0 |  | 10048.28 | 0.0682 | 0.014875 | 0 |  | 6969.276 | 0.357 | 0.014875 | 0 |  | 7586.961 | 0.3755 | 0.01491667 | 0
11060.81 | 0.3287 | 0.014875 | 0 |  | 10057.52 | 0.0685 | 0.015 | 1.256613 | 73920 | 6966.441 | 0.357 | 0.014875 | 0 |  | 7585.498 | 0.3755 | 0.01491667 | 0
11056.88 | 0.3287 | 0.014875 | 0 |  | 10058.25 | 0.0685 | 0.015 | 0 |  | 6965.527 | 0.357 | 0.014875 | 0 |  | 7586.138 | 0.3755 | 0.01491667 | 0
11054.5 | 0.3287 | 0.014875 | 0 |  | 10053.04 | 0.0685 | 0.015 | 0 |  | 6966.076 | 0.357 | 0.014875 | 0 |  | 7587.967 | 0.3755 | 0.01491667 | 0
11055.05 | 0.3287 | 0.014875 | 0 |  | 10045.36 | 0.0685 | 0.015 | 0 |  | 6968.179 | 0.357 | 0.014875 | 0 |  | 7591.624 | 0.3755 | 0.01491667 | 0
11057.79 | 0.3287 | 0.014875 | 0 |  | 10037.4 | 0.0685 | 0.015 | 0 |  | 6972.019 | 0.357 | 0.014875 | 0 |  | 7596.654 | 0.3755 | 0.01491667 | 0
11062.55 | 0.3287 | 0.014875 | 0 |  | 10030.27 | 0.0685 | 0.015 | 0 |  | 6977.597 | 0.357 | 0.014875 | 0 |  | 7603.146 | 0.3755 | 0.01491667 | 0
11069.13 | 0.3287 | 0.014875 | 0 |  | 10023.87 | 0.0685 | 0.015 | 0 |  | 6984.547 | 0.357 | 0.014875 | 0 |  | 7610.918 | 0.3755 | 0.01491667 | 0
11076.72 | 0.3287 | 0.014875 | 0 |  | 10019.2 | 0.0685 | 0.015 | 0 |  | 6992.502 | 0.357 | 0.014875 | 0 |  | 7620.062 | 0.3755 | 0.01491667 | 0
11086.14 | 0.3287 | 0.014875 | 0 |  | 10015.91 | 0.0685 | 0.015 | 0 |  | 7001.738 | 0.357 | 0.014875 | 0 |  | 7630.304 | 0.3757 | 0.015 | 0.6354319 | 122904
11096.93 | 0.3287 | 0.014875 | 0 |  | 10013.99 | 0.0685 | 0.015 | 0 |  | 7012.162 | 0.357 | 0.014875 | 0 |  | 7637.253 | 0.3757 | 0.015 | 0
11107.99 | 0.329 | 0.015 | 1.387808 | 88480 | 10013.17 | 0.0685 | 0.015 | 0 |  | 7021.672 | 0.3572 | 0.01495833 | 0.5847431 | 114120 | 7637.711 | 0.3757 | 0.015 | 0
11111.38 | 0.329 | 0.015 | 0 |  | 10013.72 | 0.0685 | 0.015 | 0 |  | 7020.026 | 0.3572 | 0.01495833 | 0 |  | 7634.784 | 0.3757 | 0.015 | 0
11107.99 | 0.329 | 0.015 | 0 |  | 10015.64 | 0.0685 | 0.015 | 0 |  | 7011.888 | 0.3572 | 0.01495833 | 0 |  | 7630.944 | 0.3757 | 0.015 | 0
11101.41 | 0.329 | 0.015 | 0 |  | 10018.93 | 0.0685 | 0.015 | 0 |  | 7001.646 | 0.3572 | 0.01495833 | 0 |  | 7626.372 | 0.3757 | 0.015 | 0
11093.64 | 0.329 | 0.015 | 0 |  | 10023.68 | 0.0685 | 0.015 | 0 |  | 6991.588 | 0.3572 | 0.01495833 | 0 |  | 7621.891 | 0.3757 | 0.015 | 0
11086.05 | 0.329 | 0.015 | 0 |  | 10029.44 | 0.0685 | 0.015 | 0 |  | 6982.169 | 0.3572 | 0.01495833 | 0 |  | 7617.776 | 0.3757 | 0.015 | 0
11078.64 | 0.329 | 0.015 | 0 |  | 10036.21 | 0.0685 | 0.015 | 0 |  | 6974.397 | 0.3572 | 0.01495833 | 0 |  | 7613.936 | 0.3757 | 0.015 | 0
11072.06 | 0.329 | 0.015 | 0 |  | 10044.17 | 0.0685 | 0.015 | 0 |  | 6968.453 | 0.3572 | 0.01495833 | 0 |  | 7610.461 | 0.3757 | 0.015 | 0
11066.48 | 0.329 | 0.015 | 0 |  | 10053.68 | 0.0685 | 0.015 | 0 |  | 6964.247 | 0.3572 | 0.01495833 | 0 |  | 7607.261 | 0.3757 | 0.015 | 0
11061.63 | 0.329 | 0.015 | 0 |  | 10064.19 | 0.0685 | 0.015 | 0 |  | 6962.052 | 0.3572 | 0.01495833 | 0 |  | 7604.426 | 0.3757 | 0.015 | 0
11057.43 | 0.329 | 0.015 | 0 |  | 10075.44 | 0.0687 | 0.01508333 | 0.8391512 | 135000 | 6961.595 | 0.3572 | 0.01495833 | 0 |  | 7602.872 | 0.3757 | 0.015 | 0
11055.51 | 0.329 | 0.015 | 0 |  | 10079.46 | 0.0687 | 0.01508333 | 0 |  | 6962.967 | 0.3572 | 0.01495833 | 0 |  | 7603.603 | 0.3757 | 0.015 | 0
11056.24 | 0.329 | 0.015 | 0 |  | 10076.72 | 0.0687 | 0.01508333 | 0 |  | 6965.436 | 0.3572 | 0.01495833 | 0 |  | 7606.621 | 0.3757 | 0.015 | 0
11059.16 | 0.329 | 0.015 | 0 |  | 10070.96 | 0.0687 | 0.01508333 | 0 |  | 6969.55 | 0.3572 | 0.01495833 | 0 |  | 7611.01 | 0.3757 | 0.015 | 0
11064.19 | 0.329 | 0.015 | 0 |  | 10064.65 | 0.0687 | 0.01508333 | 0 |  | 6975.311 | 0.3572 | 0.01495833 | 0 |  | 7617.136 | 0.3757 | 0.015 | 0
11070.68 | 0.329 | 0.015 | 0 |  | 10058.98 | 0.0687 | 0.01508333 | 0 |  | 6982.261 | 0.3572 | 0.01495833 | 0 |  | 7624.543 | 0.3757 | 0.015 | 0
11078.37 | 0.329 | 0.015 | 0 |  | 10054.04 | 0.0687 | 0.01508333 | 0 |  | 6990.399 | 0.3572 | 0.01495833 | 0 |  | 7633.139 | 0.3757 | 0.015 | 0
11087.24 | 0.329 | 0.015 | 0 |  | 10050.2 | 0.0687 | 0.01508333 | 0 |  | 7000.092 | 0.3572 | 0.01495833 | 0 |  | 7643.38 | 0.3757 | 0.015 | 0
11097.29 | 0.3292 | 0.01508333 | 0.9243554 | 120600 | 10047.64 | 0.0687 | 0.01508333 | 0 |  | 7010.79 | 0.3572 | 0.01495833 | 0 |  | 7654.901 | 0.3757 | 0.015 | 0
11104.33 | 0.3292 | 0.01508333 | 0 |  | 10046.82 | 0.0687 | 0.01508333 | 0 |  | 7022.586 | 0.3572 | 0.01495833 | 0 |  | 7666.423 | 0.376 | 0.015125 | 0.9575828 | 92176
11102.6 | 0.3292 | 0.01508333 | 0 |  | 10046.82 | 0.0687 | 0.01508333 | 0 |  | 7033.102 | 0.3575 | 0.01508333 | 0.8784805 | 84128 | 7670.629 | 0.376 | 0.015125 | 0
11096.38 | 0.3292 | 0.01508333 | 0 |  | 10048.65 | 0.0687 | 0.01508333 | 0 |  | 7032.553 | 0.3575 | 0.01508333 | 0 |  | 7669.989 | 0.376 | 0.015125 | 0
11088.61 | 0.3292 | 0.01508333 | 0 |  | 10051.66 | 0.0687 | 0.01508333 | 0 |  | 7026.152 | 0.3575 | 0.01508333 | 0 |  | 7666.972 | 0.376 | 0.015125 | 0
11080.65 | 0.3292 | 0.01508333 | 0 |  | 10055.87 | 0.0687 | 0.01508333 | 0 |  | 7017.831 | 0.3575 | 0.01508333 | 0 |  | 7663.223 | 0.376 | 0.015125 | 0
11072.7 | 0.3292 | 0.01508333 | 0 |  | 10061.36 | 0.0687 | 0.01508333 | 0 |  | 7008.87 | 0.3575 | 0.01508333 | 0 |  | 7659.382 | 0.376 | 0.015125 | 0
11065.93 | 0.3292 | 0.01508333 | 0 |  | 10068.31 | 0.0687 | 0.01508333 | 0 |  | 7001.006 | 0.3575 | 0.01508333 | 0 |  | 7655.542 | 0.376 | 0.015125 | 0
11059.8 | 0.3292 | 0.01508333 | 0 |  | 10076.08 | 0.0687 | 0.01508333 | 0 |  | 6994.605 | 0.3575 | 0.01508333 | 0 |  | 7651.61 | 0.376 | 0.015125 | 0
11054.41 | 0.3292 | 0.01508333 | 0 |  | 10085.5 | 0.0687 | 0.01508333 | 0 |  | 6990.033 | 0.3575 | 0.01508333 | 0 |  | 7648.226 | 0.376 | 0.015125 | 0
11050.02 | 0.3292 | 0.01508333 | 0 |  | 10095.83 | 0.069 | 0.01520833 | 1.261333 | 82640 | 6987.016 | 0.3575 | 0.01508333 | 0 |  | 7646.306 | 0.376 | 0.015125 | 0
11046 | 0.3292 | 0.01508333 | 0 |  | 10100.04 | 0.069 | 0.01520833 | 0 |  | 6985.918 | 0.3575 | 0.01508333 | 0 |  | 7646.215 | 0.376 | 0.015125 | 0
11043.71 | 0.3292 | 0.01508333 | 0 |  | 10096.47 | 0.069 | 0.01520833 | 0 |  | 6986.193 | 0.3575 | 0.01508333 | 0 |  | 7648.043 | 0.376 | 0.015125 | 0
11044.35 | 0.3292 | 0.01508333 | 0 |  | 10089.7 | 0.069 | 0.01520833 | 0 |  | 6988.57 | 0.3575 | 0.01508333 | 0 |  | 7651.244 | 0.376 | 0.015125 | 0
11047.28 | 0.3292 | 0.01508333 | 0 |  | 10082.21 | 0.069 | 0.01520833 | 0 |  | 6992.411 | 0.3575 | 0.01508333 | 0 |  | 7655.907 | 0.376 | 0.015125 | 0
11051.94 | 0.3292 | 0.01508333 | 0 |  | 10074.89 | 0.069 | 0.01520833 | 0 |  | 6997.44 | 0.3575 | 0.01508333 | 0 |  | 7662.765 | 0.376 | 0.015125 | 0
11058.43 | 0.3292 | 0.01508333 | 0 |  | 10068.58 | 0.069 | 0.01520833 | 0 |  | 7004.024 | 0.3575 | 0.01508333 | 0 |  | 7670.355 | 0.376 | 0.015125 | 0
11066.48 | 0.3292 | 0.01508333 | 0 |  | 10063.73 | 0.069 | 0.01520833 | 0 |  | 7012.253 | 0.3575 | 0.01508333 | 0 |  | 7679.591 | 0.376 | 0.015125 | 0
11075.99 | 0.3292 | 0.01508333 | 0 |  | 10060.17 | 0.069 | 0.01520833 | 0 |  | 7021.672 | 0.3575 | 0.01508333 | 0 |  | 7689.649 | 0.376 | 0.015125 | 0
11086.78 | 0.3292 | 0.01508333 | 0 |  | 10058.07 | 0.069 | 0.01520833 | 0 |  | 7032.645 | 0.3575 | 0.01508333 | 0 |  | 7698.702 | 0.3762 | 0.01520833 | 0.6411813 | 108636
11098.76 | 0.3295 | 0.01520833 | 1.386596 | 95840 | 10057.06 | 0.069 | 0.01520833 | 0 |  | 7043.069 | 0.3577 | 0.01516667 | 0.5864881 | 125088 | 7700.713 | 0.3762 | 0.01520833 | 0
11105.52 | 0.3295 | 0.01520833 | 0 |  | 10057.15 | 0.069 | 0.01520833 | 0 |  | 7042.703 | 0.3577 | 0.01516667 | 0 |  | 7698.61 | 0.3762 | 0.01520833 | 0
11103.33 | 0.3295 | 0.01520833 | 0 |  | 10058.71 | 0.069 | 0.01520833 | 0 |  | 7035.937 | 0.3577 | 0.01516667 | 0 |  | 7694.587 | 0.3762 | 0.01520833 | 0
11097.48 | 0.3295 | 0.01520833 | 0 |  | 10061.81 | 0.069 | 0.01520833 | 0 |  | 7026.427 | 0.3577 | 0.01516667 | 0 |  | 7690.289 | 0.3762 | 0.01520833 | 0
11090.16 | 0.3295 | 0.01520833 | 0 |  | 10066.3 | 0.069 | 0.01520833 | 0 |  | 7016.643 | 0.3577 | 0.01516667 | 0 |  | 7685.9 | 0.3762 | 0.01520833 | 0
11082.66 | 0.3295 | 0.01520833 | 0 |  | 10071.96 | 0.069 | 0.01520833 | 0 |  | 7007.773 | 0.3577 | 0.01516667 | 0 |  | 7681.785 | 0.3762 | 0.01520833 | 0
11075.71 | 0.3295 | 0.01520833 | 0 |  | 10078.64 | 0.069 | 0.01520833 | 0 |  | 7000.549 | 0.3577 | 0.01516667 | 0 |  | 7678.128 | 0.3762 | 0.01520833 | 0
11069.31 | 0.3295 | 0.01520833 | 0 |  | 10086.5 | 0.069 | 0.01520833 | 0 |  | 6995.062 | 0.3577 | 0.01516667 | 0 |  | 7674.744 | 0.3762 | 0.01520833 | 0
11063.55 | 0.3295 | 0.01520833 | 0 |  | 10095.92 | 0.069 | 0.01520833 | 0 |  | 6991.405 | 0.3577 | 0.01516667 | 0 |  | 7671.452 | 0.3762 | 0.01520833 | 0
11058.61 | 0.3295 | 0.01520833 | 0 |  | 10106.25 | 0.069 | 0.01520833 | 0 |  | 6989.485 | 0.3577 | 0.01516667 | 0 |  | 7668.983 | 0.3762 | 0.01520833 | 0
11054.5 | 0.3295 | 0.01520833 | 0 |  | 10117.59 | 0.0692 | 0.01529167 | 0.84266 | 136080 | 6989.21 | 0.3577 | 0.01516667 | 0 |  | 7667.429 | 0.3762 | 0.01520833 | 0
11052.49 | 0.3295 | 0.01520833 | 0 |  | 10124.36 | 0.0692 | 0.01529167 | 0 |  | 6990.399 | 0.3577 | 0.01516667 | 0 |  | 7668.526 | 0.3762 | 0.01520833 | 0
11053.31 | 0.3295 | 0.01520833 | 0 |  | 10122.81 | 0.0692 | 0.01529167 | 0 |  | 6993.234 | 0.3577 | 0.01516667 | 0 |  | 7671.269 | 0.3762 | 0.01520833 | 0
11056.24 | 0.3295 | 0.01520833 | 0 |  | 10117.59 | 0.0692 | 0.01529167 | 0 |  | 6997.714 | 0.3577 | 0.01516667 | 0 |  | 7675.659 | 0.3762 | 0.01520833 | 0
11060.81 | 0.3295 | 0.01520833 | 0 |  | 10111.28 | 0.0692 | 0.01529167 | 0 |  | 7003.658 | 0.3577 | 0.01516667 | 0 |  | 7681.694 | 0.3762 | 0.01520833 | 0
11067.48 | 0.3295 | 0.01520833 | 0 |  | 10105.34 | 0.0692 | 0.01529167 | 0 |  | 7011.065 | 0.3577 | 0.01516667 | 0 |  | 7689.466 | 0.3762 | 0.01520833 | 0
11075.44 | 0.3295 | 0.01520833 | 0 |  | 10100.22 | 0.0692 | 0.01529167 | 0 |  | 7019.569 | 0.3577 | 0.01516667 | 0 |  | 7698.519 | 0.3762 | 0.01520833 | 0
11084.58 | 0.3295 | 0.01520833 | 0 |  | 10096.38 | 0.0692 | 0.01529167 | 0 |  | 7029.536 | 0.3577 | 0.01516667 | 0 |  | 7708.395 | 0.3762 | 0.01520833 | 0
11094.83 | 0.3297 | 0.01529167 | 0.9241421 | 123000 | 10093.64 | 0.0692 | 0.01529167 | 0 |  | 7040.509 | 0.3577 | 0.01516667 | 0 |  | 7719.276 | 0.3762 | 0.01520833 | 0
11099.58 | 0.3297 | 0.01529167 | 0 |  | 10092.26 | 0.0692 | 0.01529167 | 0 |  | 7052.762 | 0.358 | 0.01529167 | 0.8808294 | 98024 | 7730.98 | 0.3765 | 0.01533333 | 0.965641 | 93632
11096.29 | 0.3297 | 0.01529167 | 0 |  | 10092.36 | 0.0692 | 0.01529167 | 0 |  | 7062.089 | 0.358 | 0.01529167 | 0 |  | 7735.553 | 0.3765 | 0.01533333 | 0
11089.52 | 0.3297 | 0.01529167 | 0 |  | 10094 | 0.0692 | 0.01529167 | 0 |  | 7060.443 | 0.358 | 0.01529167 | 0 |  | 7735.095 | 0.3765 | 0.01533333 | 0
11081.66 | 0.3297 | 0.01529167 | 0 |  | 10097.02 | 0.0692 | 0.01529167 | 0 |  | 7053.585 | 0.358 | 0.01529167 | 0 |  | 7732.169 | 0.3765 | 0.01533333 | 0
11073.52 | 0.3297 | 0.01529167 | 0 |  | 10101.13 | 0.0692 | 0.01529167 | 0 |  | 7044.989 | 0.358 | 0.01529167 | 0 |  | 7728.237 | 0.3765 | 0.01533333 | 0
11065.66 | 0.3297 | 0.01529167 | 0 |  | 10106.44 | 0.0692 | 0.01529167 | 0 |  | 7036.485 | 0.358 | 0.01529167 | 0 |  | 7724.214 | 0.3765 | 0.01533333 | 0
11058.71 | 0.3297 | 0.01529167 | 0 |  | 10112.93 | 0.0692 | 0.01529167 | 0 |  | 7029.17 | 0.358 | 0.01529167 | 0 |  | 7720.008 | 0.3765 | 0.01533333 | 0
11052.49 | 0.3297 | 0.01529167 | 0 |  | 10120.61 | 0.0692 | 0.01529167 | 0 |  | 7023.135 | 0.358 | 0.01529167 | 0 |  | 7716.258 | 0.3765 | 0.01533333 | 0
11047.28 | 0.3297 | 0.01529167 | 0 |  | 10129.48 | 0.0692 | 0.01529167 | 0 |  | 7018.746 | 0.358 | 0.01529167 | 0 |  | 7712.967 | 0.3765 | 0.01533333 | 0
11042.98 | 0.3297 | 0.01529167 | 0 |  | 10139.91 | 0.0695 | 0.01541667 | 1.266837 | 83440 | 7016.185 | 0.358 | 0.01529167 | 0 |  | 7710.772 | 0.3765 | 0.01533333 | 0
11039.14 | 0.3297 | 0.01529167 | 0 |  | 10144.75 | 0.0695 | 0.01541667 | 0 |  | 7015.179 | 0.358 | 0.01529167 | 0 |  | 7710.132 | 0.3765 | 0.01533333 | 0
11036.12 | 0.3297 | 0.01529167 | 0 |  | 10141.46 | 0.0695 | 0.01541667 | 0 |  | 7015.82 | 0.358 | 0.01529167 | 0 |  | 7711.504 | 0.3765 | 0.01533333 | 0
11035.21 | 0.3297 | 0.01529167 | 0 |  | 10134.78 | 0.0695 | 0.01541667 | 0 |  | 7018.197 | 0.358 | 0.01529167 | 0 |  | 7714.704 | 0.3765 | 0.01533333 | 0
11037.03 | 0.3297 | 0.01529167 | 0 |  | 10127.1 | 0.0695 | 0.01541667 | 0 |  | 7022.312 | 0.358 | 0.01529167 | 0 |  | 7719.185 | 0.3765 | 0.01533333 | 0
11041.33 | 0.3297 | 0.01529167 | 0 |  | 10119.51 | 0.0695 | 0.01541667 | 0 |  | 7027.707 | 0.358 | 0.01529167 | 0 |  | 7725.311 | 0.3765 | 0.01533333 | 0
11047.64 | 0.3297 | 0.01529167 | 0 |  | 10113.11 | 0.0695 | 0.01541667 | 0 |  | 7034.656 | 0.358 | 0.01529167 | 0 |  | 7732.535 | 0.3765 | 0.01533333 | 0
11055.69 | 0.3297 | 0.01529167 | 0 |  | 10107.72 | 0.0695 | 0.01541667 | 0 |  | 7042.978 | 0.358 | 0.01529167 | 0 |  | 7741.313 | 0.3765 | 0.01533333 | 0
11065.38 | 0.3297 | 0.01529167 | 0 |  | 10103.69 | 0.0695 | 0.01541667 | 0 |  | 7052.487 | 0.358 | 0.01529167 | 0 |  | 7751.646 | 0.3765 | 0.01533333 | 0
11076.17 | 0.3297 | 0.01529167 | 0 |  | 10101.13 | 0.0695 | 0.01541667 | 0 |  | 7063.186 | 0.3582 | 0.015375 | 0.588153 | 128388 | 7762.985 | 0.3767 | 0.01541667 | 0.646443 | 136068
11088.24 | 0.3297 | 0.01529167 | 0 |  | 10100.04 | 0.0695 | 0.01541667 | 0 |  | 7070.136 | 0.3582 | 0.015375 | 0 |  | 7768.563 | 0.3767 | 0.01541667 | 0
11098.3 | 0.33 | 0.01541667 | 1.386659 | 80480 | 10100.4 | 0.0695 | 0.01541667 | 0 |  | 7066.204 | 0.3582 | 0.015375 | 0 |  | 7767.557 | 0.3767 | 0.01541667 | 0
11098.94 | 0.33 | 0.01541667 | 0 |  | 10102.23 | 0.0695 | 0.01541667 | 0 |  | 7057.334 | 0.3582 | 0.015375 | 0 |  | 7764.082 | 0.3767 | 0.01541667 | 0
11094.28 | 0.33 | 0.01541667 | 0 |  | 10105.07 | 0.0695 | 0.01541667 | 0 |  | 7047.184 | 0.3582 | 0.015375 | 0 |  | 7760.059 | 0.3767 | 0.01541667 | 0
11087.88 | 0.33 | 0.01541667 | 0 |  | 10109 | 0.0695 | 0.01541667 | 0 |  | 7036.942 | 0.3582 | 0.015375 | 0 |  | 7755.578 | 0.3767 | 0.01541667 | 0
11080.65 | 0.33 | 0.01541667 | 0 |  | 10114.58 | 0.0695 | 0.01541667 | 0 |  | 7027.981 | 0.3582 | 0.015375 | 0 |  | 7751.006 | 0.3767 | 0.01541667 | 0
11073.79 | 0.33 | 0.01541667 | 0 |  | 10121.07 | 0.0695 | 0.01541667 | 0 |  | 7020.757 | 0.3582 | 0.015375 | 0 |  | 7747.074 | 0.3767 | 0.01541667 | 0
11067.12 | 0.33 | 0.01541667 | 0 |  | 10129.12 | 0.0695 | 0.01541667 | 0 |  | 7015.088 | 0.3582 | 0.015375 | 0 |  | 7743.325 | 0.3767 | 0.01541667 | 0
11061.08 | 0.33 | 0.01541667 | 0 |  | 10138.08 | 0.0695 | 0.01541667 | 0 |  | 7011.522 | 0.3582 | 0.015375 | 0 |  | 7740.125 | 0.3767 | 0.01541667 | 0
11055.87 | 0.33 | 0.01541667 | 0 |  | 10148.41 | 0.0695 | 0.01541667 | 0 |  | 7009.51 | 0.3582 | 0.015375 | 0 |  | 7736.741 | 0.3767 | 0.01541667 | 0
11051.76 | 0.33 | 0.01541667 | 0 |  | 10159.66 | 0.0697 | 0.0155 | 0.8461696 | 135000 | 7009.419 | 0.3582 | 0.015375 | 0 |  | 7735.187 | 0.3767 | 0.01541667 | 0
11050.02 | 0.33 | 0.01541667 | 0 |  | 10168.07 | 0.0697 | 0.0155 | 0 |  | 7010.79 | 0.3582 | 0.015375 | 0 |  | 7735.735 | 0.3767 | 0.01541667 | 0
11050.29 | 0.33 | 0.01541667 | 0 |  | 10167.61 | 0.0697 | 0.0155 | 0 |  | 7013.899 | 0.3582 | 0.015375 | 0 |  | 7738.387 | 0.3767 | 0.01541667 | 0
11052.67 | 0.33 | 0.01541667 | 0 |  | 10162.86 | 0.0697 | 0.0155 | 0 |  | 7018.746 | 0.3582 | 0.015375 | 0 |  | 7742.776 | 0.3767 | 0.01541667 | 0
11057.24 | 0.33 | 0.01541667 | 0 |  | 10156.73 | 0.0697 | 0.0155 | 0 |  | 7025.147 | 0.3582 | 0.015375 | 0 |  | 7748.812 | 0.3767 | 0.01541667 | 0
11063.46 | 0.33 | 0.01541667 | 0 |  | 10150.51 | 0.0697 | 0.0155 | 0 |  | 7032.736 | 0.3582 | 0.015375 | 0 |  | 7756.035 | 0.3767 | 0.01541667 | 0
11071.05 | 0.33 | 0.01541667 | 0 |  | 10145.12 | 0.0697 | 0.0155 | 0 |  | 7041.515 | 0.3582 | 0.015375 | 0 |  | 7764.997 | 0.3767 | 0.01541667 | 0
11080.01 | 0.33 | 0.01541667 | 0 |  | 10141.19 | 0.0697 | 0.0155 | 0 |  | 7051.482 | 0.3582 | 0.015375 | 0 |  | 7775.329 | 0.3767 | 0.01541667 | 0
11090.25 | 0.3302 | 0.0155 | 0.9237608 | 122880 | 10138.63 | 0.0697 | 0.0155 | 0 |  | 7062.82 | 0.3582 | 0.015375 | 0 |  | 7786.394 | 0.3767 | 0.01541667 | 0
11097.02 | 0.3302 | 0.0155 | 0 |  | 10136.98 | 0.0697 | 0.0155 | 0 |  | 7075.165 | 0.3582 | 0.015375 | 0 |  | 7797.641 | 0.377 | 0.01554167 | 0.9740022 | 89976
11094.83 | 0.3302 | 0.0155 | 0 |  | 10136.61 | 0.0697 | 0.0155 | 0 |  | 7085.406 | 0.3585 | 0.0155 | 0.8850357 | 81928 | 7801.573 | 0.377 | 0.01554167 | 0
11088.97 | 0.3302 | 0.0155 | 0 |  | 10137.89 | 0.0697 | 0.0155 | 0 |  | 7084.766 | 0.3585 | 0.0155 | 0 |  | 7800.384 | 0.377 | 0.01554167 | 0
11081.38 | 0.3302 | 0.0155 | 0 |  | 10140.18 | 0.0697 | 0.0155 | 0 |  | 7078 | 0.3585 | 0.0155 | 0 |  | 7796.91 | 0.377 | 0.01554167 | 0
11073.61 | 0.3302 | 0.0155 | 0 |  | 10144.29 | 0.0697 | 0.0155 | 0 |  | 7069.221 | 0.3585 | 0.0155 | 0 |  | 7792.52 | 0.377 | 0.01554167 | 0
11065.93 | 0.3302 | 0.0155 | 0 |  | 10149.32 | 0.0697 | 0.0155 | 0 |  | 7060.9 | 0.3585 | 0.0155 | 0 |  | 7788.131 | 0.377 | 0.01554167 | 0
11058.8 | 0.3302 | 0.0155 | 0 |  | 10155.45 | 0.0697 | 0.0155 | 0 |  | 7053.219 | 0.3585 | 0.0155 | 0 |  | 7783.833 | 0.377 | 0.01554167 | 0
11052.49 | 0.3302 | 0.0155 | 0 |  | 10162.77 | 0.0697 | 0.0155 | 0 |  | 7047.001 | 0.3585 | 0.0155 | 0 |  | 7779.901 | 0.377 | 0.01554167 | 0
11046.91 | 0.3302 | 0.0155 | 0 |  | 10171.64 | 0.0697 | 0.0155 | 0 |  | 7042.703 | 0.3585 | 0.0155 | 0 |  | 7776.335 | 0.377 | 0.01554167 | 0
11042.43 | 0.3302 | 0.0155 | 0 |  | 10181.6 | 0.07 | 0.015625 | 1.272078 | 79680 | 7040.234 | 0.3585 | 0.0155 | 0 |  | 7773.226 | 0.377 | 0.01554167 | 0
11038.68 | 0.3302 | 0.0155 | 0 |  | 10188.92 | 0.07 | 0.015625 | 0 |  | 7039.228 | 0.3585 | 0.0155 | 0 |  | 7771.855 | 0.377 | 0.01554167 | 0
11035.39 | 0.3302 | 0.0155 | 0 |  | 10187.36 | 0.07 | 0.015625 | 0 |  | 7040.143 | 0.3585 | 0.0155 | 0 |  | 7772.678 | 0.377 | 0.01554167 | 0
11034.84 | 0.3302 | 0.0155 | 0 |  | 10181.33 | 0.07 | 0.015625 | 0 |  | 7042.52 | 0.3585 | 0.0155 | 0 |  | 7775.238 | 0.377 | 0.01554167 | 0
11037.13 | 0.3302 | 0.0155 | 0 |  | 10173.74 | 0.07 | 0.015625 | 0 |  | 7046.818 | 0.3585 | 0.0155 | 0 |  | 7779.536 | 0.377 | 0.01554167 | 0
11041.51 | 0.3302 | 0.0155 | 0 |  | 10166.42 | 0.07 | 0.015625 | 0 |  | 7052.487 | 0.3585 | 0.0155 | 0 |  | 7785.114 | 0.377 | 0.01554167 | 0
11047.82 | 0.3302 | 0.0155 | 0 |  | 10159.84 | 0.07 | 0.015625 | 0 |  | 7059.437 | 0.3585 | 0.0155 | 0 |  | 7792.429 | 0.377 | 0.01554167 | 0
11055.6 | 0.3302 | 0.0155 | 0 |  | 10154.44 | 0.07 | 0.015625 | 0 |  | 7067.941 | 0.3585 | 0.0155 | 0 |  | 7800.842 | 0.377 | 0.01554167 | 0
11064.47 | 0.3302 | 0.0155 | 0 |  | 10150.24 | 0.07 | 0.015625 | 0 |  | 7077.817 | 0.3585 | 0.0155 | 0 |  | 7810.809 | 0.377 | 0.01554167 | 0
11074.71 | 0.3302 | 0.0155 | 0 |  | 10147.49 | 0.07 | 0.015625 | 0 |  | 7088.79 | 0.3585 | 0.0155 | 0 |  | 7822.056 | 0.3772 | 0.015625 | 0.6513694 | 134964
11086.41 | 0.3305 | 0.015625 | 1.38507 | 93600 | 10145.94 | 0.07 | 0.015625 | 0 |  | 7100.22 | 0.3587 | 0.01558333 | 0.5912088 | 137160 | 7829.737 | 0.3772 | 0.015625 | 0
11093.36 | 0.3305 | 0.015625 | 0 |  | 10145.94 | 0.07 | 0.015625 | 0 |  | 7102.323 | 0.3587 | 0.01558333 | 0 |  | 7829.92 | 0.3772 | 0.015625 | 0
11091.9 | 0.3305 | 0.015625 | 0 |  | 10147.13 | 0.07 | 0.015625 | 0 |  | 7095.831 | 0.3587 | 0.01558333 | 0 |  | 7827.177 | 0.3772 | 0.015625 | 0
11085.96 | 0.3305 | 0.015625 | 0 |  | 10149.87 | 0.07 | 0.015625 | 0 |  | 7086.138 | 0.3587 | 0.01558333 | 0 |  | 7822.787 | 0.3772 | 0.015625 | 0
11079.01 | 0.3305 | 0.015625 | 0 |  | 10153.9 | 0.07 | 0.015625 | 0 |  | 7075.622 | 0.3587 | 0.01558333 | 0 |  | 7818.124 | 0.3772 | 0.015625 | 0
11071.69 | 0.3305 | 0.015625 | 0 |  | 10159.11 | 0.07 | 0.015625 | 0 |  | 7065.838 | 0.3587 | 0.01558333 | 0 |  | 7813.46 | 0.3772 | 0.015625 | 0
11064.74 | 0.3305 | 0.015625 | 0 |  | 10165.51 | 0.07 | 0.015625 | 0 |  | 7057.608 | 0.3587 | 0.01558333 | 0 |  | 7809.163 | 0.3772 | 0.015625 | 0
11058.52 | 0.3305 | 0.015625 | 0 |  | 10173.28 | 0.07 | 0.015625 | 0 |  | 7051.207 | 0.3587 | 0.01558333 | 0 |  | 7805.231 | 0.3772 | 0.015625 | 0
11053.04 | 0.3305 | 0.015625 | 0 |  | 10182.33 | 0.07 | 0.015625 | 0 |  | 7046.361 | 0.3587 | 0.01558333 | 0 |  | 7801.664 | 0.3772 | 0.015625 | 0
11048.28 | 0.3305 | 0.015625 | 0 |  | 10192.39 | 0.07 | 0.015625 | 0 |  | 7043.526 | 0.3587 | 0.01558333 | 0 |  | 7798.555 | 0.3772 | 0.015625 | 0
11044.17 | 0.3305 | 0.015625 | 0 |  | 10203.73 | 0.07 | 0.015625 | 0 |  | 7042.703 | 0.3587 | 0.01558333 | 0 |  | 7796.087 | 0.3772 | 0.015625 | 0
11041.33 | 0.3305 | 0.015625 | 0 |  | 10213.33 | 0.0702 | 0.01570833 | 0.8507108 | 115200 | 7043.526 | 0.3587 | 0.01558333 | 0 |  | 7795.355 | 0.3772 | 0.015625 | 0
11041.33 | 0.3305 | 0.015625 | 0 |  | 10214.06 | 0.0702 | 0.01570833 | 0 |  | 7045.904 | 0.3587 | 0.01558333 | 0 |  | 7797.367 | 0.3772 | 0.015625 | 0
11043.89 | 0.3305 | 0.015625 | 0 |  | 10210.04 | 0.0702 | 0.01570833 | 0 |  | 7049.561 | 0.3587 | 0.01558333 | 0 |  | 7801.482 | 0.3772 | 0.015625 | 0
11048.19 | 0.3305 | 0.015625 | 0 |  | 10203.82 | 0.0702 | 0.01570833 | 0 |  | 7054.956 | 0.3587 | 0.01558333 | 0 |  | 7806.694 | 0.3772 | 0.015625 | 0
11054.5 | 0.3305 | 0.015625 | 0 |  | 10197.42 | 0.0702 | 0.01570833 | 0 |  | 7061.723 | 0.3587 | 0.01558333 | 0 |  | 7813.552 | 0.3772 | 0.015625 | 0
11062.09 | 0.3305 | 0.015625 | 0 |  | 10191.66 | 0.0702 | 0.01570833 | 0 |  | 7069.77 | 0.3587 | 0.01558333 | 0 |  | 7821.873 | 0.3772 | 0.015625 | 0
11071.42 | 0.3305 | 0.015625 | 0 |  | 10187.36 | 0.0702 | 0.01570833 | 0 |  | 7079.097 | 0.3587 | 0.01558333 | 0 |  | 7831.657 | 0.3772 | 0.015625 | 0
11082.3 | 0.3307 | 0.01570833 | 0.9230717 | 130560 | 10184.25 | 0.0702 | 0.01570833 | 0 |  | 7089.43 | 0.3587 | 0.01558333 | 0 |  | 7842.356 | 0.3772 | 0.015625 | 0
11089.89 | 0.3307 | 0.01570833 | 0 |  | 10182.43 | 0.0702 | 0.01570833 | 0 |  | 7101.043 | 0.3587 | 0.01558333 | 0 |  | 7854.609 | 0.3772 | 0.015625 | 0
11088.52 | 0.3307 | 0.01570833 | 0 |  | 10182.06 | 0.0702 | 0.01570833 | 0 |  | 7113.936 | 0.359 | 0.01570833 | 0.8884362 | 103144 | 7866.222 | 0.3775 | 0.01575 | 0.9825519 | 92904
11082.85 | 0.3307 | 0.01570833 | 0 |  | 10182.7 | 0.0702 | 0.01570833 | 0 |  | 7124.177 | 0.359 | 0.01570833 | 0 |  | 7870.428 | 0.3775 | 0.01575 | 0
11075.62 | 0.3307 | 0.01570833 | 0 |  | 10185.17 | 0.0702 | 0.01570833 | 0 |  | 7123.446 | 0.359 | 0.01570833 | 0 |  | 7869.697 | 0.3775 | 0.01575 | 0
11068.12 | 0.3307 | 0.01570833 | 0 |  | 10188.73 | 0.0702 | 0.01570833 | 0 |  | 7117.685 | 0.359 | 0.01570833 | 0 |  | 7867.045 | 0.3775 | 0.01575 | 0
11060.81 | 0.3307 | 0.01570833 | 0 |  | 10193.67 | 0.0702 | 0.01570833 | 0 |  | 7110.553 | 0.359 | 0.01570833 | 0 |  | 7863.479 | 0.3775 | 0.01575 | 0
11054.04 | 0.3307 | 0.01570833 | 0 |  | 10199.8 | 0.0702 | 0.01570833 | 0 |  | 7103.694 | 0.359 | 0.01570833 | 0 |  | 7859.821 | 0.3775 | 0.01575 | 0
11048.37 | 0.3307 | 0.01570833 | 0 |  | 10207.3 | 0.0702 | 0.01570833 | 0 |  | 7097.568 | 0.359 | 0.01570833 | 0 |  | 7857.261 | 0.3775 | 0.01575 | 0
11043.25 | 0.3307 | 0.01570833 | 0 |  | 10215.89 | 0.0702 | 0.01570833 | 0 |  | 7092.904 | 0.359 | 0.01570833 | 0 |  | 7855.889 | 0.3775 | 0.01575 | 0
11038.86 | 0.3307 | 0.01570833 | 0 |  | 10226.04 | 0.0705 | 0.01583333 | 1.277621 | 81200 | 7089.978 | 0.359 | 0.01570833 | 0 |  | 7856.072 | 0.3775 | 0.01575 | 0
11035.3 | 0.3307 | 0.01570833 | 0 |  | 10233.45 | 0.0705 | 0.01583333 | 0 |  | 7088.607 | 0.359 | 0.01570833 | 0 |  | 7857.626 | 0.3775 | 0.01575 | 0
11032.74 | 0.3307 | 0.01570833 | 0 |  | 10231.53 | 0.0705 | 0.01583333 | 0 |  | 7089.155 | 0.359 | 0.01570833 | 0 |  | 7861.101 | 0.3775 | 0.01575 | 0
11032.19 | 0.3307 | 0.01570833 | 0 |  | 10225.31 | 0.0705 | 0.01583333 | 0 |  | 7091.167 | 0.359 | 0.01570833 | 0 |  | 7865.399 | 0.3775 | 0.01575 | 0
11034.47 | 0.3307 | 0.01570833 | 0 |  | 10217.45 | 0.0705 | 0.01583333 | 0 |  | 7094.825 | 0.359 | 0.01570833 | 0 |  | 7870.885 | 0.3775 | 0.01575 | 0
11039.05 | 0.3307 | 0.01570833 | 0 |  | 10209.4 | 0.0705 | 0.01583333 | 0 |  | 7100.037 | 0.359 | 0.01570833 | 0 |  | 7878.109 | 0.3775 | 0.01575 | 0
11045.81 | 0.3307 | 0.01570833 | 0 |  | 10202.09 | 0.0705 | 0.01583333 | 0 |  | 7106.621 | 0.359 | 0.01570833 | 0 |  | 7886.705 | 0.3775 | 0.01575 | 0
11053.86 | 0.3307 | 0.01570833 | 0 |  | 10196.32 | 0.0705 | 0.01583333 | 0 |  | 7114.485 | 0.359 | 0.01570833 | 0 |  | 7896.032 | 0.3777 | 0.01583333 | 0.657614 | 111924
11063.37 | 0.3307 | 0.01570833 | 0 |  | 10191.94 | 0.0705 | 0.01583333 | 0 |  | 7123.354 | 0.359 | 0.01570833 | 0 |  | 7903.713 | 0.3777 | 0.01583333 | 0
11074.16 | 0.3307 | 0.01570833 | 0 |  | 10189.37 | 0.0705 | 0.01583333 | 0 |  | 7133.504 | 0.359 | 0.01570833 | 0 |  | 7903.987 | 0.3777 | 0.01583333 | 0
11086.14 | 0.3307 | 0.01570833 | 0 |  | 10188.09 | 0.0705 | 0.01583333 | 0 |  | 7142.831 | 0.3592 | 0.01579167 | 0.5948473 | 111924 | 7900.329 | 0.3777 | 0.01583333 | 0
11096.38 | 0.331 | 0.01583333 | 1.386408 | 81920 | 10187.91 | 0.0705 | 0.01583333 | 0 |  | 7141.185 | 0.3592 | 0.01579167 | 0 |  | 7895.757 | 0.3777 | 0.01583333 | 0
11097.29 | 0.331 | 0.01583333 | 0 |  | 10189.01 | 0.0705 | 0.01583333 | 0 |  | 7133.139 | 0.3592 | 0.01579167 | 0 |  | 7890.362 | 0.3777 | 0.01583333 | 0
11092.9 | 0.331 | 0.01583333 | 0 |  | 10191.75 | 0.0705 | 0.01583333 | 0 |  | 7122.806 | 0.3592 | 0.01579167 | 0 |  | 7885.425 | 0.3777 | 0.01583333 | 0
11086.05 | 0.331 | 0.01583333 | 0 |  | 10195.78 | 0.0705 | 0.01583333 | 0 |  | 7112.29 | 0.3592 | 0.01579167 | 0 |  | 7880.944 | 0.3777 | 0.01583333 | 0
11079.19 | 0.331 | 0.01583333 | 0 |  | 10200.9 | 0.0705 | 0.01583333 | 0 |  | 7102.872 | 0.3592 | 0.01579167 | 0 |  | 7876.646 | 0.3777 | 0.01583333 | 0
11072.15 | 0.331 | 0.01583333 | 0 |  | 10207.21 | 0.0705 | 0.01583333 | 0 |  | 7095.099 | 0.3592 | 0.01579167 | 0 |  | 7872.806 | 0.3777 | 0.01583333 | 0
11065.75 | 0.331 | 0.01583333 | 0 |  | 10214.61 | 0.0705 | 0.01583333 | 0 |  | 7088.881 | 0.3592 | 0.01579167 | 0 |  | 7869.605 | 0.3777 | 0.01583333 | 0
11059.99 | 0.331 | 0.01583333 | 0 |  | 10223.67 | 0.0705 | 0.01583333 | 0 |  | 7084.583 | 0.3592 | 0.01579167 | 0 |  | 7866.771 | 0.3777 | 0.01583333 | 0
11055.14 | 0.331 | 0.01583333 | 0 |  | 10233.54 | 0.0705 | 0.01583333 | 0 |  | 7082.023 | 0.3592 | 0.01579167 | 0 |  | 7864.027 | 0.3777 | 0.01583333 | 0
11050.93 | 0.331 | 0.01583333 | 0 |  | 10244.7 | 0.0705 | 0.01583333 | 0 |  | 7081.017 | 0.3592 | 0.01579167 | 0 |  | 7862.29 | 0.3777 | 0.01583333 | 0
11048.19 | 0.331 | 0.01583333 | 0 |  | 10255.3 | 0.0707 | 0.01591667 | 0.8541667 | 127200 | 7082.206 | 0.3592 | 0.01579167 | 0 |  | 7863.479 | 0.3777 | 0.01583333 | 0
11048.28 | 0.331 | 0.01583333 | 0 |  | 10256.58 | 0.0707 | 0.01591667 | 0 |  | 7085.132 | 0.3592 | 0.01579167 | 0 |  | 7866.862 | 0.3777 | 0.01583333 | 0
11050.75 | 0.331 | 0.01583333 | 0 |  | 10252.56 | 0.0707 | 0.01591667 | 0 |  | 7089.613 | 0.3592 | 0.01579167 | 0 |  | 7871.891 | 0.3777 | 0.01583333 | 0
11055.6 | 0.331 | 0.01583333 | 0 |  | 10246.53 | 0.0707 | 0.01591667 | 0 |  | 7095.556 | 0.3592 | 0.01579167 | 0 |  | 7878.475 | 0.3777 | 0.01583333 | 0
11061.54 | 0.331 | 0.01583333 | 0 |  | 10240.31 | 0.0707 | 0.01591667 | 0 |  | 7102.689 | 0.3592 | 0.01579167 | 0 |  | 7886.888 | 0.3777 | 0.01583333 | 0
11069.31 | 0.331 | 0.01583333 | 0 |  | 10234.64 | 0.0707 | 0.01591667 | 0 |  | 7110.827 | 0.3592 | 0.01579167 | 0 |  | 7896.306 | 0.3777 | 0.01583333 | 0
11078.37 | 0.331 | 0.01583333 | 0 |  | 10230.07 | 0.0707 | 0.01591667 | 0 |  | 7120.611 | 0.3592 | 0.01579167 | 0 |  | 7907.005 | 0.3777 | 0.01583333 | 0
11088.88 | 0.331 | 0.01583333 | 0 |  | 10226.77 | 0.0707 | 0.01591667 | 0 |  | 7131.675 | 0.3592 | 0.01579167 | 0 |  | 7918.983 | 0.378 | 0.01595833 | 0.9891243 | 95824
11099.12 | 0.3312 | 0.01591667 | 0.9245 | 122880 | 10225.13 | 0.0707 | 0.01591667 | 0 |  | 7143.654 | 0.3592 | 0.01579167 | 0 |  | 7927.762 | 0.378 | 0.01595833 | 0
11100.59 | 0.3312 | 0.01591667 | 0 |  | 10224.49 | 0.0707 | 0.01591667 | 0 |  | 7156.822 | 0.3595 | 0.01591667 | 0.8937797 | 105344 | 7929.316 | 0.378 | 0.01595833 | 0
11096.47 | 0.3312 | 0.01591667 | 0 |  | 10225.4 | 0.0707 | 0.01591667 | 0 |  | 7166.423 | 0.3595 | 0.01591667 | 0 |  | 7927.122 | 0.378 | 0.01595833 | 0
11089.8 | 0.3312 | 0.01591667 | 0 |  | 10227.32 | 0.0707 | 0.01591667 | 0 |  | 7165.783 | 0.3595 | 0.01591667 | 0 |  | 7923.647 | 0.378 | 0.01595833 | 0
11082.39 | 0.3312 | 0.01591667 | 0 |  | 10230.8 | 0.0707 | 0.01591667 | 0 |  | 7160.022 | 0.3595 | 0.01591667 | 0 |  | 7919.258 | 0.378 | 0.01595833 | 0
11074.89 | 0.3312 | 0.01591667 | 0 |  | 10235.55 | 0.0707 | 0.01591667 | 0 |  | 7152.707 | 0.3595 | 0.01591667 | 0 |  | 7915.143 | 0.378 | 0.01595833 | 0
11068.12 | 0.3312 | 0.01591667 | 0 |  | 10241.68 | 0.0707 | 0.01591667 | 0 |  | 7145.666 | 0.3595 | 0.01591667 | 0 |  | 7911.302 | 0.378 | 0.01595833 | 0
11062 | 0.3312 | 0.01591667 | 0 |  | 10249.09 | 0.0707 | 0.01591667 | 0 |  | 7139.539 | 0.3595 | 0.01591667 | 0 |  | 7907.553 | 0.378 | 0.01595833 | 0
11056.6 | 0.3312 | 0.01591667 | 0 |  | 10257.96 | 0.0707 | 0.01591667 | 0 |  | 7134.876 | 0.3595 | 0.01591667 | 0 |  | 7904.627 | 0.378 | 0.01595833 | 0
11051.66 | 0.3312 | 0.01591667 | 0 |  | 10268.11 | 0.0707 | 0.01591667 | 0 |  | 7131.95 | 0.3595 | 0.01591667 | 0 |  | 7903.164 | 0.378 | 0.01595833 | 0
11048.1 | 0.3312 | 0.01591667 | 0 |  | 10276.24 | 0.071 | 0.01604167 | 1.284021875 | 65040 | 7130.578 | 0.3595 | 0.01591667 | 0 |  | 7903.621 | 0.378 | 0.01595833 | 0
11044.81 | 0.3312 | 0.01591667 | 0 |  | 10275.33 | 0.071 | 0.01604167 | 0 |  | 7130.944 | 0.3595 | 0.01591667 | 0 |  | 7905.999 | 0.378 | 0.01595833 | 0
11044.26 | 0.3312 | 0.01591667 | 0 |  | 10269.48 | 0.071 | 0.01604167 | 0 |  | 7132.864 | 0.3595 | 0.01591667 | 0 |  | 7909.656 | 0.378 | 0.01595833 | 0
11046.54 | 0.3312 | 0.01591667 | 0 |  | 10261.8 | 0.071 | 0.01604167 | 0 |  | 7136.613 | 0.3595 | 0.01591667 | 0 |  | 7914.96 | 0.378 | 0.01595833 | 0
11050.84 | 0.3312 | 0.01591667 | 0 |  | 10253.75 | 0.071 | 0.01604167 | 0 |  | 7141.734 | 0.3595 | 0.01591667 | 0 |  | 7922.275 | 0.378 | 0.01595833 | 0
11057.06 | 0.3312 | 0.01591667 | 0 |  | 10246.43 | 0.071 | 0.01604167 | 0 |  | 7148.501 | 0.3595 | 0.01591667 | 0 |  | 7930.414 | 0.378 | 0.01595833 | 0
11064.74 | 0.3312 | 0.01591667 | 0 |  | 10240.67 | 0.071 | 0.01604167 | 0 |  | 7156.639 | 0.3595 | 0.01591667 | 0 |  | 7939.923 | 0.378 | 0.01595833 | 0
11073.52 | 0.3312 | 0.01591667 | 0 |  | 10236.01 | 0.071 | 0.01604167 | 0 |  | 7165.874 | 0.3595 | 0.01591667 | 0 |  | 7950.988 | 0.3782 | 0.01604167 | 0.6621213 | 132780
11084.31 | 0.3312 | 0.01591667 | 0 |  | 10232.81 | 0.071 | 0.01604167 | 0 |  | 7176.299 | 0.3595 | 0.01591667 | 0 |  | 7959.949 | 0.3782 | 0.01604167 | 0
11095.83 | 0.3312 | 0.01591667 | 0 |  | 10230.89 | 0.071 | 0.01604167 | 0 |  | 7184.711 | 0.3597 | 0.016 | 0.5983754 | 100944 | 7961.138 | 0.3782 | 0.01604167 | 0
11107.81 | 0.3315 | 0.01604167 | 1.387728 | 95840 | 10230.52 | 0.071 | 0.01604167 | 0 |  | 7182.151 | 0.3597 | 0.016 | 0 |  | 7958.669 | 0.3782 | 0.01604167 | 0
11111.28 | 0.3315 | 0.01604167 | 0 |  | 10231.53 | 0.071 | 0.01604167 | 0 |  | 7173.464 | 0.3597 | 0.016 | 0 |  | 7954.463 | 0.3782 | 0.01604167 | 0
11108.18 | 0.3315 | 0.01604167 | 0 |  | 10233.91 | 0.071 | 0.01604167 | 0 |  | 7162.674 | 0.3597 | 0.016 | 0 |  | 7949.799 | 0.3782 | 0.01604167 | 0
11101.96 | 0.3315 | 0.01604167 | 0 |  | 10237.47 | 0.071 | 0.01604167 | 0 |  | 7152.067 | 0.3597 | 0.016 | 0 |  | 7945.044 | 0.3782 | 0.01604167 | 0
11095.19 | 0.3315 | 0.01604167 | 0 |  | 10242.41 | 0.071 | 0.01604167 | 0 |  | 7142.1 | 0.3597 | 0.016 | 0 |  | 7940.564 | 0.3782 | 0.01604167 | 0
11088.24 | 0.3315 | 0.01604167 | 0 |  | 10248.72 | 0.071 | 0.01604167 | 0 |  | 7134.327 | 0.3597 | 0.016 | 0 |  | 7936.54 | 0.3782 | 0.01604167 | 0
11081.93 | 0.3315 | 0.01604167 | 0 |  | 10255.85 | 0.071 | 0.01604167 | 0 |  | 7128.475 | 0.3597 | 0.016 | 0 |  | 7932.974 | 0.3782 | 0.01604167 | 0
11075.99 | 0.3315 | 0.01604167 | 0 |  | 10264.45 | 0.071 | 0.01604167 | 0 |  | 7124.36 | 0.3597 | 0.016 | 0 |  | 7929.956 | 0.3782 | 0.01604167 | 0
11070.87 | 0.3315 | 0.01604167 | 0 |  | 10274.32 | 0.071 | 0.01604167 | 0 |  | 7122.074 | 0.3597 | 0.016 | 0 |  | 7927.396 | 0.3782 | 0.01604167 | 0
11066.3 | 0.3315 | 0.01604167 | 0 |  | 10285.66 | 0.071 | 0.01604167 | 0 |  | 7121.617 | 0.3597 | 0.016 | 0 |  | 7926.847 | 0.3782 | 0.01604167 | 0
11063.83 | 0.3315 | 0.01604167 | 0 |  | 10297 | 0.0712 | 0.016125 | 0.8576108 | 136080 | 7123.08 | 0.3597 | 0.016 | 0 |  | 7928.768 | 0.3782 | 0.01604167 | 0
11063.83 | 0.3315 | 0.01604167 | 0 |  | 10299.65 | 0.0712 | 0.016125 | 0 |  | 7125.915 | 0.3597 | 0.016 | 0 |  | 7932.242 | 0.3782 | 0.01604167 | 0
11065.75 | 0.3315 | 0.01604167 | 0 |  | 10296.27 | 0.0712 | 0.016125 | 0 |  | 7130.212 | 0.3597 | 0.016 | 0 |  | 7937.546 | 0.3782 | 0.01604167 | 0
11069.5 | 0.3315 | 0.01604167 | 0 |  | 10290.51 | 0.0712 | 0.016125 | 0 |  | 7135.882 | 0.3597 | 0.016 | 0 |  | 7944.038 | 0.3782 | 0.01604167 | 0
11075.44 | 0.3315 | 0.01604167 | 0 |  | 10284.11 | 0.0712 | 0.016125 | 0 |  | 7143.288 | 0.3597 | 0.016 | 0 |  | 7951.994 | 0.3782 | 0.01604167 | 0
11082.48 | 0.3315 | 0.01604167 | 0 |  | 10278.35 | 0.0712 | 0.016125 | 0 |  | 7152.25 | 0.3597 | 0.016 | 0 |  | 7961.412 | 0.3782 | 0.01604167 | 0
11090.71 | 0.3315 | 0.01604167 | 0 |  | 10273.32 | 0.0712 | 0.016125 | 0 |  | 7162.217 | 0.3597 | 0.016 | 0 |  | 7972.111 | 0.3782 | 0.01604167 | 0
11100.77 | 0.3315 | 0.01604167 | 0 |  | 10269.75 | 0.0712 | 0.016125 | 0 |  | 7173.464 | 0.3597 | 0.016 | 0 |  | 7983.815 | 0.3782 | 0.01604167 | 0
11110 | 0.3317 | 0.016125 | 0.9254487 | 110760 | 10267.47 | 0.0712 | 0.016125 | 0 |  | 7185.991 | 0.3597 | 0.016 | 0 |  | 7994.148 | 0.3785 | 0.01616667 | 0.9986227 | 82664
11110.83 | 0.3317 | 0.016125 | 0 |  | 10266.73 | 0.0712 | 0.016125 | 0 |  | 7199.708 | 0.36 | 0.016125 | 0.8991062 | 109736 | 7996.708 | 0.3785 | 0.01616667 | 0
11106.07 | 0.3317 | 0.016125 | 0 |  | 10267.1 | 0.0712 | 0.016125 | 0 |  | 7206.017 | 0.36 | 0.016125 | 0 |  | 7994.697 | 0.3785 | 0.01616667 | 0
11099.03 | 0.3317 | 0.016125 | 0 |  | 10269.11 | 0.0712 | 0.016125 | 0 |  | 7203.091 | 0.36 | 0.016125 | 0 |  | 7991.13 | 0.3785 | 0.01616667 | 0
11091.44 | 0.3317 | 0.016125 | 0 |  | 10272.77 | 0.0712 | 0.016125 | 0 |  | 7196.141 | 0.36 | 0.016125 | 0 |  | 7986.558 | 0.3785 | 0.01616667 | 0
11083.58 | 0.3317 | 0.016125 | 0 |  | 10277.34 | 0.0712 | 0.016125 | 0 |  | 7188.552 | 0.36 | 0.016125 | 0 |  | 7982.169 | 0.3785 | 0.01616667 | 0
11076.63 | 0.3317 | 0.016125 | 0 |  | 10283.01 | 0.0712 | 0.016125 | 0 |  | 7181.328 | 0.36 | 0.016125 | 0 |  | 7978.146 | 0.3785 | 0.01616667 | 0
11070.32 | 0.3317 | 0.016125 | 0 |  | 10290.14 | 0.0712 | 0.016125 | 0 |  | 7175.476 | 0.36 | 0.016125 | 0 |  | 7974.305 | 0.3785 | 0.01616667 | 0
11064.83 | 0.3317 | 0.016125 | 0 |  | 10298.74 | 0.0712 | 0.016125 | 0 |  | 7170.904 | 0.36 | 0.016125 | 0 |  | 7971.105 | 0.3785 | 0.01616667 | 0
11060.35 | 0.3317 | 0.016125 | 0 |  | 10308.43 | 0.0712 | 0.016125 | 0 |  | 7168.252 | 0.36 | 0.016125 | 0 |  | 7968.727 | 0.3785 | 0.01616667 | 0
11056.6 | 0.3317 | 0.016125 | 0 |  | 10318.58 | 0.0715 | 0.01625 | 1.289188 | 81200 | 7167.246 | 0.36 | 0.016125 | 0 |  | 7968.819 | 0.3785 | 0.01616667 | 0
11053.68 | 0.3317 | 0.016125 | 0 |  | 10320.78 | 0.0715 | 0.01625 | 0 |  | 7167.886 | 0.36 | 0.016125 | 0 |  | 7970.373 | 0.3785 | 0.01616667 | 0
11052.4 | 0.3317 | 0.016125 | 0 |  | 10316.48 | 0.0715 | 0.01625 | 0 |  | 7170.081 | 0.36 | 0.016125 | 0 |  | 7973.665 | 0.3785 | 0.01616667 | 0
11053.77 | 0.3317 | 0.016125 | 0 |  | 10309.53 | 0.0715 | 0.01625 | 0 |  | 7174.196 | 0.36 | 0.016125 | 0 |  | 7978.786 | 0.3785 | 0.01616667 | 0
11057.97 | 0.3317 | 0.016125 | 0 |  | 10301.76 | 0.0715 | 0.01625 | 0 |  | 7179.865 | 0.36 | 0.016125 | 0 |  | 7985.004 | 0.3785 | 0.01616667 | 0
11064.19 | 0.3317 | 0.016125 | 0 |  | 10294.53 | 0.0715 | 0.01625 | 0 |  | 7186.723 | 0.36 | 0.016125 | 0 |  | 7992.411 | 0.3785 | 0.01616667 | 0
11071.78 | 0.3317 | 0.016125 | 0 |  | 10288.13 | 0.0715 | 0.01625 | 0 |  | 7195.227 | 0.36 | 0.016125 | 0 |  | 8001.646 | 0.3785 | 0.01616667 | 0
11081.02 | 0.3317 | 0.016125 | 0 |  | 10283.1 | 0.0715 | 0.01625 | 0 |  | 7204.828 | 0.36 | 0.016125 | 0 |  | 8011.979 | 0.3785 | 0.01616667 | 0
11091.53 | 0.3317 | 0.016125 | 0 |  | 10279.72 | 0.0715 | 0.01625 | 0 |  | 7215.253 | 0.36 | 0.016125 | 0 |  | 8022.495 | 0.3787 | 0.01625 | 0.6681031 | 126192
11103.24 | 0.3317 | 0.016125 | 0 |  | 10277.71 | 0.0715 | 0.01625 | 0 |  | 7224.214 | 0.3602 | 0.01620833 | 0.6016445 | 107532 | 8025.695 | 0.3787 | 0.01625 | 0
11115.86 | 0.332 | 0.01625 | 1.388694 | 100960 | 10277.07 | 0.0715 | 0.01625 | 0 |  | 7221.836 | 0.3602 | 0.01620833 | 0 |  | 8024.324 | 0.3787 | 0.01625 | 0
11121.25 | 0.332 | 0.01625 | 0 |  | 10277.8 | 0.0715 | 0.01625 | 0 |  | 7213.515 | 0.3602 | 0.01620833 | 0 |  | 8020.575 | 0.3787 | 0.01625 | 0
11119.06 | 0.332 | 0.01625 | 0 |  | 10279.9 | 0.0715 | 0.01625 | 0 |  | 7203.274 | 0.3602 | 0.01620833 | 0 |  | 8016.094 | 0.3787 | 0.01625 | 0
11113.48 | 0.332 | 0.01625 | 0 |  | 10283.56 | 0.0715 | 0.01625 | 0 |  | 7192.758 | 0.3602 | 0.01620833 | 0 |  | 8011.522 | 0.3787 | 0.01625 | 0
11106.8 | 0.332 | 0.01625 | 0 |  | 10288.04 | 0.0715 | 0.01625 | 0 |  | 7183.614 | 0.3602 | 0.01620833 | 0 |  | 8007.133 | 0.3787 | 0.01625 | 0
11099.95 | 0.332 | 0.01625 | 0 |  | 10293.8 | 0.0715 | 0.01625 | 0 |  | 7176.299 | 0.3602 | 0.01620833 | 0 |  | 8003.109 | 0.3787 | 0.01625 | 0
11093.36 | 0.332 | 0.01625 | 0 |  | 10300.75 | 0.0715 | 0.01625 | 0 |  | 7170.538 | 0.3602 | 0.01620833 | 0 |  | 7999.452 | 0.3787 | 0.01625 | 0
11087.51 | 0.332 | 0.01625 | 0 |  | 10309.44 | 0.0715 | 0.01625 | 0 |  | 7166.515 | 0.3602 | 0.01620833 | 0 |  | 7995.794 | 0.3787 | 0.01625 | 0
11082.57 | 0.332 | 0.01625 | 0 |  | 10319.04 | 0.0715 | 0.01625 | 0 |  | 7164.411 | 0.3602 | 0.01620833 | 0 |  | 7992.868 | 0.3787 | 0.01625 | 0
11078.46 | 0.332 | 0.01625 | 0 |  | 10329.65 | 0.0715 | 0.01625 | 0 |  | 7163.954 | 0.3602 | 0.01620833 | 0 |  | 7991.313 | 0.3787 | 0.01625 | 0
11075.35 | 0.332 | 0.01625 | 0 |  | 10341.44 | 0.0717 | 0.01633333 | 0.8612954 | 141480 | 7165.326 | 0.3602 | 0.01620833 | 0 |  | 7991.953 | 0.3787 | 0.01625 | 0
11074.98 | 0.332 | 0.01625 | 0 |  | 10346.2 | 0.0717 | 0.01633333 | 0 |  | 7168.343 | 0.3602 | 0.01620833 | 0 |  | 7994.788 | 0.3787 | 0.01625 | 0
11077.09 | 0.332 | 0.01625 | 0 |  | 10344.09 | 0.0717 | 0.01633333 | 0 |  | 7173.373 | 0.3602 | 0.01620833 | 0 |  | 7999.177 | 0.3787 | 0.01625 | 0
11080.65 | 0.332 | 0.01625 | 0 |  | 10338.7 | 0.0717 | 0.01633333 | 0 |  | 7179.499 | 0.3602 | 0.01620833 | 0 |  | 8005.212 | 0.3787 | 0.01625 | 0
11085.86 | 0.332 | 0.01625 | 0 |  | 10332.3 | 0.0717 | 0.01633333 | 0 |  | 7186.632 | 0.3602 | 0.01620833 | 0 |  | 8012.619 | 0.3787 | 0.01625 | 0
11093 | 0.332 | 0.01625 | 0 |  | 10326.26 | 0.0717 | 0.01633333 | 0 |  | 7195.41 | 0.3602 | 0.01620833 | 0 |  | 8021.397 | 0.3787 | 0.01625 | 0
11101.68 | 0.332 | 0.01625 | 0 |  | 10321.42 | 0.0717 | 0.01633333 | 0 |  | 7205.651 | 0.3602 | 0.01620833 | 0 |  | 8031.547 | 0.3787 | 0.01625 | 0
11111.38 | 0.332 | 0.01625 | 0 |  | 10317.58 | 0.0717 | 0.01633333 | 0 |  | 7216.807 | 0.3602 | 0.01620833 | 0 |  | 8043.069 | 0.3787 | 0.01625 | 0
11121.53 | 0.3322 | 0.01633333 | 0.9263712 | 121800 | 10314.92 | 0.0717 | 0.01633333 | 0 |  | 7229.243 | 0.3602 | 0.01620833 | 0 |  | 8055.231 | 0.379 | 0.016375 | 1.006144 | 97296
11123.26 | 0.3322 | 0.01633333 | 0 |  | 10313.83 | 0.0717 | 0.01633333 | 0 |  | 7241.313 | 0.3605 | 0.01633333 | 0.9044097 | 96560 | 8060.626 | 0.379 | 0.016375 | 0
11119.15 | 0.3322 | 0.01633333 | 0 |  | 10314.37 | 0.0717 | 0.01633333 | 0 |  | 7243.234 | 0.3605 | 0.01633333 | 0 |  | 8059.986 | 0.379 | 0.016375 | 0
11112.47 | 0.3322 | 0.01633333 | 0 |  | 10316.11 | 0.0717 | 0.01633333 | 0 |  | 7237.747 | 0.3605 | 0.01633333 | 0 |  | 8056.877 | 0.379 | 0.016375 | 0
11105.07 | 0.3322 | 0.01633333 | 0 |  | 10319.04 | 0.0717 | 0.01633333 | 0 |  | 7229.792 | 0.3605 | 0.01633333 | 0 |  | 8052.853 | 0.379 | 0.016375 | 0
11097.48 | 0.3322 | 0.01633333 | 0 |  | 10323.34 | 0.0717 | 0.01633333 | 0 |  | 7221.288 | 0.3605 | 0.01633333 | 0 |  | 8048.555 | 0.379 | 0.016375 | 0
11090.53 | 0.3322 | 0.01633333 | 0 |  | 10329.01 | 0.0717 | 0.01633333 | 0 |  | 7213.515 | 0.3605 | 0.01633333 | 0 |  | 8044.258 | 0.379 | 0.016375 | 0
11084.22 | 0.3322 | 0.01633333 | 0 |  | 10335.68 | 0.0717 | 0.01633333 | 0 |  | 7207.297 | 0.3605 | 0.01633333 | 0 |  | 8040.051 | 0.379 | 0.016375 | 0
11079.1 | 0.3322 | 0.01633333 | 0 |  | 10343.73 | 0.0717 | 0.01633333 | 0 |  | 7202.817 | 0.3605 | 0.01633333 | 0 |  | 8036.485 | 0.379 | 0.016375 | 0
11074.71 | 0.3322 | 0.01633333 | 0 |  | 10352.96 | 0.0717 | 0.01633333 | 0 |  | 7199.799 | 0.3605 | 0.01633333 | 0 |  | 8033.925 | 0.379 | 0.016375 | 0
11071.32 | 0.3322 | 0.01633333 | 0 |  | 10362.66 | 0.072 | 0.01645833 | 1.294726 | 77600 | 7198.61 | 0.3605 | 0.01633333 | 0 |  | 8033.651 | 0.379 | 0.016375 | 0
11068.31 | 0.3322 | 0.01633333 | 0 |  | 10364.3 | 0.072 | 0.01645833 | 0 |  | 7199.159 | 0.3605 | 0.01633333 | 0 |  | 8035.022 | 0.379 | 0.016375 | 0
11066.75 | 0.3322 | 0.01633333 | 0 |  | 10359.46 | 0.072 | 0.01645833 | 0 |  | 7201.628 | 0.3605 | 0.01633333 | 0 |  | 8037.765 | 0.379 | 0.016375 | 0
11068.22 | 0.3322 | 0.01633333 | 0 |  | 10352.23 | 0.072 | 0.01645833 | 0 |  | 7205.468 | 0.3605 | 0.01633333 | 0 |  | 8042.337 | 0.379 | 0.016375 | 0
11072.33 | 0.3322 | 0.01633333 | 0 |  | 10344 | 0.072 | 0.01645833 | 0 |  | 7210.589 | 0.3605 | 0.01633333 | 0 |  | 8048.281 | 0.379 | 0.016375 | 0
11078.37 | 0.3322 | 0.01633333 | 0 |  | 10336.41 | 0.072 | 0.01645833 | 0 |  | 7217.447 | 0.3605 | 0.01633333 | 0 |  | 8055.779 | 0.379 | 0.016375 | 0
11086.41 | 0.3322 | 0.01633333 | 0 |  | 10330.01 | 0.072 | 0.01645833 | 0 |  | 7225.768 | 0.3605 | 0.01633333 | 0 |  | 8064.558 | 0.379 | 0.016375 | 0
11095.65 | 0.3322 | 0.01633333 | 0 |  | 10324.98 | 0.072 | 0.01645833 | 0 |  | 7235.461 | 0.3605 | 0.01633333 | 0 |  | 8074.799 | 0.379 | 0.016375 | 0
11106.26 | 0.3322 | 0.01633333 | 0 |  | 10321.32 | 0.072 | 0.01645833 | 0 |  | 7246.251 | 0.3605 | 0.01633333 | 0 |  | 8084.766 | 0.3792 | 0.01645833 | 0.6733152 | 119604
11118.23 | 0.3322 | 0.01633333 | 0 |  | 10319.04 | 0.072 | 0.01645833 | 0 |  | 7257.956 | 0.3607 | 0.01641667 | 0.604342 | 140460 | 8086.869 | 0.3792 | 0.01645833 | 0
11130.49 | 0.3325 | 0.01645833 | 1.390545 | 98080 | 10318.4 | 0.072 | 0.01645833 | 0 |  | 7260.059 | 0.3607 | 0.01641667 | 0 |  | 8084.858 | 0.3792 | 0.01645833 | 0
11135.42 | 0.3325 | 0.01645833 | 0 |  | 10319.13 | 0.072 | 0.01645833 | 0 |  | 7253.932 | 0.3607 | 0.01641667 | 0 |  | 8080.834 | 0.3792 | 0.01645833 | 0
11133.14 | 0.3325 | 0.01645833 | 0 |  | 10321.23 | 0.072 | 0.01645833 | 0 |  | 7243.965 | 0.3607 | 0.01641667 | 0 |  | 8076.171 | 0.3792 | 0.01645833 | 0
11127.38 | 0.3325 | 0.01645833 | 0 |  | 10324.43 | 0.072 | 0.01645833 | 0 |  | 7233.907 | 0.3607 | 0.01641667 | 0 |  | 8071.416 | 0.3792 | 0.01645833 | 0
11120.52 | 0.3325 | 0.01645833 | 0 |  | 10329.19 | 0.072 | 0.01645833 | 0 |  | 7224.58 | 0.3607 | 0.01641667 | 0 |  | 8066.844 | 0.3792 | 0.01645833 | 0
11113.48 | 0.3325 | 0.01645833 | 0 |  | 10334.77 | 0.072 | 0.01645833 | 0 |  | 7216.624 | 0.3607 | 0.01641667 | 0 |  | 8062.455 | 0.3792 | 0.01645833 | 0
11106.99 | 0.3325 | 0.01645833 | 0 |  | 10342.17 | 0.072 | 0.01645833 | 0 |  | 7210.04 | 0.3607 | 0.01641667 | 0 |  | 8058.523 | 0.3792 | 0.01645833 | 0
11101.41 | 0.3325 | 0.01645833 | 0 |  | 10350.49 | 0.072 | 0.01645833 | 0 |  | 7205.56 | 0.3607 | 0.01641667 | 0 |  | 8055.048 | 0.3792 | 0.01645833 | 0
11096.56 | 0.3325 | 0.01645833 | 0 |  | 10360 | 0.072 | 0.01645833 | 0 |  | 7203.091 | 0.3607 | 0.01641667 | 0 |  | 8051.939 | 0.3792 | 0.01645833 | 0
11092.45 | 0.3325 | 0.01645833 | 0 |  | 10370.61 | 0.072 | 0.01645833 | 0 |  | 7202.542 | 0.3607 | 0.01641667 | 0 |  | 8049.653 | 0.3792 | 0.01645833 | 0
11089.16 | 0.3325 | 0.01645833 | 0 |  | 10382.22 | 0.0722 | 0.01654167 | 0.8647013 | 139320 | 7203.457 | 0.3607 | 0.01641667 | 0 |  | 8049.561 | 0.3792 | 0.01645833 | 0
11088.15 | 0.3325 | 0.01645833 | 0 |  | 10390.45 | 0.0722 | 0.01654167 | 0 |  | 7206.291 | 0.3607 | 0.01641667 | 0 |  | 8051.756 | 0.3792 | 0.01645833 | 0
11089.89 | 0.3325 | 0.01645833 | 0 |  | 10389.72 | 0.0722 | 0.01654167 | 0 |  | 7210.772 | 0.3607 | 0.01641667 | 0 |  | 8055.688 | 0.3792 | 0.01645833 | 0
11093.82 | 0.3325 | 0.01645833 | 0 |  | 10384.97 | 0.0722 | 0.01654167 | 0 |  | 7216.533 | 0.3607 | 0.01641667 | 0 |  | 8061.723 | 0.3792 | 0.01645833 | 0
11099.95 | 0.3325 | 0.01645833 | 0 |  | 10378.66 | 0.0722 | 0.01654167 | 0 |  | 7223.482 | 0.3607 | 0.01641667 | 0 |  | 8068.947 | 0.3792 | 0.01645833 | 0
11107.44 | 0.3325 | 0.01645833 | 0 |  | 10372.26 | 0.0722 | 0.01654167 | 0 |  | 7231.712 | 0.3607 | 0.01641667 | 0 |  | 8077.817 | 0.3792 | 0.01645833 | 0
11116.68 | 0.3325 | 0.01645833 | 0 |  | 10366.86 | 0.0722 | 0.01654167 | 0 |  | 7241.222 | 0.3607 | 0.01641667 | 0 |  | 8087.692 | 0.3792 | 0.01645833 | 0
11127.2 | 0.3325 | 0.01645833 | 0 |  | 10362.84 | 0.0722 | 0.01654167 | 0 |  | 7252.195 | 0.3607 | 0.01641667 | 0 |  | 8099.397 | 0.3792 | 0.01645833 | 0
11138.44 | 0.3327 | 0.01654167 | 0.927735 | 134880 | 10360.19 | 0.0722 | 0.01654167 | 0 |  | 7264.357 | 0.3607 | 0.01641667 | 0 |  | 8112.016 | 0.3795 | 0.01658333 | 1.013213 | 100952
11143.84 | 0.3327 | 0.01654167 | 0 |  | 10359.09 | 0.0722 | 0.01654167 | 0 |  | 7277.615 | 0.361 | 0.01654167 | 0.9088732 | 106064 | 8120.52 | 0.3795 | 0.01658333 | 0
11141.46 | 0.3327 | 0.01654167 | 0 |  | 10358.91 | 0.0722 | 0.01654167 | 0 |  | 7286.577 | 0.361 | 0.01654167 | 0 |  | 8121.343 | 0.3795 | 0.01658333 | 0
11135.7 | 0.3327 | 0.01654167 | 0 |  | 10360.1 | 0.0722 | 0.01654167 | 0 |  | 7284.199 | 0.361 | 0.01654167 | 0 |  | 8118.965 | 0.3795 | 0.01658333 | 0
11128.84 | 0.3327 | 0.01654167 | 0 |  | 10362.56 | 0.0722 | 0.01654167 | 0 |  | 7277.25 | 0.361 | 0.01654167 | 0 |  | 8114.942 | 0.3795 | 0.01658333 | 0
11121.71 | 0.3327 | 0.01654167 | 0 |  | 10366.77 | 0.0722 | 0.01654167 | 0 |  | 7268.929 | 0.361 | 0.01654167 | 0 |  | 8110.553 | 0.3795 | 0.01658333 | 0
11114.94 | 0.3327 | 0.01654167 | 0 |  | 10371.89 | 0.0722 | 0.01654167 | 0 |  | 7261.065 | 0.361 | 0.01654167 | 0 |  | 8106.346 | 0.3795 | 0.01658333 | 0
11109.09 | 0.3327 | 0.01654167 | 0 |  | 10378.66 | 0.0722 | 0.01654167 | 0 |  | 7254.389 | 0.361 | 0.01654167 | 0 |  | 8102.14 | 0.3795 | 0.01658333 | 0
11103.97 | 0.3327 | 0.01654167 | 0 |  | 10386.98 | 0.0722 | 0.01654167 | 0 |  | 7249.452 | 0.361 | 0.01654167 | 0 |  | 8098.208 | 0.3795 | 0.01658333 | 0
11099.67 | 0.3327 | 0.01654167 | 0 |  | 10396.21 | 0.0722 | 0.01654167 | 0 |  | 7245.794 | 0.361 | 0.01654167 | 0 |  | 8095.922 | 0.3795 | 0.01658333 | 0
11095.83 | 0.3327 | 0.01654167 | 0 |  | 10406.09 | 0.0725 | 0.01666667 | 1.30014375 | 79040 | 7243.874 | 0.361 | 0.01654167 | 0 |  | 8095.373 | 0.3795 | 0.01658333 | 0
11092.72 | 0.3327 | 0.01654167 | 0 |  | 10407.92 | 0.0725 | 0.01666667 | 0 |  | 7243.508 | 0.361 | 0.01654167 | 0 |  | 8096.654 | 0.3795 | 0.01658333 | 0
11090.98 | 0.3327 | 0.01654167 | 0 |  | 10402.8 | 0.0725 | 0.01666667 | 0 |  | 7245.154 | 0.361 | 0.01654167 | 0 |  | 8099.671 | 0.3795 | 0.01658333 | 0
11092.08 | 0.3327 | 0.01654167 | 0 |  | 10394.93 | 0.0725 | 0.01666667 | 0 |  | 7248.537 | 0.361 | 0.01654167 | 0 |  | 8104.152 | 0.3795 | 0.01658333 | 0
11095.56 | 0.3327 | 0.01654167 | 0 |  | 10386.34 | 0.0725 | 0.01666667 | 0 |  | 7253.384 | 0.361 | 0.01654167 | 0 |  | 8110.278 | 0.3795 | 0.01658333 | 0
11101.04 | 0.3327 | 0.01654167 | 0 |  | 10378.48 | 0.0725 | 0.01666667 | 0 |  | 7259.784 | 0.361 | 0.01654167 | 0 |  | 8117.776 | 0.3795 | 0.01658333 | 0
11108.72 | 0.3327 | 0.01654167 | 0 |  | 10371.89 | 0.0725 | 0.01666667 | 0 |  | 7267.1 | 0.361 | 0.01654167 | 0 |  | 8126.646 | 0.3795 | 0.01658333 | 0
11117.87 | 0.3327 | 0.01654167 | 0 |  | 10366.4 | 0.0725 | 0.01666667 | 0 |  | 7276.152 | 0.361 | 0.01654167 | 0 |  | 8136.796 | 0.3795 | 0.01658333 | 0
11128.11 | 0.3327 | 0.01654167 | 0 |  | 10362.66 | 0.0725 | 0.01666667 | 0 |  | 7286.211 | 0.361 | 0.01654167 | 0 |  | 8146.306 | 0.3797 | 0.01666667 | 0.6784626 | 114120
11139.72 | 0.3327 | 0.01654167 | 0 |  | 10360.19 | 0.0725 | 0.01666667 | 0 |  | 7297.824 | 0.3612 | 0.016625 | 0.6076681 | 139356 | 8148.318 | 0.3797 | 0.01666667 | 0
11152.62 | 0.333 | 0.01666667 | 1.393271 | 103200 | 10359.09 | 0.0725 | 0.01666667 | 0 |  | 7302.945 | 0.3612 | 0.016625 | 0 |  | 8145.94 | 0.3797 | 0.01666667 | 0
11160.39 | 0.333 | 0.01666667 | 0 |  | 10359.36 | 0.0725 | 0.01666667 | 0 |  | 7297.55 | 0.3612 | 0.016625 | 0 |  | 8141.368 | 0.3797 | 0.01666667 | 0
11159.57 | 0.333 | 0.01666667 | 0 |  | 10361.28 | 0.0725 | 0.01666667 | 0 |  | 7288.131 | 0.3612 | 0.016625 | 0 |  | 8136.248 | 0.3797 | 0.01666667 | 0
11154.99 | 0.333 | 0.01666667 | 0 |  | 10364.21 | 0.0725 | 0.01666667 | 0 |  | 7277.615 | 0.3612 | 0.016625 | 0 |  | 8131.035 | 0.3797 | 0.01666667 | 0
11148.59 | 0.333 | 0.01666667 | 0 |  | 10368.87 | 0.0725 | 0.01666667 | 0 |  | 7267.557 | 0.3612 | 0.016625 | 0 |  | 8126.372 | 0.3797 | 0.01666667 | 0
11142.01 | 0.333 | 0.01666667 | 0 |  | 10374.45 | 0.0725 | 0.01666667 | 0 |  | 7258.961 | 0.3612 | 0.016625 | 0 |  | 8121.8 | 0.3797 | 0.01666667 | 0
11135.79 | 0.333 | 0.01666667 | 0 |  | 10381.58 | 0.0725 | 0.01666667 | 0 |  | 7251.829 | 0.3612 | 0.016625 | 0 |  | 8117.959 | 0.3797 | 0.01666667 | 0
11130.03 | 0.333 | 0.01666667 | 0 |  | 10389.81 | 0.0725 | 0.01666667 | 0 |  | 7246.708 | 0.3612 | 0.016625 | 0 |  | 8114.21 | 0.3797 | 0.01666667 | 0
11124.91 | 0.333 | 0.01666667 | 0 |  | 10399.14 | 0.0725 | 0.01666667 | 0 |  | 7243.325 | 0.3612 | 0.016625 | 0 |  | 8111.01 | 0.3797 | 0.01666667 | 0
11120.7 | 0.333 | 0.01666667 | 0 |  | 10409.38 | 0.0725 | 0.01666667 | 0 |  | 7241.862 | 0.3612 | 0.016625 | 0 |  | 8108.084 | 0.3797 | 0.01666667 | 0
11117.41 | 0.333 | 0.01666667 | 0 |  | 10421.27 | 0.0728 | 0.01679167 | 1.301916 | 95120 | 7241.953 | 0.3612 | 0.016625 | 0 |  | 8106.803 | 0.3797 | 0.01666667 | 0
11116.59 | 0.333 | 0.01666667 | 0 |  | 10429.13 | 0.0728 | 0.01679167 | 0 |  | 7244.239 | 0.3612 | 0.016625 | 0 |  | 8108.084 | 0.3797 | 0.01666667 | 0
11118.05 | 0.333 | 0.01666667 | 0 |  | 10427.94 | 0.0728 | 0.01679167 | 0 |  | 7248.08 | 0.3612 | 0.016625 | 0 |  | 8111.741 | 0.3797 | 0.01666667 | 0
11121.25 | 0.333 | 0.01666667 | 0 |  | 10422.92 | 0.0728 | 0.01679167 | 0 |  | 7253.384 | 0.3612 | 0.016625 | 0 |  | 8117.136 | 0.3797 | 0.01666667 | 0
11126.37 | 0.333 | 0.01666667 | 0 |  | 10416.24 | 0.0728 | 0.01679167 | 0 |  | 7260.059 | 0.3612 | 0.016625 | 0 |  | 8124.086 | 0.3797 | 0.01666667 | 0
11133.69 | 0.333 | 0.01666667 | 0 |  | 10409.93 | 0.0728 | 0.01679167 | 0 |  | 7268.106 | 0.3612 | 0.016625 | 0 |  | 8132.681 | 0.3797 | 0.01666667 | 0
11142.56 | 0.333 | 0.01666667 | 0 |  | 10404.63 | 0.0728 | 0.01679167 | 0 |  | 7277.524 | 0.3612 | 0.016625 | 0 |  | 8142.374 | 0.3797 | 0.01666667 | 0
11152.8 | 0.333 | 0.01666667 | 0 |  | 10400.33 | 0.0728 | 0.01679167 | 0 |  | 7287.857 | 0.3612 | 0.016625 | 0 |  | 8153.347 | 0.3797 | 0.01666667 | 0
11163.77 | 0.3332 | 0.01675 | 0.9298571 | 131640 | 10397.59 | 0.0728 | 0.01679167 | 0 |  | 7299.47 | 0.3612 | 0.016625 | 0 |  | 8165.509 | 0.38 | 0.01679167 | 1.019929 | 97296
11168.71 | 0.3332 | 0.01675 | 0 |  | 10396.03 | 0.0728 | 0.01679167 | 0 |  | 7312.455 | 0.3615 | 0.01675 | 0.9132453 | 103880 | 8173.464 | 0.38 | 0.01679167 | 0
11166.33 | 0.3332 | 0.01675 | 0 |  | 10395.94 | 0.0728 | 0.01679167 | 0 |  | 7321.324 | 0.3615 | 0.01675 | 0 |  | 8174.196 | 0.38 | 0.01679167 | 0
11160.21 | 0.3332 | 0.01675 | 0 |  | 10397.4 | 0.0728 | 0.01679167 | 0 |  | 7319.404 | 0.3615 | 0.01675 | 0 |  | 8171.361 | 0.38 | 0.01679167 | 0
11153.07 | 0.3332 | 0.01675 | 0 |  | 10399.96 | 0.0728 | 0.01679167 | 0 |  | 7312.455 | 0.3615 | 0.01675 | 0 |  | 8167.52 | 0.38 | 0.01679167 | 0
11145.85 | 0.3332 | 0.01675 | 0 |  | 10404.17 | 0.0728 | 0.01679167 | 0 |  | 7303.768 | 0.3615 | 0.01675 | 0 |  | 8163.131 | 0.38 | 0.01679167 | 0
11138.81 | 0.3332 | 0.01675 | 0 |  | 10409.57 | 0.0728 | 0.01679167 | 0 |  | 7295.172 | 0.3615 | 0.01675 | 0 |  | 8158.833 | 0.38 | 0.01679167 | 0
11132.77 | 0.3332 | 0.01675 | 0 |  | 10416.24 | 0.0728 | 0.01679167 | 0 |  | 7287.857 | 0.3615 | 0.01675 | 0 |  | 8154.719 | 0.38 | 0.01679167 | 0
11127.38 | 0.3332 | 0.01675 | 0 |  | 10424.1 | 0.0728 | 0.01679167 | 0 |  | 7282.188 | 0.3615 | 0.01675 | 0 |  | 8151.244 | 0.38 | 0.01679167 | 0
11122.9 | 0.3332 | 0.01675 | 0 |  | 10433.07 | 0.0728 | 0.01679167 | 0 |  | 7277.798 | 0.3615 | 0.01675 | 0 |  | 8148.043 | 0.38 | 0.01679167 | 0
11119.42 | 0.3332 | 0.01675 | 0 |  | 10443.03 | 0.073 | 0.016875 | 0.8698375 | 119520 | 7275.512 | 0.3615 | 0.01675 | 0 |  | 8146.123 | 0.38 | 0.01679167 | 0
11116.5 | 0.3332 | 0.01675 | 0 |  | 10447.24 | 0.073 | 0.016875 | 0 |  | 7274.689 | 0.3615 | 0.01675 | 0 |  | 8146.58 | 0.38 | 0.01679167 | 0
11114.3 | 0.3332 | 0.01675 | 0 |  | 10443.49 | 0.073 | 0.016875 | 0 |  | 7275.97 | 0.3615 | 0.01675 | 0 |  | 8148.958 | 0.38 | 0.01679167 | 0
11114.48 | 0.3332 | 0.01675 | 0 |  | 10436.17 | 0.073 | 0.016875 | 0 |  | 7279.17 | 0.3615 | 0.01675 | 0 |  | 8153.073 | 0.38 | 0.01679167 | 0
11117.78 | 0.3332 | 0.01675 | 0 |  | 10428.13 | 0.073 | 0.016875 | 0 |  | 7283.742 | 0.3615 | 0.01675 | 0 |  | 8158.376 | 0.38 | 0.01679167 | 0
11123.17 | 0.3332 | 0.01675 | 0 |  | 10420.45 | 0.073 | 0.016875 | 0 |  | 7289.686 | 0.3615 | 0.01675 | 0 |  | 8164.869 | 0.38 | 0.01679167 | 0
11130.4 | 0.3332 | 0.01675 | 0 |  | 10413.41 | 0.073 | 0.016875 | 0 |  | 7296.818 | 0.3615 | 0.01675 | 0 |  | 8173.19 | 0.38 | 0.01679167 | 0
11139.36 | 0.3332 | 0.01675 | 0 |  | 10407.74 | 0.073 | 0.016875 | 0 |  | 7305.688 | 0.3615 | 0.01675 | 0 |  | 8182.608 | 0.38 | 0.01679167 | 0
11149.51 | 0.3332 | 0.01675 | 0 |  | 10403.8 | 0.073 | 0.016875 | 0 |  | 7315.472 | 0.3615 | 0.01675 | 0 |  | 8193.581 | 0.3802 | 0.016875 | 0.6823412 | 131676
11161.12 | 0.3332 | 0.01675 | 0 |  | 10401.06 | 0.073 | 0.016875 | 0 |  | 7326.262 | 0.3617 | 0.01683333 | 0.6100723 | 129480 | 8201.079 | 0.3802 | 0.016875 | 0
11173.83 | 0.3335 | 0.016875 | 1.395934 | 101680 | 10400.06 | 0.073 | 0.016875 | 0 |  | 7334.858 | 0.3617 | 0.01683333 | 0 |  | 8201.171 | 0.3802 | 0.016875 | 0
11182.7 | 0.3335 | 0.016875 | 0 |  | 10400.06 | 0.073 | 0.016875 | 0 |  | 7331.931 | 0.3617 | 0.01683333 | 0 |  | 8197.97 | 0.3802 | 0.016875 | 0
11182.33 | 0.3335 | 0.016875 | 0 |  | 10401.52 | 0.073 | 0.016875 | 0 |  | 7323.519 | 0.3617 | 0.01683333 | 0 |  | 8193.764 | 0.3802 | 0.016875 | 0
11177.67 | 0.3335 | 0.016875 | 0 |  | 10404.44 | 0.073 | 0.016875 | 0 |  | 7313.095 | 0.3617 | 0.01683333 | 0 |  | 8189.1 | 0.3802 | 0.016875 | 0
11171.36 | 0.3335 | 0.016875 | 0 |  | 10408.83 | 0.073 | 0.016875 | 0 |  | 7302.945 | 0.3617 | 0.01683333 | 0 |  | 8184.437 | 0.3802 | 0.016875 | 0
11164.87 | 0.3335 | 0.016875 | 0 |  | 10414.05 | 0.073 | 0.016875 | 0 |  | 7293.801 | 0.3617 | 0.01683333 | 0 |  | 8180.048 | 0.3802 | 0.016875 | 0
11158.83 | 0.3335 | 0.016875 | 0 |  | 10420.72 | 0.073 | 0.016875 | 0 |  | 7286.119 | 0.3617 | 0.01683333 | 0 |  | 8176.299 | 0.3802 | 0.016875 | 0
11153.07 | 0.3335 | 0.016875 | 0 |  | 10428.77 | 0.073 | 0.016875 | 0 |  | 7280.267 | 0.3617 | 0.01683333 | 0 |  | 8172.458 | 0.3802 | 0.016875 | 0
11148.04 | 0.3335 | 0.016875 | 0 |  | 10437.91 | 0.073 | 0.016875 | 0 |  | 7276.518 | 0.3617 | 0.01683333 | 0 |  | 8168.983 | 0.3802 | 0.016875 | 0
11143.93 | 0.3335 | 0.016875 | 0 |  | 10447.97 | 0.073 | 0.016875 | 0 |  | 7274.506 | 0.3617 | 0.01683333 | 0 |  | 8166.24 | 0.3802 | 0.016875 | 0
11140.55 | 0.3335 | 0.016875 | 0 |  | 10459.4 | 0.073 | 0.016875 | 0 |  | 7274.232 | 0.3617 | 0.01683333 | 0 |  | 8165.692 | 0.3802 | 0.016875 | 0
11138.99 | 0.3335 | 0.016875 | 0 |  | 10469.73 | 0.0732 | 0.01695833 | 0.8720471 | 123960 | 7275.695 | 0.3617 | 0.01683333 | 0 |  | 8167.52 | 0.3802 | 0.016875 | 0
11140.09 | 0.3335 | 0.016875 | 0 |  | 10471.2 | 0.0732 | 0.01695833 | 0 |  | 7278.987 | 0.3617 | 0.01683333 | 0 |  | 8171.269 | 0.3802 | 0.016875 | 0
11143.29 | 0.3335 | 0.016875 | 0 |  | 10467.36 | 0.0732 | 0.01695833 | 0 |  | 7283.742 | 0.3617 | 0.01683333 | 0 |  | 8176.482 | 0.3802 | 0.016875 | 0
11148.5 | 0.3335 | 0.016875 | 0 |  | 10461.41 | 0.0732 | 0.01695833 | 0 |  | 7290.143 | 0.3617 | 0.01683333 | 0 |  | 8183.248 | 0.3802 | 0.016875 | 0
11155.27 | 0.3335 | 0.016875 | 0 |  | 10455.19 | 0.0732 | 0.01695833 | 0 |  | 7298.007 | 0.3617 | 0.01683333 | 0 |  | 8191.386 | 0.3802 | 0.016875 | 0
11164.05 | 0.3335 | 0.016875 | 0 |  | 10449.34 | 0.0732 | 0.01695833 | 0 |  | 7307.06 | 0.3617 | 0.01683333 | 0 |  | 8201.262 | 0.3802 | 0.016875 | 0
11174.01 | 0.3335 | 0.016875 | 0 |  | 10444.95 | 0.0732 | 0.01695833 | 0 |  | 7317.301 | 0.3617 | 0.01683333 | 0 |  | 8212.052 | 0.3802 | 0.016875 | 0
11185.17 | 0.3337 | 0.01695833 | 0.9316325 | 133920 | 10441.75 | 0.0732 | 0.01695833 | 0 |  | 7328.457 | 0.3617 | 0.01683333 | 0 |  | 8223.757 | 0.3805 | 0.017 | 1.027238 | 93640
11194.22 | 0.3337 | 0.01695833 | 0 |  | 10439.92 | 0.0732 | 0.01695833 | 0 |  | 7340.618 | 0.362 | 0.01695833 | 0.9168172 | 97288 | 8231.712 | 0.3805 | 0.017 | 0
11194.13 | 0.3337 | 0.01695833 | 0 |  | 10439.74 | 0.0732 | 0.01695833 | 0 |  | 7349.031 | 0.362 | 0.01695833 | 0 |  | 8232.169 | 0.3805 | 0.017 | 0
11189.65 | 0.3337 | 0.01695833 | 0 |  | 10440.84 | 0.0732 | 0.01695833 | 0 |  | 7346.562 | 0.362 | 0.01695833 | 0 |  | 8229.335 | 0.3805 | 0.017 | 0
11182.88 | 0.3337 | 0.01695833 | 0 |  | 10443.31 | 0.0732 | 0.01695833 | 0 |  | 7339.155 | 0.362 | 0.01695833 | 0 |  | 8225.037 | 0.3805 | 0.017 | 0
11175.75 | 0.3337 | 0.01695833 | 0 |  | 10447.06 | 0.0732 | 0.01695833 | 0 |  | 7330.468 | 0.362 | 0.01695833 | 0 |  | 8220.556 | 0.3805 | 0.017 | 0
11168.8 | 0.3337 | 0.01695833 | 0 |  | 10451.9 | 0.0732 | 0.01695833 | 0 |  | 7321.873 | 0.362 | 0.01695833 | 0 |  | 8216.258 | 0.3805 | 0.017 | 0
11162.77 | 0.3337 | 0.01695833 | 0 |  | 10458.3 | 0.0732 | 0.01695833 | 0 |  | 7314.466 | 0.362 | 0.01695833 | 0 |  | 8211.961 | 0.3805 | 0.017 | 0
11157.19 | 0.3337 | 0.01695833 | 0 |  | 10465.71 | 0.0732 | 0.01695833 | 0 |  | 7308.523 | 0.362 | 0.01695833 | 0 |  | 8208.12 | 0.3805 | 0.017 | 0
11152.34 | 0.3337 | 0.01695833 | 0 |  | 10474.67 | 0.0732 | 0.01695833 | 0 |  | 7304.408 | 0.362 | 0.01695833 | 0 |  | 8204.554 | 0.3805 | 0.017 | 0
11148.04 | 0.3337 | 0.01695833 | 0 |  | 10484.55 | 0.0735 | 0.01708333 | 1.309951 | 79040 | 7301.664 | 0.362 | 0.01695833 | 0 |  | 8201.994 | 0.3805 | 0.017 | 0
11144.57 | 0.3337 | 0.01695833 | 0 |  | 10491.95 | 0.0735 | 0.01708333 | 0 |  | 7300.659 | 0.362 | 0.01695833 | 0 |  | 8201.628 | 0.3805 | 0.017 | 0
11142.37 | 0.3337 | 0.01695833 | 0 |  | 10490.03 | 0.0735 | 0.01708333 | 0 |  | 7301.664 | 0.362 | 0.01695833 | 0 |  | 8203.182 | 0.3805 | 0.017 | 0
11142.74 | 0.3337 | 0.01695833 | 0 |  | 10483.72 | 0.0735 | 0.01708333 | 0 |  | 7304.499 | 0.362 | 0.01695833 | 0 |  | 8206.566 | 0.3805 | 0.017 | 0
11145.57 | 0.3337 | 0.01695833 | 0 |  | 10475.4 | 0.0735 | 0.01708333 | 0 |  | 7308.614 | 0.362 | 0.01695833 | 0 |  | 8211.686 | 0.3805 | 0.017 | 0
11150.51 | 0.3337 | 0.01695833 | 0 |  | 10467.26 | 0.0735 | 0.01708333 | 0 |  | 7314.649 | 0.362 | 0.01695833 | 0 |  | 8218.27 | 0.3805 | 0.017 | 0
11157.37 | 0.3337 | 0.01695833 | 0 |  | 10460.13 | 0.0735 | 0.01708333 | 0 |  | 7321.599 | 0.362 | 0.01695833 | 0 |  | 8226.317 | 0.3805 | 0.017 | 0
11166.06 | 0.3337 | 0.01695833 | 0 |  | 10454.37 | 0.0735 | 0.01708333 | 0 |  | 7330.194 | 0.362 | 0.01695833 | 0 |  | 8235.827 | 0.3805 | 0.017 | 0
11175.84 | 0.3337 | 0.01695833 | 0 |  | 10449.89 | 0.0735 | 0.01708333 | 0 |  | 7340.161 | 0.362 | 0.01695833 | 0 |  | 8246.434 | 0.3805 | 0.017 | 0
11187.09 | 0.3337 | 0.01695833 | 0 |  | 10447.06 | 0.0735 | 0.01708333 | 0 |  | 7350.951 | 0.362 | 0.01695833 | 0 |  | 8256.95 | 0.3807 | 0.01708333 | 0.687641 | 126192
11199.53 | 0.3337 | 0.01695833 | 0 |  | 10445.14 | 0.0735 | 0.01708333 | 0 |  | 7359.638 | 0.3622 | 0.01704167 | 0.6129412 | 104244 | 8259.876 | 0.3807 | 0.01708333 | 0
11210.59 | 0.334 | 0.01708333 | 1.400633 | 88480 | 10445.04 | 0.0735 | 0.01708333 | 0 |  | 7357.261 | 0.3622 | 0.01704167 | 0 |  | 8257.956 | 0.3807 | 0.01708333 | 0
11212.42 | 0.334 | 0.01708333 | 0 |  | 10446.32 | 0.0735 | 0.01708333 | 0 |  | 7348.757 | 0.3622 | 0.01704167 | 0 |  | 8253.749 | 0.3807 | 0.01708333 | 0
11208.76 | 0.334 | 0.01708333 | 0 |  | 10449.07 | 0.0735 | 0.01708333 | 0 |  | 7338.424 | 0.3622 | 0.01704167 | 0 |  | 8249.269 | 0.3807 | 0.01708333 | 0
11202.91 | 0.334 | 0.01708333 | 0 |  | 10453 | 0.0735 | 0.01708333 | 0 |  | 7327.908 | 0.3622 | 0.01704167 | 0 |  | 8244.239 | 0.3807 | 0.01708333 | 0
11196.23 | 0.334 | 0.01708333 | 0 |  | 10458.03 | 0.0735 | 0.01708333 | 0 |  | 7318.581 | 0.3622 | 0.01704167 | 0 |  | 8239.393 | 0.3807 | 0.01708333 | 0
11189.19 | 0.334 | 0.01708333 | 0 |  | 10464.34 | 0.0735 | 0.01708333 | 0 |  | 7310.809 | 0.3622 | 0.01704167 | 0 |  | 8235.187 | 0.3807 | 0.01708333 | 0
11183.07 | 0.334 | 0.01708333 | 0 |  | 10472.2 | 0.0735 | 0.01708333 | 0 |  | 7305.048 | 0.3622 | 0.01704167 | 0 |  | 8231.346 | 0.3807 | 0.01708333 | 0
11177.95 | 0.334 | 0.01708333 | 0 |  | 10480.98 | 0.0735 | 0.01708333 | 0 |  | 7300.933 | 0.3622 | 0.01704167 | 0 |  | 8227.872 | 0.3807 | 0.01708333 | 0
11173.37 | 0.334 | 0.01708333 | 0 |  | 10491.13 | 0.0735 | 0.01708333 | 0 |  | 7298.83 | 0.3622 | 0.01704167 | 0 |  | 8225.22 | 0.3807 | 0.01708333 | 0
11169.62 | 0.334 | 0.01708333 | 0 |  | 10502.56 | 0.0735 | 0.01708333 | 0 |  | 7298.464 | 0.3622 | 0.01704167 | 0 |  | 8224.305 | 0.3807 | 0.01708333 | 0
11167.43 | 0.334 | 0.01708333 | 0 |  | 10512.99 | 0.0737 | 0.01716667 | 0.8756479 | 125160 | 7300.019 | 0.3622 | 0.01704167 | 0 |  | 8225.768 | 0.3807 | 0.01708333 | 0
11167.8 | 0.334 | 0.01708333 | 0 |  | 10513.99 | 0.0737 | 0.01716667 | 0 |  | 7303.31 | 0.3622 | 0.01704167 | 0 |  | 8229.243 | 0.3807 | 0.01708333 | 0
11170.63 | 0.334 | 0.01708333 | 0 |  | 10509.78 | 0.0737 | 0.01716667 | 0 |  | 7308.34 | 0.3622 | 0.01704167 | 0 |  | 8234.181 | 0.3807 | 0.01708333 | 0
11175.29 | 0.334 | 0.01708333 | 0 |  | 10503.66 | 0.0737 | 0.01716667 | 0 |  | 7314.375 | 0.3622 | 0.01704167 | 0 |  | 8240.765 | 0.3807 | 0.01708333 | 0
11181.42 | 0.334 | 0.01708333 | 0 |  | 10496.98 | 0.0737 | 0.01716667 | 0 |  | 7321.964 | 0.3622 | 0.01704167 | 0 |  | 8248.537 | 0.3807 | 0.01708333 | 0
11189.38 | 0.334 | 0.01708333 | 0 |  | 10491.04 | 0.0737 | 0.01716667 | 0 |  | 7330.926 | 0.3622 | 0.01704167 | 0 |  | 8257.498 | 0.3807 | 0.01708333 | 0
11198.61 | 0.334 | 0.01708333 | 0 |  | 10486.38 | 0.0737 | 0.01716667 | 0 |  | 7340.984 | 0.3622 | 0.01704167 | 0 |  | 8268.106 | 0.3807 | 0.01708333 | 0
11209.58 | 0.334 | 0.01708333 | 0 |  | 10482.99 | 0.0737 | 0.01716667 | 0 |  | 7351.866 | 0.3622 | 0.01704167 | 0 |  | 8279.536 | 0.3807 | 0.01708333 | 0
11220.1 | 0.3342 | 0.01716667 | 0.93457 | 126240 | 10480.8 | 0.0737 | 0.01716667 | 0 |  | 7364.302 | 0.3622 | 0.01704167 | 0 |  | 8290.143 | 0.381 | 0.01720833 | 1.035605 | 84856
11222.75 | 0.3342 | 0.01716667 | 0 |  | 10480.25 | 0.0737 | 0.01716667 | 0 |  | 7375.549 | 0.3625 | 0.01716667 | 0.9212407 | 89976 | 8292.612 | 0.381 | 0.01720833 | 0
11219.28 | 0.3342 | 0.01716667 | 0 |  | 10480.98 | 0.0737 | 0.01716667 | 0 |  | 7375.64 | 0.3625 | 0.01716667 | 0 |  | 8290.6 | 0.381 | 0.01720833 | 0
11212.97 | 0.3342 | 0.01716667 | 0 |  | 10483.27 | 0.0737 | 0.01716667 | 0 |  | 7369.331 | 0.3625 | 0.01716667 | 0 |  | 8286.76 | 0.381 | 0.01720833 | 0
11206.02 | 0.3342 | 0.01716667 | 0 |  | 10486.65 | 0.0737 | 0.01716667 | 0 |  | 7361.376 | 0.3625 | 0.01716667 | 0 |  | 8282.005 | 0.381 | 0.01720833 | 0
11199.16 | 0.3342 | 0.01716667 | 0 |  | 10491.68 | 0.0737 | 0.01716667 | 0 |  | 7352.689 | 0.3625 | 0.01716667 | 0 |  | 8277.25 | 0.381 | 0.01720833 | 0
11192.94 | 0.3342 | 0.01716667 | 0 |  | 10498.08 | 0.0737 | 0.01716667 | 0 |  | 7344.733 | 0.3625 | 0.01716667 | 0 |  | 8272.586 | 0.381 | 0.01720833 | 0
11187.36 | 0.3342 | 0.01716667 | 0 |  | 10505.58 | 0.0737 | 0.01716667 | 0 |  | 7338.424 | 0.3625 | 0.01716667 | 0 |  | 8268.38 | 0.381 | 0.01720833 | 0
11182.43 | 0.3342 | 0.01716667 | 0 |  | 10514.27 | 0.0737 | 0.01716667 | 0 |  | 7333.943 | 0.3625 | 0.01716667 | 0 |  | 8264.905 | 0.381 | 0.01720833 | 0
11178.13 | 0.3342 | 0.01716667 | 0 |  | 10524.32 | 0.0737 | 0.01716667 | 0 |  | 7330.926 | 0.3625 | 0.01716667 | 0 |  | 8262.253 | 0.381 | 0.01720833 | 0
11174.65 | 0.3342 | 0.01716667 | 0 |  | 10531.91 | 0.074 | 0.01729167 | 1.316014375 | 60720 | 7329.737 | 0.3625 | 0.01716667 | 0 |  | 8261.796 | 0.381 | 0.01720833 | 0
11172 | 0.3342 | 0.01716667 | 0 |  | 10530.27 | 0.074 | 0.01729167 | 0 |  | 7330.468 | 0.3625 | 0.01716667 | 0 |  | 8263.442 | 0.381 | 0.01720833 | 0
11171.54 | 0.3342 | 0.01716667 | 0 |  | 10523.87 | 0.074 | 0.01729167 | 0 |  | 7332.846 | 0.3625 | 0.01716667 | 0 |  | 8266.643 | 0.381 | 0.01720833 | 0
11174.1 | 0.3342 | 0.01716667 | 0 |  | 10515.73 | 0.074 | 0.01729167 | 0 |  | 7336.869 | 0.3625 | 0.01716667 | 0 |  | 8271.58 | 0.381 | 0.01720833 | 0
11178.77 | 0.3342 | 0.01716667 | 0 |  | 10507.68 | 0.074 | 0.01729167 | 0 |  | 7342.539 | 0.3625 | 0.01716667 | 0 |  | 8277.798 | 0.381 | 0.01720833 | 0
11185.44 | 0.3342 | 0.01716667 | 0 |  | 10500 | 0.074 | 0.01729167 | 0 |  | 7349.488 | 0.3625 | 0.01716667 | 0 |  | 8285.205 | 0.381 | 0.01720833 | 0
11193.67 | 0.3342 | 0.01716667 | 0 |  | 10493.78 | 0.074 | 0.01729167 | 0 |  | 7357.444 | 0.3625 | 0.01716667 | 0 |  | 8294.441 | 0.381 | 0.01720833 | 0
11203.27 | 0.3342 | 0.01716667 | 0 |  | 10489.03 | 0.074 | 0.01729167 | 0 |  | 7367.319 | 0.3625 | 0.01716667 | 0 |  | 8304.773 | 0.381 | 0.01720833 | 0
11213.7 | 0.3342 | 0.01716667 | 0 |  | 10485.92 | 0.074 | 0.01729167 | 0 |  | 7377.926 | 0.3625 | 0.01716667 | 0 |  | 8314.832 | 0.3812 | 0.01729167 | 0.6924835 | 120708
11225.4 | 0.3342 | 0.01716667 | 0 |  | 10484 | 0.074 | 0.01729167 | 0 |  | 7388.808 | 0.3627 | 0.01725 | 0.6152806 | 130584 | 8316.844 | 0.3812 | 0.01729167 | 0
11236.19 | 0.3345 | 0.01729167 | 1.403849 | 86320 | 10483.72 | 0.074 | 0.01729167 | 0 |  | 7389.265 | 0.3627 | 0.01725 | 0 |  | 8314.466 | 0.3812 | 0.01729167 | 0
11238.3 | 0.3345 | 0.01729167 | 0 |  | 10484.46 | 0.074 | 0.01729167 | 0 |  | 7382.59 | 0.3627 | 0.01725 | 0 |  | 8310.534 | 0.3812 | 0.01729167 | 0
11234.82 | 0.3345 | 0.01729167 | 0 |  | 10487.02 | 0.074 | 0.01729167 | 0 |  | 7373.171 | 0.3627 | 0.01725 | 0 |  | 8305.596 | 0.3812 | 0.01729167 | 0
11229.06 | 0.3345 | 0.01729167 | 0 |  | 10490.86 | 0.074 | 0.01729167 | 0 |  | 7363.204 | 0.3627 | 0.01725 | 0 |  | 8300.659 | 0.3812 | 0.01729167 | 0
11222.75 | 0.3345 | 0.01729167 | 0 |  | 10495.79 | 0.074 | 0.01729167 | 0 |  | 7354.06 | 0.3627 | 0.01725 | 0 |  | 8295.904 | 0.3812 | 0.01729167 | 0
11216.17 | 0.3345 | 0.01729167 | 0 |  | 10502.2 | 0.074 | 0.01729167 | 0 |  | 7346.013 | 0.3627 | 0.01725 | 0 |  | 8291.515 | 0.3812 | 0.01729167 | 0
11210.22 | 0.3345 | 0.01729167 | 0 |  | 10509.88 | 0.074 | 0.01729167 | 0 |  | 7339.704 | 0.3627 | 0.01725 | 0 |  | 8287.583 | 0.3812 | 0.01729167 | 0
11205.01 | 0.3345 | 0.01729167 | 0 |  | 10518.47 | 0.074 | 0.01729167 | 0 |  | 7335.498 | 0.3627 | 0.01725 | 0 |  | 8284.108 | 0.3812 | 0.01729167 | 0
11200.9 | 0.3345 | 0.01729167 | 0 |  | 10528.35 | 0.074 | 0.01729167 | 0 |  | 7332.937 | 0.3627 | 0.01725 | 0 |  | 8280.724 | 0.3812 | 0.01729167 | 0
11197.06 | 0.3345 | 0.01729167 | 0 |  | 10539.69 | 0.074 | 0.01729167 | 0 |  | 7332.206 | 0.3627 | 0.01725 | 0 |  | 8278.53 | 0.3812 | 0.01729167 | 0
11195.04 | 0.3345 | 0.01729167 | 0 |  | 10550.57 | 0.0742 | 0.017375 | 0.8787608 | 130560 | 7333.486 | 0.3627 | 0.01725 | 0 |  | 8278.987 | 0.3812 | 0.01729167 | 0
11195.5 | 0.3345 | 0.01729167 | 0 |  | 10552.4 | 0.0742 | 0.017375 | 0 |  | 7336.412 | 0.3627 | 0.01725 | 0 |  | 8281.822 | 0.3812 | 0.01729167 | 0
11198.15 | 0.3345 | 0.01729167 | 0 |  | 10548.56 | 0.0742 | 0.017375 | 0 |  | 7340.71 | 0.3627 | 0.01725 | 0 |  | 8286.119 | 0.3812 | 0.01729167 | 0
11202.54 | 0.3345 | 0.01729167 | 0 |  | 10542.25 | 0.0742 | 0.017375 | 0 |  | 7346.471 | 0.3627 | 0.01725 | 0 |  | 8292.246 | 0.3812 | 0.01729167 | 0
11208.58 | 0.3345 | 0.01729167 | 0 |  | 10535.39 | 0.0742 | 0.017375 | 0 |  | 7353.694 | 0.3627 | 0.01725 | 0 |  | 8299.836 | 0.3812 | 0.01729167 | 0
11216.35 | 0.3345 | 0.01729167 | 0 |  | 10529.35 | 0.0742 | 0.017375 | 0 |  | 7362.29 | 0.3627 | 0.01725 | 0 |  | 8308.797 | 0.3812 | 0.01729167 | 0
11225.68 | 0.3345 | 0.01729167 | 0 |  | 10524.14 | 0.0742 | 0.017375 | 0 |  | 7372.348 | 0.3627 | 0.01725 | 0 |  | 8319.038 | 0.3812 | 0.01729167 | 0
11236.19 | 0.3345 | 0.01729167 | 0 |  | 10520.67 | 0.0742 | 0.017375 | 0 |  | 7383.413 | 0.3627 | 0.01725 | 0 |  | 8330.651 | 0.3812 | 0.01729167 | 0
11246.62 | 0.3347 | 0.017375 | 0.9367837 | 125160 | 10518.01 | 0.0742 | 0.017375 | 0 |  | 7395.3 | 0.3627 | 0.01725 | 0 |  | 8342.447 | 0.3815 | 0.01741667 | 1.042069 | 94368
11248.81 | 0.3347 | 0.017375 | 0 |  | 10517.1 | 0.0742 | 0.017375 | 0 |  | 7408.102 | 0.363 | 0.017375 | 0.9252126 | 102416 | 8346.379 | 0.3815 | 0.01741667 | 0
11244.97 | 0.3347 | 0.017375 | 0 |  | 10517.83 | 0.0742 | 0.017375 | 0 |  | 7412.765 | 0.363 | 0.017375 | 0 |  | 8344.825 | 0.3815 | 0.01741667 | 0
11238.75 | 0.3347 | 0.017375 | 0 |  | 10520.03 | 0.0742 | 0.017375 | 0 |  | 7408.833 | 0.363 | 0.017375 | 0 |  | 8341.258 | 0.3815 | 0.01741667 | 0
11231.71 | 0.3347 | 0.017375 | 0 |  | 10523.59 | 0.0742 | 0.017375 | 0 |  | 7401.244 | 0.363 | 0.017375 | 0 |  | 8336.504 | 0.3815 | 0.01741667 | 0
11224.85 | 0.3347 | 0.017375 | 0 |  | 10527.98 | 0.0742 | 0.017375 | 0 |  | 7393.288 | 0.363 | 0.017375 | 0 |  | 8331.931 | 0.3815 | 0.01741667 | 0
11218.73 | 0.3347 | 0.017375 | 0 |  | 10534.02 | 0.0742 | 0.017375 | 0 |  | 7385.516 | 0.363 | 0.017375 | 0 |  | 8327.177 | 0.3815 | 0.01741667 | 0
11213.33 | 0.3347 | 0.017375 | 0 |  | 10541.42 | 0.0742 | 0.017375 | 0 |  | 7378.841 | 0.363 | 0.017375 | 0 |  | 8323.153 | 0.3815 | 0.01741667 | 0
11208.49 | 0.3347 | 0.017375 | 0 |  | 10550.02 | 0.0742 | 0.017375 | 0 |  | 7373.537 | 0.363 | 0.017375 | 0 |  | 8319.313 | 0.3815 | 0.01741667 | 0
11204.65 | 0.3347 | 0.017375 | 0 |  | 10560.08 | 0.0742 | 0.017375 | 0 |  | 7369.697 | 0.363 | 0.017375 | 0 |  | 8315.929 | 0.3815 | 0.01741667 | 0
11201.35 | 0.3347 | 0.017375 | 0 |  | 10569.86 | 0.0745 | 0.0175 | 1.320621 | 78240 | 7368.234 | 0.363 | 0.017375 | 0 |  | 8314.558 | 0.3815 | 0.01741667 | 0
11198.52 | 0.3347 | 0.017375 | 0 |  | 10570.23 | 0.0745 | 0.0175 | 0 |  | 7368.325 | 0.363 | 0.017375 | 0 |  | 8315.381 | 0.3815 | 0.01741667 | 0
11197.7 | 0.3347 | 0.017375 | 0 |  | 10564.74 | 0.0745 | 0.0175 | 0 |  | 7369.971 | 0.363 | 0.017375 | 0 |  | 8318.398 | 0.3815 | 0.01741667 | 0
11199.98 | 0.3347 | 0.017375 | 0 |  | 10556.88 | 0.0745 | 0.0175 | 0 |  | 7373.171 | 0.363 | 0.017375 | 0 |  | 8322.879 | 0.3815 | 0.01741667 | 0
11204.83 | 0.3347 | 0.017375 | 0 |  | 10548.83 | 0.0745 | 0.0175 | 0 |  | 7378.475 | 0.363 | 0.017375 | 0 |  | 8328.822 | 0.3815 | 0.01741667 | 0
11211.14 | 0.3347 | 0.017375 | 0 |  | 10541.24 | 0.0745 | 0.0175 | 0 |  | 7384.876 | 0.363 | 0.017375 | 0 |  | 8336.686 | 0.3815 | 0.01741667 | 0
11219.37 | 0.3347 | 0.017375 | 0 |  | 10534.93 | 0.0745 | 0.0175 | 0 |  | 7392.648 | 0.363 | 0.017375 | 0 |  | 8346.013 | 0.3815 | 0.01741667 | 0
11229.15 | 0.3347 | 0.017375 | 0 |  | 10529.81 | 0.0745 | 0.0175 | 0 |  | 7402.067 | 0.363 | 0.017375 | 0 |  | 8356.529 | 0.3815 | 0.01741667 | 0
11240.22 | 0.3347 | 0.017375 | 0 |  | 10525.97 | 0.0745 | 0.0175 | 0 |  | 7412.583 | 0.363 | 0.017375 | 0 |  | 8367.502 | 0.3817 | 0.0175 | 0.6968346 | 131676
11252.47 | 0.3347 | 0.017375 | 0 |  | 10523.96 | 0.0745 | 0.0175 | 0 |  | 7423.921 | 0.3632 | 0.01745833 | 0.6181877 | 136056 | 8370.885 | 0.3817 | 0.0175 | 0
11263.81 | 0.335 | 0.0175 | 1.407268 | 90720 | 10523.23 | 0.0745 | 0.0175 | 0 |  | 7427.122 | 0.3632 | 0.01745833 | 0 |  | 8368.782 | 0.3817 | 0.0175 | 0
11265.55 | 0.335 | 0.0175 | 0 |  | 10523.78 | 0.0745 | 0.0175 | 0 |  | 7421.544 | 0.3632 | 0.01745833 | 0 |  | 8364.485 | 0.3817 | 0.0175 | 0
11262.16 | 0.335 | 0.0175 | 0 |  | 10525.79 | 0.0745 | 0.0175 | 0 |  | 7412.217 | 0.3632 | 0.01745833 | 0 |  | 8359.638 | 0.3817 | 0.0175 | 0
11256.4 | 0.335 | 0.0175 | 0 |  | 10529.44 | 0.0745 | 0.0175 | 0 |  | 7402.067 | 0.3632 | 0.01745833 | 0 |  | 8354.792 | 0.3817 | 0.0175 | 0
11249.45 | 0.335 | 0.0175 | 0 |  | 10534.02 | 0.0745 | 0.0175 | 0 |  | 7392.648 | 0.3632 | 0.01745833 | 0 |  | 8349.763 | 0.3817 | 0.0175 | 0
11242.96 | 0.335 | 0.0175 | 0 |  | 10540.42 | 0.0745 | 0.0175 | 0 |  | 7384.419 | 0.3632 | 0.01745833 | 0 |  | 8345.465 | 0.3817 | 0.0175 | 0
11237.11 | 0.335 | 0.0175 | 0 |  | 10547.92 | 0.0745 | 0.0175 | 0 |  | 7377.926 | 0.3632 | 0.01745833 | 0 |  | 8341.716 | 0.3817 | 0.0175 | 0
11231.99 | 0.335 | 0.0175 | 0 |  | 10556.6 | 0.0745 | 0.0175 | 0 |  | 7372.989 | 0.3632 | 0.01745833 | 0 |  | 8338.058 | 0.3817 | 0.0175 | 0
11227.69 | 0.335 | 0.0175 | 0 |  | 10566.66 | 0.0745 | 0.0175 | 0 |  | 7370.062 | 0.3632 | 0.01745833 | 0 |  | 8335.315 | 0.3817 | 0.0175 | 0
11223.85 | 0.335 | 0.0175 | 0 |  | 10578.09 | 0.0745 | 0.0175 | 0 |  | 7368.874 | 0.3632 | 0.01745833 | 0 |  | 8333.943 | 0.3817 | 0.0175 | 0
11221.01 | 0.335 | 0.0175 | 0 |  | 10588.79 | 0.0747 | 0.01758333 | 0.8819533 | 128400 | 7369.697 | 0.3632 | 0.01745833 | 0 |  | 8335.132 | 0.3817 | 0.0175 | 0
11221.01 | 0.335 | 0.0175 | 0 |  | 10589.8 | 0.0747 | 0.01758333 | 0 |  | 7372.166 | 0.3632 | 0.01745833 | 0 |  | 8338.332 | 0.3817 | 0.0175 | 0
11223.3 | 0.335 | 0.0175 | 0 |  | 10585.41 | 0.0747 | 0.01758333 | 0 |  | 7376.28 | 0.3632 | 0.01745833 | 0 |  | 8343.27 | 0.3817 | 0.0175 | 0
11227.51 | 0.335 | 0.0175 | 0 |  | 10578.73 | 0.0747 | 0.01758333 | 0 |  | 7382.041 | 0.3632 | 0.01745833 | 0 |  | 8349.671 | 0.3817 | 0.0175 | 0
11233.91 | 0.335 | 0.0175 | 0 |  | 10571.78 | 0.0747 | 0.01758333 | 0 |  | 7388.991 | 0.3632 | 0.01745833 | 0 |  | 8357.261 | 0.3817 | 0.0175 | 0
11241.59 | 0.335 | 0.0175 | 0 |  | 10565.38 | 0.0747 | 0.01758333 | 0 |  | 7397.129 | 0.3632 | 0.01745833 | 0 |  | 8366.13 | 0.3817 | 0.0175 | 0
11251.19 | 0.335 | 0.0175 | 0 |  | 10560.26 | 0.0747 | 0.01758333 | 0 |  | 7406.273 | 0.3632 | 0.01745833 | 0 |  | 8376.28 | 0.3817 | 0.0175 | 0
11262.07 | 0.335 | 0.0175 | 0 |  | 10556.33 | 0.0747 | 0.01758333 | 0 |  | 7417.155 | 0.3632 | 0.01745833 | 0 |  | 8387.436 | 0.382 | 0.017625 | 1.047732 | 89248
11273.96 | 0.3352 | 0.01758333 | 0.9390012 | 142680 | 10554.13 | 0.0747 | 0.01758333 | 0 |  | 7428.951 | 0.3632 | 0.01745833 | 0 |  | 8396.946 | 0.382 | 0.017625 | 0
11279.81 | 0.3352 | 0.01758333 | 0 |  | 10552.95 | 0.0747 | 0.01758333 | 0 |  | 7441.478 | 0.3635 | 0.01758333 | 0.9294018 | 100216 | 8398.135 | 0.382 | 0.017625 | 0
11277.71 | 0.3352 | 0.01758333 | 0 |  | 10553.68 | 0.0747 | 0.01758333 | 0 |  | 7444.678 | 0.3635 | 0.01758333 | 0 |  | 8395.575 | 0.382 | 0.017625 | 0
11271.95 | 0.3352 | 0.01758333 | 0 |  | 10555.69 | 0.0747 | 0.01758333 | 0 |  | 7439.558 | 0.3635 | 0.01758333 | 0 |  | 8391.186 | 0.382 | 0.017625 | 0
11264.81 | 0.3352 | 0.01758333 | 0 |  | 10559.07 | 0.0747 | 0.01758333 | 0 |  | 7431.419 | 0.3635 | 0.01758333 | 0 |  | 8386.339 | 0.382 | 0.017625 | 0
11257.68 | 0.3352 | 0.01758333 | 0 |  | 10563.74 | 0.0747 | 0.01758333 | 0 |  | 7422.733 | 0.3635 | 0.01758333 | 0 |  | 8381.31 | 0.382 | 0.017625 | 0
11251.1 | 0.3352 | 0.01758333 | 0 |  | 10569.59 | 0.0747 | 0.01758333 | 0 |  | 7414.503 | 0.3635 | 0.01758333 | 0 |  | 8376.555 | 0.382 | 0.017625 | 0
11245.34 | 0.3352 | 0.01758333 | 0 |  | 10576.81 | 0.0747 | 0.01758333 | 0 |  | 7407.462 | 0.3635 | 0.01758333 | 0 |  | 8372.348 | 0.382 | 0.017625 | 0
11240.49 | 0.3352 | 0.01758333 | 0 |  | 10585.41 | 0.0747 | 0.01758333 | 0 |  | 7402.158 | 0.3635 | 0.01758333 | 0 |  | 8368.416 | 0.382 | 0.017625 | 0
11236.38 | 0.3352 | 0.01758333 | 0 |  | 10595.1 | 0.0747 | 0.01758333 | 0 |  | 7398.775 | 0.3635 | 0.01758333 | 0 |  | 8364.942 | 0.382 | 0.017625 | 0
11232.54 | 0.3352 | 0.01758333 | 0 |  | 10606.07 | 0.075 | 0.01770833 | 1.325073 | 87760 | 7397.038 | 0.3635 | 0.01758333 | 0 |  | 8362.656 | 0.382 | 0.017625 | 0
11230.07 | 0.3352 | 0.01758333 | 0 |  | 10610.37 | 0.075 | 0.01770833 | 0 |  | 7396.763 | 0.3635 | 0.01758333 | 0 |  | 8363.021 | 0.382 | 0.017625 | 0
11228.6 | 0.3352 | 0.01758333 | 0 |  | 10607.08 | 0.075 | 0.01770833 | 0 |  | 7398.318 | 0.3635 | 0.01758333 | 0 |  | 8365.673 | 0.382 | 0.017625 | 0
11229.79 | 0.3352 | 0.01758333 | 0 |  | 10600.22 | 0.075 | 0.01770833 | 0 |  | 7401.701 | 0.3635 | 0.01758333 | 0 |  | 8369.514 | 0.382 | 0.017625 | 0
11233.72 | 0.3352 | 0.01758333 | 0 |  | 10592.17 | 0.075 | 0.01770833 | 0 |  | 7406.182 | 0.3635 | 0.01758333 | 0 |  | 8375.092 | 0.382 | 0.017625 | 0
11239.48 | 0.3352 | 0.01758333 | 0 |  | 10584.58 | 0.075 | 0.01770833 | 0 |  | 7412.491 | 0.3635 | 0.01758333 | 0 |  | 8382.407 | 0.382 | 0.017625 | 0
11247.07 | 0.3352 | 0.01758333 | 0 |  | 10578 | 0.075 | 0.01770833 | 0 |  | 7419.624 | 0.3635 | 0.01758333 | 0 |  | 8390.637 | 0.382 | 0.017625 | 0
11256.31 | 0.3352 | 0.01758333 | 0 |  | 10572.88 | 0.075 | 0.01770833 | 0 |  | 7428.402 | 0.3635 | 0.01758333 | 0 |  | 8400.421 | 0.382 | 0.017625 | 0
11266.92 | 0.3352 | 0.01758333 | 0 |  | 10568.95 | 0.075 | 0.01770833 | 0 |  | 7438.369 | 0.3635 | 0.01758333 | 0 |  | 8411.668 | 0.382 | 0.017625 | 0
11278.44 | 0.3352 | 0.01758333 | 0 |  | 10566.57 | 0.075 | 0.01770833 | 0 |  | 7449.616 | 0.3637 | 0.01766667 | 0.6203327 | 134964 | 8421.453 | 0.3822 | 0.01770833 | 0.70138 | 117420
11291.51 | 0.3355 | 0.01770833 | 1.410622 | 104560 | 10565.38 | 0.075 | 0.01770833 | 0 |  | 7456.2 | 0.3637 | 0.01766667 | 0 |  | 8423.099 | 0.3822 | 0.01770833 | 0
11299.93 | 0.3355 | 0.01770833 | 0 |  | 10565.84 | 0.075 | 0.01770833 | 0 |  | 7452.085 | 0.3637 | 0.01766667 | 0 |  | 8420.447 | 0.3822 | 0.01770833 | 0
11299.2 | 0.3355 | 0.01770833 | 0 |  | 10567.76 | 0.075 | 0.01770833 | 0 |  | 7443.124 | 0.3637 | 0.01766667 | 0 |  | 8416.423 | 0.3822 | 0.01770833 | 0
11294.62 | 0.3355 | 0.01770833 | 0 |  | 10571.14 | 0.075 | 0.01770833 | 0 |  | 7432.882 | 0.3637 | 0.01766667 | 0 |  | 8411.577 | 0.3822 | 0.01770833 | 0
11288.5 | 0.3355 | 0.01770833 | 0 |  | 10575.81 | 0.075 | 0.01770833 | 0 |  | 7422.458 | 0.3637 | 0.01766667 | 0 |  | 8406.456 | 0.3822 | 0.01770833 | 0
11282.37 | 0.3355 | 0.01770833 | 0 |  | 10581.84 | 0.075 | 0.01770833 | 0 |  | 7413.314 | 0.3637 | 0.01766667 | 0 |  | 8401.793 | 0.3822 | 0.01770833 | 0
11276.52 | 0.3355 | 0.01770833 | 0 |  | 10589.16 | 0.075 | 0.01770833 | 0 |  | 7405.816 | 0.3637 | 0.01766667 | 0 |  | 8397.495 | 0.3822 | 0.01770833 | 0
11271.12 | 0.3355 | 0.01770833 | 0 |  | 10597.84 | 0.075 | 0.01770833 | 0 |  | 7399.781 | 0.3637 | 0.01766667 | 0 |  | 8393.837 | 0.3822 | 0.01770833 | 0
11266.19 | 0.3355 | 0.01770833 | 0 |  | 10607.44 | 0.075 | 0.01770833 | 0 |  | 7395.483 | 0.3637 | 0.01766667 | 0 |  | 8390.637 | 0.3822 | 0.01770833 | 0
11262.07 | 0.3355 | 0.01770833 | 0 |  | 10618.14 | 0.075 | 0.01770833 | 0 |  | 7393.197 | 0.3637 | 0.01766667 | 0 |  | 8388.534 | 0.3822 | 0.01770833 | 0
11260.06 | 0.3355 | 0.01770833 | 0 |  | 10629.85 | 0.0752 | 0.01779167 | 0.8853329 | 140520 | 7392.466 | 0.3637 | 0.01766667 | 0 |  | 8388.717 | 0.3822 | 0.01770833 | 0
11260.52 | 0.3355 | 0.01770833 | 0 |  | 10633.87 | 0.0752 | 0.01779167 | 0 |  | 7393.288 | 0.3637 | 0.01766667 | 0 |  | 8390.637 | 0.3822 | 0.01770833 | 0
11263.26 | 0.3355 | 0.01770833 | 0 |  | 10631.04 | 0.0752 | 0.01779167 | 0 |  | 7395.849 | 0.3637 | 0.01766667 | 0 |  | 8394.112 | 0.3822 | 0.01770833 | 0
11268.01 | 0.3355 | 0.01770833 | 0 |  | 10625.37 | 0.0752 | 0.01779167 | 0 |  | 7399.598 | 0.3637 | 0.01766667 | 0 |  | 8399.507 | 0.3822 | 0.01770833 | 0
11274.23 | 0.3355 | 0.01770833 | 0 |  | 10619.06 | 0.0752 | 0.01779167 | 0 |  | 7404.901 | 0.3637 | 0.01766667 | 0 |  | 8406.182 | 0.3822 | 0.01770833 | 0
11281.64 | 0.3355 | 0.01770833 | 0 |  | 10612.56 | 0.0752 | 0.01779167 | 0 |  | 7411.485 | 0.3637 | 0.01766667 | 0 |  | 8414.686 | 0.3822 | 0.01770833 | 0
11290.6 | 0.3355 | 0.01770833 | 0 |  | 10607.44 | 0.0752 | 0.01779167 | 0 |  | 7419.532 | 0.3637 | 0.01766667 | 0 |  | 8424.196 | 0.3822 | 0.01770833 | 0
11300.57 | 0.3355 | 0.01770833 | 0 |  | 10603.33 | 0.0752 | 0.01779167 | 0 |  | 7428.951 | 0.3637 | 0.01766667 | 0 |  | 8435.169 | 0.3822 | 0.01770833 | 0
11311.08 | 0.3357 | 0.01779167 | 0.9421521 | 126120 | 10600.68 | 0.0752 | 0.01779167 | 0 |  | 7439.375 | 0.3637 | 0.01766667 | 0 |  | 8446.599 | 0.3825 | 0.01783333 | 1.055111 | 91440
11312.82 | 0.3357 | 0.01779167 | 0 |  | 10599.49 | 0.0752 | 0.01779167 | 0 |  | 7450.622 | 0.364 | 0.01779167 | 0.9306248 | 89976 | 8452.268 | 0.3825 | 0.01783333 | 0
11308.43 | 0.3357 | 0.01779167 | 0 |  | 10599.49 | 0.0752 | 0.01779167 | 0 |  | 7455.286 | 0.364 | 0.01779167 | 0 |  | 8451.537 | 0.3825 | 0.01783333 | 0
11301.76 | 0.3357 | 0.01779167 | 0 |  | 10601.04 | 0.0752 | 0.01779167 | 0 |  | 7450.348 | 0.364 | 0.01779167 | 0 |  | 8447.788 | 0.3825 | 0.01783333 | 0
11294.17 | 0.3357 | 0.01779167 | 0 |  | 10604.24 | 0.0752 | 0.01779167 | 0 |  | 7441.752 | 0.364 | 0.01779167 | 0 |  | 8443.216 | 0.3825 | 0.01783333 | 0
11287.03 | 0.3357 | 0.01779167 | 0 |  | 10608.54 | 0.0752 | 0.01779167 | 0 |  | 7432.151 | 0.364 | 0.01779167 | 0 |  | 8438.461 | 0.3825 | 0.01783333 | 0
11280.27 | 0.3357 | 0.01779167 | 0 |  | 10613.75 | 0.0752 | 0.01779167 | 0 |  | 7423.007 | 0.364 | 0.01779167 | 0 |  | 8433.706 | 0.3825 | 0.01783333 | 0
11274.51 | 0.3357 | 0.01779167 | 0 |  | 10621.07 | 0.0752 | 0.01779167 | 0 |  | 7415.326 | 0.364 | 0.01779167 | 0 |  | 8429.408 | 0.3825 | 0.01783333 | 0
11269.2 | 0.3357 | 0.01779167 | 0 |  | 10628.93 | 0.0752 | 0.01779167 | 0 |  | 7409.016 | 0.364 | 0.01779167 | 0 |  | 8425.476 | 0.3825 | 0.01783333 | 0
11265.27 | 0.3357 | 0.01779167 | 0 |  | 10638.26 | 0.0752 | 0.01779167 | 0 |  | 7404.444 | 0.364 | 0.01779167 | 0 |  | 8421.727 | 0.3825 | 0.01783333 | 0
11261.8 | 0.3357 | 0.01779167 | 0 |  | 10648.87 | 0.0755 | 0.01791667 | 1.330445625 | 84880 | 7401.61 | 0.364 | 0.01779167 | 0 |  | 8419.167 | 0.3825 | 0.01783333 | 0
11258.96 | 0.3357 | 0.01779167 | 0 |  | 10653.8 | 0.0755 | 0.01791667 | 0 |  | 7400.329 | 0.364 | 0.01779167 | 0 |  | 8418.618 | 0.3825 | 0.01783333 | 0
11257.86 | 0.3357 | 0.01779167 | 0 |  | 10650.42 | 0.0755 | 0.01791667 | 0 |  | 7401.244 | 0.364 | 0.01779167 | 0 |  | 8419.624 | 0.3825 | 0.01783333 | 0
11259.88 | 0.3357 | 0.01779167 | 0 |  | 10643.84 | 0.0755 | 0.01791667 | 0 |  | 7403.896 | 0.364 | 0.01779167 | 0 |  | 8423.099 | 0.3825 | 0.01783333 | 0
11264.27 | 0.3357 | 0.01779167 | 0 |  | 10635.88 | 0.0755 | 0.01791667 | 0 |  | 7407.919 | 0.364 | 0.01779167 | 0 |  | 8428.036 | 0.3825 | 0.01783333 | 0
11270.76 | 0.3357 | 0.01779167 | 0 |  | 10628.29 | 0.0755 | 0.01791667 | 0 |  | 7413.314 | 0.364 | 0.01779167 | 0 |  | 8434.62 | 0.3825 | 0.01783333 | 0
11278.8 | 0.3357 | 0.01779167 | 0 |  | 10621.25 | 0.0755 | 0.01791667 | 0 |  | 7420.355 | 0.364 | 0.01779167 | 0 |  | 8442.484 | 0.3825 | 0.01783333 | 0
11288.13 | 0.3357 | 0.01779167 | 0 |  | 10615.86 | 0.0755 | 0.01791667 | 0 |  | 7428.585 | 0.364 | 0.01779167 | 0 |  | 8451.628 | 0.3825 | 0.01783333 | 0
11299.01 | 0.3357 | 0.01779167 | 0 |  | 10611.83 | 0.0755 | 0.01791667 | 0 |  | 7438.369 | 0.364 | 0.01779167 | 0 |  | 8461.687 | 0.3825 | 0.01783333 | 0
11310.9 | 0.3357 | 0.01779167 | 0 |  | 10609.36 | 0.0755 | 0.01791667 | 0 |  | 7448.976 | 0.3642 | 0.017875 | 0.620306 | 127284 | 8472.66 | 0.3827 | 0.01791667 | 0.7055978 | 131676
11323.7 | 0.336 | 0.01791667 | 1.414663 | 102400 | 10608.18 | 0.0755 | 0.01791667 | 0 |  | 7450.805 | 0.3642 | 0.017875 | 0 |  | 8476.683 | 0.3827 | 0.01791667 | 0
11328.64 | 0.336 | 0.01791667 | 0 |  | 10608.45 | 0.0755 | 0.01791667 | 0 |  | 7443.947 | 0.3642 | 0.017875 | 0 |  | 8475.22 | 0.3827 | 0.01791667 | 0
11326.08 | 0.336 | 0.01791667 | 0 |  | 10610.1 | 0.0755 | 0.01791667 | 0 |  | 7433.523 | 0.3642 | 0.017875 | 0 |  | 8471.288 | 0.3827 | 0.01791667 | 0
11320.96 | 0.336 | 0.01791667 | 0 |  | 10613.48 | 0.0755 | 0.01791667 | 0 |  | 7422.275 | 0.3642 | 0.017875 | 0 |  | 8466.442 | 0.3827 | 0.01791667 | 0
11314.47 | 0.336 | 0.01791667 | 0 |  | 10617.96 | 0.0755 | 0.01791667 | 0 |  | 7411.76 | 0.3642 | 0.017875 | 0 |  | 8461.595 | 0.3827 | 0.01791667 | 0
11307.88 | 0.336 | 0.01791667 | 0 |  | 10623.63 | 0.0755 | 0.01791667 | 0 |  | 7402.89 | 0.3642 | 0.017875 | 0 |  | 8456.749 | 0.3827 | 0.01791667 | 0
11301.66 | 0.336 | 0.01791667 | 0 |  | 10630.4 | 0.0755 | 0.01791667 | 0 |  | 7395.666 | 0.3642 | 0.017875 | 0 |  | 8452.543 | 0.3827 | 0.01791667 | 0
11296.18 | 0.336 | 0.01791667 | 0 |  | 10638.81 | 0.0755 | 0.01791667 | 0 |  | 7390.454 | 0.3642 | 0.017875 | 0 |  | 8448.428 | 0.3827 | 0.01791667 | 0
11291.51 | 0.336 | 0.01791667 | 0 |  | 10648.23 | 0.0755 | 0.01791667 | 0 |  | 7387.253 | 0.3642 | 0.017875 | 0 |  | 8445.044 | 0.3827 | 0.01791667 | 0
11287.49 | 0.336 | 0.01791667 | 0 |  | 10659.11 | 0.0755 | 0.01791667 | 0 |  | 7385.699 | 0.3642 | 0.017875 | 0 |  | 8442.21 | 0.3827 | 0.01791667 | 0
11284.02 | 0.336 | 0.01791667 | 0 |  | 10670.9 | 0.0757 | 0.018 | 0.8887504 | 141480 | 7385.973 | 0.3642 | 0.017875 | 0 |  | 8441.112 | 0.3827 | 0.01791667 | 0
11283.65 | 0.336 | 0.01791667 | 0 |  | 10678.49 | 0.0757 | 0.018 | 0 |  | 7387.893 | 0.3642 | 0.017875 | 0 |  | 8442.393 | 0.3827 | 0.01791667 | 0
11285.66 | 0.336 | 0.01791667 | 0 |  | 10677.21 | 0.0757 | 0.018 | 0 |  | 7391.46 | 0.3642 | 0.017875 | 0 |  | 8445.502 | 0.3827 | 0.01791667 | 0
11289.23 | 0.336 | 0.01791667 | 0 |  | 10672.18 | 0.0757 | 0.018 | 0 |  | 7396.397 | 0.3642 | 0.017875 | 0 |  | 8450.439 | 0.3827 | 0.01791667 | 0
11294.81 | 0.336 | 0.01791667 | 0 |  | 10665.51 | 0.0757 | 0.018 | 0 |  | 7402.798 | 0.3642 | 0.017875 | 0 |  | 8456.749 | 0.3827 | 0.01791667 | 0
11302.12 | 0.336 | 0.01791667 | 0 |  | 10659.11 | 0.0757 | 0.018 | 0 |  | 7410.479 | 0.3642 | 0.017875 | 0 |  | 8464.521 | 0.3827 | 0.01791667 | 0
11310.99 | 0.336 | 0.01791667 | 0 |  | 10653.53 | 0.0757 | 0.018 | 0 |  | 7419.441 | 0.3642 | 0.017875 | 0 |  | 8473.94 | 0.3827 | 0.01791667 | 0
11320.96 | 0.336 | 0.01791667 | 0 |  | 10649.32 | 0.0757 | 0.018 | 0 |  | 7429.865 | 0.3642 | 0.017875 | 0 |  | 8484.547 | 0.3827 | 0.01791667 | 0
11331.75 | 0.3362 | 0.018 | 0.9438629 | 129480 | 10646.12 | 0.0757 | 0.018 | 0 |  | 7441.295 | 0.3642 | 0.017875 | 0 |  | 8496.16 | 0.383 | 0.01804167 | 1.061294 | 92904
11335.04 | 0.3362 | 0.018 | 0 |  | 10644.29 | 0.0757 | 0.018 | 0 |  | 7453.731 | 0.3645 | 0.018 | 0.9309391 | 99488 | 8505.121 | 0.383 | 0.01804167 | 0
11331.2 | 0.3362 | 0.018 | 0 |  | 10644.02 | 0.0757 | 0.018 | 0 |  | 7460.772 | 0.3645 | 0.018 | 0 |  | 8506.493 | 0.383 | 0.01804167 | 0
11324.8 | 0.3362 | 0.018 | 0 |  | 10645.48 | 0.0757 | 0.018 | 0 |  | 7457.389 | 0.3645 | 0.018 | 0 |  | 8503.932 | 0.383 | 0.01804167 | 0
11317.21 | 0.3362 | 0.018 | 0 |  | 10648.04 | 0.0757 | 0.018 | 0 |  | 7449.799 | 0.3645 | 0.018 | 0 |  | 8500 | 0.383 | 0.01804167 | 0
11309.71 | 0.3362 | 0.018 | 0 |  | 10652.16 | 0.0757 | 0.018 | 0 |  | 7441.112 | 0.3645 | 0.018 | 0 |  | 8495.428 | 0.383 | 0.01804167 | 0
11302.95 | 0.3362 | 0.018 | 0 |  | 10657.65 | 0.0757 | 0.018 | 0 |  | 7432.7 | 0.3645 | 0.018 | 0 |  | 8490.765 | 0.383 | 0.01804167 | 0
11296.91 | 0.3362 | 0.018 | 0 |  | 10664.32 | 0.0757 | 0.018 | 0 |  | 7425.293 | 0.3645 | 0.018 | 0 |  | 8486.559 | 0.383 | 0.01804167 | 0
11291.79 | 0.3362 | 0.018 | 0 |  | 10672.18 | 0.0757 | 0.018 | 0 |  | 7419.441 | 0.3645 | 0.018 | 0 |  | 8482.627 | 0.383 | 0.01804167 | 0
11287.22 | 0.3362 | 0.018 | 0 |  | 10681.42 | 0.0757 | 0.018 | 0 |  | 7415.417 | 0.3645 | 0.018 | 0 |  | 8479.792 | 0.383 | 0.01804167 | 0
11283.29 | 0.3362 | 0.018 | 0 |  | 10691.75 | 0.076 | 0.018125 | 1.335823 | 82640 | 7413.406 | 0.3645 | 0.018 | 0 |  | 8478.42 | 0.383 | 0.01804167 | 0
11280.45 | 0.3362 | 0.018 | 0 |  | 10696.05 | 0.076 | 0.018125 | 0 |  | 7412.948 | 0.3645 | 0.018 | 0 |  | 8478.969 | 0.383 | 0.01804167 | 0
11278.53 | 0.3362 | 0.018 | 0 |  | 10692.39 | 0.076 | 0.018125 | 0 |  | 7414.228 | 0.3645 | 0.018 | 0 |  | 8481.621 | 0.383 | 0.01804167 | 0
11279.44 | 0.3362 | 0.018 | 0 |  | 10685.08 | 0.076 | 0.018125 | 0 |  | 7417.429 | 0.3645 | 0.018 | 0 |  | 8485.736 | 0.383 | 0.01804167 | 0
11283.19 | 0.3362 | 0.018 | 0 |  | 10676.94 | 0.076 | 0.018125 | 0 |  | 7421.727 | 0.3645 | 0.018 | 0 |  | 8491.405 | 0.383 | 0.01804167 | 0
11288.86 | 0.3362 | 0.018 | 0 |  | 10668.8 | 0.076 | 0.018125 | 0 |  | 7427.67 | 0.3645 | 0.018 | 0 |  | 8498.172 | 0.383 | 0.01804167 | 0
11296.18 | 0.3362 | 0.018 | 0 |  | 10662.03 | 0.076 | 0.018125 | 0 |  | 7435.077 | 0.3645 | 0.018 | 0 |  | 8506.676 | 0.383 | 0.01804167 | 0
11305.32 | 0.3362 | 0.018 | 0 |  | 10656.36 | 0.076 | 0.018125 | 0 |  | 7443.764 | 0.3645 | 0.018 | 0 |  | 8516.186 | 0.383 | 0.01804167 | 0
11315.56 | 0.3362 | 0.018 | 0 |  | 10652.34 | 0.076 | 0.018125 | 0 |  | 7453.548 | 0.3645 | 0.018 | 0 |  | 8526.518 | 0.3832 | 0.018125 | 0.7101127 | 123984
11326.99 | 0.3362 | 0.018 | 0 |  | 10649.42 | 0.076 | 0.018125 | 0 |  | 7464.795 | 0.3647 | 0.01808333 | 0.6215976 | 134964 | 8530.176 | 0.3832 | 0.018125 | 0
11339.16 | 0.3365 | 0.018125 | 1.416634 | 97360 | 10648.04 | 0.076 | 0.018125 | 0 |  | 7472.111 | 0.3647 | 0.01808333 | 0 |  | 8528.256 | 0.3832 | 0.018125 | 0
11343.73 | 0.3365 | 0.018125 | 0 |  | 10648.14 | 0.076 | 0.018125 | 0 |  | 7468.27 | 0.3647 | 0.01808333 | 0 |  | 8524.05 | 0.3832 | 0.018125 | 0
11341.08 | 0.3365 | 0.018125 | 0 |  | 10649.69 | 0.076 | 0.018125 | 0 |  | 7459.492 | 0.3647 | 0.01808333 | 0 |  | 8519.02 | 0.3832 | 0.018125 | 0
11335.13 | 0.3365 | 0.018125 | 0 |  | 10652.52 | 0.076 | 0.018125 | 0 |  | 7449.159 | 0.3647 | 0.01808333 | 0 |  | 8513.717 | 0.3832 | 0.018125 | 0
11328.18 | 0.3365 | 0.018125 | 0 |  | 10656.73 | 0.076 | 0.018125 | 0 |  | 7438.918 | 0.3647 | 0.01808333 | 0 |  | 8508.596 | 0.3832 | 0.018125 | 0
11320.87 | 0.3365 | 0.018125 | 0 |  | 10662.4 | 0.076 | 0.018125 | 0 |  | 7429.591 | 0.3647 | 0.01808333 | 0 |  | 8503.932 | 0.3832 | 0.018125 | 0
11314.28 | 0.3365 | 0.018125 | 0 |  | 10669.17 | 0.076 | 0.018125 | 0 |  | 7422.092 | 0.3647 | 0.01808333 | 0 |  | 8499.452 | 0.3832 | 0.018125 | 0
11308.34 | 0.3365 | 0.018125 | 0 |  | 10677.3 | 0.076 | 0.018125 | 0 |  | 7416.515 | 0.3647 | 0.01808333 | 0 |  | 8495.428 | 0.3832 | 0.018125 | 0
11303.13 | 0.3365 | 0.018125 | 0 |  | 10686.54 | 0.076 | 0.018125 | 0 |  | 7412.765 | 0.3647 | 0.01808333 | 0 |  | 8492.228 | 0.3832 | 0.018125 | 0
11298.65 | 0.3365 | 0.018125 | 0 |  | 10697.06 | 0.076 | 0.018125 | 0 |  | 7411.028 | 0.3647 | 0.01808333 | 0 |  | 8489.668 | 0.3832 | 0.018125 | 0
11295.17 | 0.3365 | 0.018125 | 0 |  | 10708.85 | 0.076 | 0.018125 | 0 |  | 7411.211 | 0.3647 | 0.01808333 | 0 |  | 8488.662 | 0.3832 | 0.018125 | 0
11293.89 | 0.3365 | 0.018125 | 0 |  | 10718.82 | 0.0762 | 0.01820833 | 0.8928196 | 119640 | 7412.948 | 0.3647 | 0.01808333 | 0 |  | 8489.759 | 0.3832 | 0.018125 | 0
11295.36 | 0.3365 | 0.018125 | 0 |  | 10720.01 | 0.0762 | 0.01820833 | 0 |  | 7416.149 | 0.3647 | 0.01808333 | 0 |  | 8493.234 | 0.3832 | 0.018125 | 0
11299.01 | 0.3365 | 0.018125 | 0 |  | 10715.8 | 0.0762 | 0.01820833 | 0 |  | 7420.904 | 0.3647 | 0.01808333 | 0 |  | 8498.263 | 0.3832 | 0.018125 | 0
11304.5 | 0.3365 | 0.018125 | 0 |  | 10709.95 | 0.0762 | 0.01820833 | 0 |  | 7427.122 | 0.3647 | 0.01808333 | 0 |  | 8504.938 | 0.3832 | 0.018125 | 0
11311.27 | 0.3365 | 0.018125 | 0 |  | 10703.91 | 0.0762 | 0.01820833 | 0 |  | 7434.437 | 0.3647 | 0.01808333 | 0 |  | 8513.168 | 0.3832 | 0.018125 | 0
11319.4 | 0.3365 | 0.018125 | 0 |  | 10698.24 | 0.0762 | 0.01820833 | 0 |  | 7443.49 | 0.3647 | 0.01808333 | 0 |  | 8522.586 | 0.3832 | 0.018125 | 0
11328.91 | 0.3365 | 0.018125 | 0 |  | 10693.49 | 0.0762 | 0.01820833 | 0 |  | 7453.822 | 0.3647 | 0.01808333 | 0 |  | 8533.468 | 0.3832 | 0.018125 | 0
11339.52 | 0.3367 | 0.01820833 | 0.9445179 | 127320 | 10690.11 | 0.0762 | 0.01820833 | 0 |  | 7465.07 | 0.3647 | 0.01808333 | 0 |  | 8545.447 | 0.3835 | 0.01825 | 1.067432 | 95832
11344.83 | 0.3367 | 0.01820833 | 0 |  | 10688 | 0.0762 | 0.01820833 | 0 |  | 7477.506 | 0.3647 | 0.01808333 | 0 |  | 8554.499 | 0.3835 | 0.01825 | 0
11342.26 | 0.3367 | 0.01820833 | 0 |  | 10687.91 | 0.0762 | 0.01820833 | 0 |  | 7487.656 | 0.365 | 0.01820833 | 0.9353226 | 81200 | 8555.597 | 0.3835 | 0.01825 | 0
11335.68 | 0.3367 | 0.01820833 | 0 |  | 10688.83 | 0.0762 | 0.01820833 | 0 |  | 7486.833 | 0.365 | 0.01820833 | 0 |  | 8552.853 | 0.3835 | 0.01825 | 0
11327.91 | 0.3367 | 0.01820833 | 0 |  | 10691.11 | 0.0762 | 0.01820833 | 0 |  | 7480.523 | 0.365 | 0.01820833 | 0 |  | 8548.921 | 0.3835 | 0.01825 | 0
11319.86 | 0.3367 | 0.01820833 | 0 |  | 10694.77 | 0.0762 | 0.01820833 | 0 |  | 7472.111 | 0.365 | 0.01820833 | 0 |  | 8544.167 | 0.3835 | 0.01825 | 0
11312.64 | 0.3367 | 0.01820833 | 0 |  | 10700.26 | 0.0762 | 0.01820833 | 0 |  | 7463.698 | 0.365 | 0.01820833 | 0 |  | 8539.412 | 0.3835 | 0.01825 | 0
11306.33 | 0.3367 | 0.01820833 | 0 |  | 10706.47 | 0.0762 | 0.01820833 | 0 |  | 7456.383 | 0.365 | 0.01820833 | 0 |  | 8534.931 | 0.3835 | 0.01825 | 0
11300.66 | 0.3367 | 0.01820833 | 0 |  | 10714.06 | 0.0762 | 0.01820833 | 0 |  | 7450.531 | 0.365 | 0.01820833 | 0 |  | 8530.633 | 0.3835 | 0.01825 | 0
11295.54 | 0.3367 | 0.01820833 | 0 |  | 10723.12 | 0.0762 | 0.01820833 | 0 |  | 7446.599 | 0.365 | 0.01820833 | 0 |  | 8526.976 | 0.3835 | 0.01825 | 0
11291.06 | 0.3367 | 0.01820833 | 0 |  | 10733.27 | 0.0765 | 0.01833333 | 1.341024 | 81200 | 7444.313 | 0.365 | 0.01820833 | 0 |  | 8525.513 | 0.3835 | 0.01825 | 0
11287.31 | 0.3367 | 0.01820833 | 0 |  | 10737.75 | 0.0765 | 0.01833333 | 0 |  | 7443.855 | 0.365 | 0.01820833 | 0 |  | 8525.878 | 0.3835 | 0.01825 | 0
11284.84 | 0.3367 | 0.01820833 | 0 |  | 10734.09 | 0.0765 | 0.01833333 | 0 |  | 7444.953 | 0.365 | 0.01820833 | 0 |  | 8528.256 | 0.3835 | 0.01825 | 0
11284.93 | 0.3367 | 0.01820833 | 0 |  | 10726.87 | 0.0765 | 0.01833333 | 0 |  | 7447.97 | 0.365 | 0.01820833 | 0 |  | 8532.005 | 0.3835 | 0.01825 | 0
11287.58 | 0.3367 | 0.01820833 | 0 |  | 10718.54 | 0.0765 | 0.01833333 | 0 |  | 7452.359 | 0.365 | 0.01820833 | 0 |  | 8537.308 | 0.3835 | 0.01825 | 0
11291.97 | 0.3367 | 0.01820833 | 0 |  | 10710.5 | 0.0765 | 0.01833333 | 0 |  | 7458.212 | 0.365 | 0.01820833 | 0 |  | 8544.167 | 0.3835 | 0.01825 | 0
11298.74 | 0.3367 | 0.01820833 | 0 |  | 10703.27 | 0.0765 | 0.01833333 | 0 |  | 7465.618 | 0.365 | 0.01820833 | 0 |  | 8552.305 | 0.3835 | 0.01825 | 0
11306.51 | 0.3367 | 0.01820833 | 0 |  | 10697.42 | 0.0765 | 0.01833333 | 0 |  | 7474.305 | 0.365 | 0.01820833 | 0 |  | 8561.632 | 0.3835 | 0.01825 | 0
11315.84 | 0.3367 | 0.01820833 | 0 |  | 10692.85 | 0.0765 | 0.01833333 | 0 |  | 7483.907 | 0.365 | 0.01820833 | 0 |  | 8572.422 | 0.3837 | 0.01833333 | 0.7139189 | 129480
11326.45 | 0.3367 | 0.01820833 | 0 |  | 10689.92 | 0.0765 | 0.01833333 | 0 |  | 7494.88 | 0.3652 | 0.01829167 | 0.6241161 | 131676 | 8579.28 | 0.3837 | 0.01833333 | 0
11338.06 | 0.337 | 0.01833333 | 1.416532 | 92880 | 10688.09 | 0.0765 | 0.01833333 | 0 |  | 7501.372 | 0.3652 | 0.01829167 | 0 |  | 8578.731 | 0.3837 | 0.01833333 | 0
11343 | 0.337 | 0.01833333 | 0 |  | 10687.91 | 0.0765 | 0.01833333 | 0 |  | 7496.983 | 0.3652 | 0.01829167 | 0 |  | 8574.891 | 0.3837 | 0.01833333 | 0
11340.44 | 0.337 | 0.01833333 | 0 |  | 10689.28 | 0.0765 | 0.01833333 | 0 |  | 7487.656 | 0.3652 | 0.01829167 | 0 |  | 8569.953 | 0.3837 | 0.01833333 | 0
11334.04 | 0.337 | 0.01833333 | 0 |  | 10692.12 | 0.0765 | 0.01833333 | 0 |  | 7476.957 | 0.3652 | 0.01829167 | 0 |  | 8564.649 | 0.3837 | 0.01833333 | 0
11326.35 | 0.337 | 0.01833333 | 0 |  | 10695.96 | 0.0765 | 0.01833333 | 0 |  | 7466.441 | 0.3652 | 0.01829167 | 0 |  | 8559.62 | 0.3837 | 0.01833333 | 0
11318.67 | 0.337 | 0.01833333 | 0 |  | 10701.17 | 0.0765 | 0.01833333 | 0 |  | 7457.206 | 0.3652 | 0.01829167 | 0 |  | 8554.865 | 0.3837 | 0.01833333 | 0
11311.45 | 0.337 | 0.01833333 | 0 |  | 10707.85 | 0.0765 | 0.01833333 | 0 |  | 7449.525 | 0.3652 | 0.01829167 | 0 |  | 8550.567 | 0.3837 | 0.01833333 | 0
11304.68 | 0.337 | 0.01833333 | 0 |  | 10715.62 | 0.0765 | 0.01833333 | 0 |  | 7443.947 | 0.3652 | 0.01829167 | 0 |  | 8546.544 | 0.3837 | 0.01833333 | 0
11298.56 | 0.337 | 0.01833333 | 0 |  | 10724.76 | 0.0765 | 0.01833333 | 0 |  | 7440.381 | 0.3652 | 0.01829167 | 0 |  | 8542.978 | 0.3837 | 0.01833333 | 0
11293.44 | 0.337 | 0.01833333 | 0 |  | 10735.46 | 0.0765 | 0.01833333 | 0 |  | 7438.643 | 0.3652 | 0.01829167 | 0 |  | 8540.417 | 0.3837 | 0.01833333 | 0
11288.86 | 0.337 | 0.01833333 | 0 |  | 10746.8 | 0.0765 | 0.01833333 | 0 |  | 7438.826 | 0.3652 | 0.01829167 | 0 |  | 8539.412 | 0.3837 | 0.01833333 | 0
11286.76 | 0.337 | 0.01833333 | 0 |  | 10757.22 | 0.0767 | 0.01841667 | 0.8960008 | 125040 | 7440.655 | 0.3652 | 0.01829167 | 0 |  | 8540.875 | 0.3837 | 0.01833333 | 0
11287.49 | 0.337 | 0.01833333 | 0 |  | 10758.5 | 0.0767 | 0.01841667 | 0 |  | 7443.947 | 0.3652 | 0.01829167 | 0 |  | 8544.349 | 0.3837 | 0.01833333 | 0
11290.51 | 0.337 | 0.01833333 | 0 |  | 10754.48 | 0.0767 | 0.01841667 | 0 |  | 7448.61 | 0.3652 | 0.01829167 | 0 |  | 8549.562 | 0.3837 | 0.01833333 | 0
11295.26 | 0.337 | 0.01833333 | 0 |  | 10748.26 | 0.0767 | 0.01841667 | 0 |  | 7454.645 | 0.3652 | 0.01829167 | 0 |  | 8556.42 | 0.3837 | 0.01833333 | 0
11301.39 | 0.337 | 0.01833333 | 0 |  | 10741.41 | 0.0767 | 0.01841667 | 0 |  | 7462.235 | 0.3652 | 0.01829167 | 0 |  | 8564.375 | 0.3837 | 0.01833333 | 0
11309.25 | 0.337 | 0.01833333 | 0 |  | 10735.83 | 0.0767 | 0.01841667 | 0 |  | 7471.105 | 0.3652 | 0.01829167 | 0 |  | 8574.434 | 0.3837 | 0.01833333 | 0
11318.12 | 0.337 | 0.01833333 | 0 |  | 10731.07 | 0.0767 | 0.01841667 | 0 |  | 7481.163 | 0.3652 | 0.01829167 | 0 |  | 8585.406 | 0.3837 | 0.01833333 | 0
11327.82 | 0.3372 | 0.01841667 | 0.9435808 | 116400 | 10727.41 | 0.0767 | 0.01841667 | 0 |  | 7492.319 | 0.3652 | 0.01829167 | 0 |  | 8597.66 | 0.384 | 0.01845833 | 1.073942 | 98032
11333.58 | 0.3372 | 0.01841667 | 0 |  | 10725.59 | 0.0767 | 0.01841667 | 0 |  | 7504.664 | 0.3652 | 0.01829167 | 0 |  | 8604.701 | 0.384 | 0.01845833 | 0
11330.56 | 0.3372 | 0.01841667 | 0 |  | 10725.22 | 0.0767 | 0.01841667 | 0 |  | 7516.551 | 0.3655 | 0.01841667 | 0.9388259 | 95096 | 8604.609 | 0.384 | 0.01845833 | 0
11323.61 | 0.3372 | 0.01841667 | 0 |  | 10725.95 | 0.0767 | 0.01841667 | 0 |  | 7518.197 | 0.3655 | 0.01841667 | 0 |  | 8601.043 | 0.384 | 0.01845833 | 0
11315.11 | 0.3372 | 0.01841667 | 0 |  | 10728.05 | 0.0767 | 0.01841667 | 0 |  | 7513.168 | 0.3655 | 0.01841667 | 0 |  | 8596.379 | 0.384 | 0.01845833 | 0
11306.6 | 0.3372 | 0.01841667 | 0 |  | 10731.53 | 0.0767 | 0.01841667 | 0 |  | 7506.035 | 0.3655 | 0.01841667 | 0 |  | 8591.533 | 0.384 | 0.01845833 | 0
11298.46 | 0.3372 | 0.01841667 | 0 |  | 10736.74 | 0.0767 | 0.01841667 | 0 |  | 7498.537 | 0.3655 | 0.01841667 | 0 |  | 8586.504 | 0.384 | 0.01845833 | 0
11291.06 | 0.3372 | 0.01841667 | 0 |  | 10743.42 | 0.0767 | 0.01841667 | 0 |  | 7491.862 | 0.3655 | 0.01841667 | 0 |  | 8581.84 | 0.384 | 0.01845833 | 0
11284.38 | 0.3372 | 0.01841667 | 0 |  | 10750.92 | 0.0767 | 0.01841667 | 0 |  | 7486.467 | 0.3655 | 0.01841667 | 0 |  | 8578 | 0.384 | 0.01845833 | 0
11278.44 | 0.3372 | 0.01841667 | 0 |  | 10759.88 | 0.0767 | 0.01841667 | 0 |  | 7482.626 | 0.3655 | 0.01841667 | 0 |  | 8574.525 | 0.384 | 0.01845833 | 0
11273.5 | 0.3372 | 0.01841667 | 0 |  | 10769.84 | 0.077 | 0.01854167 | 1.3456075 | 79680 | 7480.523 | 0.3655 | 0.01841667 | 0 |  | 8572.239 | 0.384 | 0.01845833 | 0
11269.39 | 0.3372 | 0.01841667 | 0 |  | 10776.61 | 0.077 | 0.01854167 | 0 |  | 7479.975 | 0.3655 | 0.01841667 | 0 |  | 8572.239 | 0.384 | 0.01845833 | 0
11266.55 | 0.3372 | 0.01841667 | 0 |  | 10774.32 | 0.077 | 0.01854167 | 0 |  | 7481.346 | 0.3655 | 0.01841667 | 0 |  | 8574.251 | 0.384 | 0.01845833 | 0
11266.46 | 0.3372 | 0.01841667 | 0 |  | 10767.47 | 0.077 | 0.01854167 | 0 |  | 7484.181 | 0.3655 | 0.01841667 | 0 |  | 8577.817 | 0.384 | 0.01845833 | 0
11269.29 | 0.3372 | 0.01841667 | 0 |  | 10759.42 | 0.077 | 0.01854167 | 0 |  | 7488.479 | 0.3655 | 0.01841667 | 0 |  | 8582.663 | 0.384 | 0.01845833 | 0
11273.78 | 0.3372 | 0.01841667 | 0 |  | 10751.46 | 0.077 | 0.01854167 | 0 |  | 7494.331 | 0.3655 | 0.01841667 | 0 |  | 8589.43 | 0.384 | 0.01845833 | 0
11279.9 | 0.3372 | 0.01841667 | 0 |  | 10744.06 | 0.077 | 0.01854167 | 0 |  | 7501.555 | 0.3655 | 0.01841667 | 0 |  | 8597.477 | 0.384 | 0.01845833 | 0
11287.31 | 0.3372 | 0.01841667 | 0 |  | 10737.75 | 0.077 | 0.01854167 | 0 |  | 7510.059 | 0.3655 | 0.01841667 | 0 |  | 8606.895 | 0.384 | 0.01845833 | 0
11296.18 | 0.3372 | 0.01841667 | 0 |  | 10733.54 | 0.077 | 0.01854167 | 0 |  | 7519.569 | 0.3655 | 0.01841667 | 0 |  | 8617.868 | 0.3842 | 0.01854167 | 0.7176985 | 131676
11306.05 | 0.3372 | 0.01841667 | 0 |  | 10730.43 | 0.077 | 0.01854167 | 0 |  | 7528.713 | 0.3657 | 0.0185 | 0.6270118 | 109728 | 8627.012 | 0.3842 | 0.01854167 | 0
11316.75 | 0.3375 | 0.01854167 | 1.413925 | 85600 | 10728.51 | 0.077 | 0.01854167 | 0 |  | 7526.61 | 0.3657 | 0.0185 | 0 |  | 8627.927 | 0.3842 | 0.01854167 | 0
11320.96 | 0.3375 | 0.01854167 | 0 |  | 10728.15 | 0.077 | 0.01854167 | 0 |  | 7517.648 | 0.3657 | 0.0185 | 0 |  | 8624.543 | 0.3842 | 0.01854167 | 0
11316.84 | 0.3375 | 0.01854167 | 0 |  | 10729.43 | 0.077 | 0.01854167 | 0 |  | 7506.584 | 0.3657 | 0.0185 | 0 |  | 8619.788 | 0.3842 | 0.01854167 | 0
11310.08 | 0.3375 | 0.01854167 | 0 |  | 10731.99 | 0.077 | 0.01854167 | 0 |  | 7495.154 | 0.3657 | 0.0185 | 0 |  | 8614.393 | 0.3842 | 0.01854167 | 0
11301.76 | 0.3375 | 0.01854167 | 0 |  | 10735.92 | 0.077 | 0.01854167 | 0 |  | 7484.547 | 0.3657 | 0.0185 | 0 |  | 8609.09 | 0.3842 | 0.01854167 | 0
11293.71 | 0.3375 | 0.01854167 | 0 |  | 10741.31 | 0.077 | 0.01854167 | 0 |  | 7475.585 | 0.3657 | 0.0185 | 0 |  | 8603.786 | 0.3842 | 0.01854167 | 0
11286.03 | 0.3375 | 0.01854167 | 0 |  | 10747.9 | 0.077 | 0.01854167 | 0 |  | 7468.727 | 0.3657 | 0.0185 | 0 |  | 8599.397 | 0.3842 | 0.01854167 | 0
11278.62 | 0.3375 | 0.01854167 | 0 |  | 10755.76 | 0.077 | 0.01854167 | 0 |  | 7463.972 | 0.3657 | 0.0185 | 0 |  | 8595.465 | 0.3842 | 0.01854167 | 0
11272.13 | 0.3375 | 0.01854167 | 0 |  | 10764.81 | 0.077 | 0.01854167 | 0 |  | 7461.138 | 0.3657 | 0.0185 | 0 |  | 8591.716 | 0.3842 | 0.01854167 | 0
11266.37 | 0.3375 | 0.01854167 | 0 |  | 10774.78 | 0.077 | 0.01854167 | 0 |  | 7460.04 | 0.3657 | 0.0185 | 0 |  | 8588.698 | 0.3842 | 0.01854167 | 0
11261.61 | 0.3375 | 0.01854167 | 0 |  | 10786.03 | 0.077 | 0.01854167 | 0 |  | 7460.589 | 0.3657 | 0.0185 | 0 |  | 8586.961 | 0.3842 | 0.01854167 | 0
11258.69 | 0.3375 | 0.01854167 | 0 |  | 10797.37 | 0.0772 | 0.018625 | 0.8993083 | 136080 | 7463.241 | 0.3657 | 0.0185 | 0 |  | 8588.15 | 0.3842 | 0.01854167 | 0
11258.5 | 0.3375 | 0.01854167 | 0 |  | 10800.02 | 0.0772 | 0.018625 | 0 |  | 7467.264 | 0.3657 | 0.0185 | 0 |  | 8591.442 | 0.3842 | 0.01854167 | 0
11260.79 | 0.3375 | 0.01854167 | 0 |  | 10796.73 | 0.0772 | 0.018625 | 0 |  | 7472.842 | 0.3657 | 0.0185 | 0 |  | 8596.654 | 0.3842 | 0.01854167 | 0
11265.18 | 0.3375 | 0.01854167 | 0 |  | 10790.78 | 0.0772 | 0.018625 | 0 |  | 7479.517 | 0.3657 | 0.0185 | 0 |  | 8603.329 | 0.3842 | 0.01854167 | 0
11271.21 | 0.3375 | 0.01854167 | 0 |  | 10784.29 | 0.0772 | 0.018625 | 0 |  | 7487.656 | 0.3657 | 0.0185 | 0 |  | 8611.284 | 0.3842 | 0.01854167 | 0
11278.53 | 0.3375 | 0.01854167 | 0 |  | 10778.35 | 0.0772 | 0.018625 | 0 |  | 7496.983 | 0.3657 | 0.0185 | 0 |  | 8620.428 | 0.3842 | 0.01854167 | 0
11287.22 | 0.3375 | 0.01854167 | 0 |  | 10773.23 | 0.0772 | 0.018625 | 0 |  | 7507.498 | 0.3657 | 0.0185 | 0 |  | 8631.127 | 0.3842 | 0.01854167 | 0
11297 | 0.3377 | 0.018625 | 0.9410092 | 117360 | 10769.66 | 0.0772 | 0.018625 | 0 |  | 7518.929 | 0.3657 | 0.0185 | 0 |  | 8643.106 | 0.3842 | 0.01854167 | 0
11301.21 | 0.3377 | 0.018625 | 0 |  | 10767.37 | 0.0772 | 0.018625 | 0 |  | 7532.005 | 0.3657 | 0.0185 | 0 |  | 8653.53 | 0.3845 | 0.01866667 | 1.08104 | 83392
11297.82 | 0.3377 | 0.018625 | 0 |  | 10766.55 | 0.0772 | 0.018625 | 0 |  | 7542.612 | 0.366 | 0.018625 | 0.9421636 | 84856 | 8655.908 | 0.3845 | 0.01866667 | 0
11290.42 | 0.3377 | 0.018625 | 0 |  | 10767.47 | 0.0772 | 0.018625 | 0 |  | 7541.88 | 0.366 | 0.018625 | 0 |  | 8653.439 | 0.3845 | 0.01866667 | 0
11281.82 | 0.3377 | 0.018625 | 0 |  | 10769.39 | 0.0772 | 0.018625 | 0 |  | 7535.754 | 0.366 | 0.018625 | 0 |  | 8649.141 | 0.3845 | 0.01866667 | 0
11273.32 | 0.3377 | 0.018625 | 0 |  | 10772.86 | 0.0772 | 0.018625 | 0 |  | 7527.798 | 0.366 | 0.018625 | 0 |  | 8644.295 | 0.3845 | 0.01866667 | 0
11264.91 | 0.3377 | 0.018625 | 0 |  | 10777.52 | 0.0772 | 0.018625 | 0 |  | 7519.477 | 0.366 | 0.018625 | 0 |  | 8639.265 | 0.3845 | 0.01866667 | 0
11257.86 | 0.3377 | 0.018625 | 0 |  | 10783.65 | 0.0772 | 0.018625 | 0 |  | 7512.162 | 0.366 | 0.018625 | 0 |  | 8634.876 | 0.3845 | 0.01866667 | 0
11251.28 | 0.3377 | 0.018625 | 0 |  | 10791.24 | 0.0772 | 0.018625 | 0 |  | 7506.31 | 0.366 | 0.018625 | 0 |  | 8630.67 | 0.3845 | 0.01866667 | 0
11245.52 | 0.3377 | 0.018625 | 0 |  | 10799.93 | 0.0772 | 0.018625 | 0 |  | 7502.012 | 0.366 | 0.018625 | 0 |  | 8627.287 | 0.3845 | 0.01866667 | 0
11240.77 | 0.3377 | 0.018625 | 0 |  | 10810.17 | 0.0772 | 0.018625 | 0 |  | 7499.634 | 0.366 | 0.018625 | 0 |  | 8625.366 | 0.3845 | 0.01866667 | 0
11237.02 | 0.3377 | 0.018625 | 0 |  | 10819.68 | 0.0775 | 0.01875 | 1.351866 | 76080 | 7498.812 | 0.366 | 0.018625 | 0 |  | 8625.275 | 0.3845 | 0.01866667 | 0
11234.09 | 0.3377 | 0.018625 | 0 |  | 10820.14 | 0.0775 | 0.01875 | 0 |  | 7499.909 | 0.366 | 0.018625 | 0 |  | 8627.287 | 0.3845 | 0.01866667 | 0
11233.63 | 0.3377 | 0.018625 | 0 |  | 10814.56 | 0.0775 | 0.01875 | 0 |  | 7502.561 | 0.366 | 0.018625 | 0 |  | 8630.853 | 0.3845 | 0.01866667 | 0
11235.83 | 0.3377 | 0.018625 | 0 |  | 10806.69 | 0.0775 | 0.01875 | 0 |  | 7506.95 | 0.366 | 0.018625 | 0 |  | 8636.065 | 0.3845 | 0.01866667 | 0
11239.94 | 0.3377 | 0.018625 | 0 |  | 10798.46 | 0.0775 | 0.01875 | 0 |  | 7512.893 | 0.366 | 0.018625 | 0 |  | 8642.74 | 0.3845 | 0.01866667 | 0
11245.98 | 0.3377 | 0.018625 | 0 |  | 10791.42 | 0.0775 | 0.01875 | 0 |  | 7519.934 | 0.366 | 0.018625 | 0 |  | 8650.421 | 0.3845 | 0.01866667 | 0
11253.48 | 0.3377 | 0.018625 | 0 |  | 10785.21 | 0.0775 | 0.01875 | 0 |  | 7528.438 | 0.366 | 0.018625 | 0 |  | 8660.022 | 0.3845 | 0.01866667 | 0
11262.44 | 0.3377 | 0.018625 | 0 |  | 10780.18 | 0.0775 | 0.01875 | 0 |  | 7538.131 | 0.366 | 0.018625 | 0 |  | 8670.721 | 0.3847 | 0.01875 | 0.7221143 | 128388
11272.77 | 0.3377 | 0.018625 | 0 |  | 10776.88 | 0.0775 | 0.01875 | 0 |  | 7548.921 | 0.3662 | 0.01870833 | 0.6286272 | 129480 | 8679.225 | 0.3847 | 0.01875 | 0
11284.02 | 0.338 | 0.01875 | 1.409799 | 90000 | 10774.78 | 0.0775 | 0.01875 | 0 |  | 7553.768 | 0.3662 | 0.01870833 | 0 |  | 8680.231 | 0.3847 | 0.01875 | 0
11292.15 | 0.338 | 0.01875 | 0 |  | 10774.42 | 0.0775 | 0.01875 | 0 |  | 7548.464 | 0.3662 | 0.01870833 | 0 |  | 8676.756 | 0.3847 | 0.01875 | 0
11291.15 | 0.338 | 0.01875 | 0 |  | 10775.06 | 0.0775 | 0.01875 | 0 |  | 7538.588 | 0.3662 | 0.01870833 | 0 |  | 8671.727 | 0.3847 | 0.01875 | 0
11285.66 | 0.338 | 0.01875 | 0 |  | 10777.34 | 0.0775 | 0.01875 | 0 |  | 7527.158 | 0.3662 | 0.01870833 | 0 |  | 8666.332 | 0.3847 | 0.01875 | 0
11278.35 | 0.338 | 0.01875 | 0 |  | 10781 | 0.0775 | 0.01875 | 0 |  | 7516.094 | 0.3662 | 0.01870833 | 0 |  | 8660.937 | 0.3847 | 0.01875 | 0
11270.39 | 0.338 | 0.01875 | 0 |  | 10786.12 | 0.0775 | 0.01875 | 0 |  | 7506.95 | 0.3662 | 0.01870833 | 0 |  | 8655.725 | 0.3847 | 0.01875 | 0
11262.8 | 0.338 | 0.01875 | 0 |  | 10792.52 | 0.0775 | 0.01875 | 0 |  | 7499.36 | 0.3662 | 0.01870833 | 0 |  | 8651.153 | 0.3847 | 0.01875 | 0
11256.22 | 0.338 | 0.01875 | 0 |  | 10800.11 | 0.0775 | 0.01875 | 0 |  | 7493.874 | 0.3662 | 0.01870833 | 0 |  | 8647.129 | 0.3847 | 0.01875 | 0
11250.27 | 0.338 | 0.01875 | 0 |  | 10808.71 | 0.0775 | 0.01875 | 0 |  | 7490.125 | 0.3662 | 0.01870833 | 0 |  | 8643.106 | 0.3847 | 0.01875 | 0
11244.7 | 0.338 | 0.01875 | 0 |  | 10818.58 | 0.0775 | 0.01875 | 0 |  | 7488.113 | 0.3662 | 0.01870833 | 0 |  | 8639.905 | 0.3847 | 0.01875 | 0
11240.31 | 0.338 | 0.01875 | 0 |  | 10829.83 | 0.0775 | 0.01875 | 0 |  | 7488.021 | 0.3662 | 0.01870833 | 0 |  | 8637.894 | 0.3847 | 0.01875 | 0
11238.75 | 0.338 | 0.01875 | 0 |  | 10841.53 | 0.0777 | 0.01883333 | 0.9029733 | 140400 | 7489.667 | 0.3662 | 0.01870833 | 0 |  | 8638.534 | 0.3847 | 0.01875 | 0
11240.03 | 0.338 | 0.01875 | 0 |  | 10845.01 | 0.0777 | 0.01883333 | 0 |  | 7492.776 | 0.3662 | 0.01870833 | 0 |  | 8641.277 | 0.3847 | 0.01875 | 0
11243.05 | 0.338 | 0.01875 | 0 |  | 10841.99 | 0.0777 | 0.01883333 | 0 |  | 7497.44 | 0.3662 | 0.01870833 | 0 |  | 8645.758 | 0.3847 | 0.01875 | 0
11248.17 | 0.338 | 0.01875 | 0 |  | 10835.96 | 0.0777 | 0.01883333 | 0 |  | 7503.566 | 0.3662 | 0.01870833 | 0 |  | 8652.067 | 0.3847 | 0.01875 | 0
11254.39 | 0.338 | 0.01875 | 0 |  | 10829.1 | 0.0777 | 0.01883333 | 0 |  | 7511.065 | 0.3662 | 0.01870833 | 0 |  | 8659.474 | 0.3847 | 0.01875 | 0
11262.07 | 0.338 | 0.01875 | 0 |  | 10823.24 | 0.0777 | 0.01883333 | 0 |  | 7519.752 | 0.3662 | 0.01870833 | 0 |  | 8668.526 | 0.3847 | 0.01875 | 0
11270.94 | 0.338 | 0.01875 | 0 |  | 10818.4 | 0.0777 | 0.01883333 | 0 |  | 7529.719 | 0.3662 | 0.01870833 | 0 |  | 8679.225 | 0.3847 | 0.01875 | 0
11280.91 | 0.3382 | 0.01883333 | 0.9396604 | 119640 | 10814.74 | 0.0777 | 0.01883333 | 0 |  | 7541.057 | 0.3662 | 0.01870833 | 0 |  | 8691.204 | 0.3847 | 0.01875 | 0
11283.1 | 0.3382 | 0.01883333 | 0 |  | 10812.45 | 0.0777 | 0.01883333 | 0 |  | 7552.945 | 0.3665 | 0.01883333 | 0.9433751 | 95104 | 8702.177 | 0.385 | 0.018875 | 1.087086 | 87784
11278.35 | 0.3382 | 0.01883333 | 0 |  | 10811.36 | 0.0777 | 0.01883333 | 0 |  | 7561.632 | 0.3665 | 0.01883333 | 0 |  | 8704.92 | 0.385 | 0.018875 | 0
11270.67 | 0.3382 | 0.01883333 | 0 |  | 10811.91 | 0.0777 | 0.01883333 | 0 |  | 7559.071 | 0.3665 | 0.01883333 | 0 |  | 8703 | 0.385 | 0.018875 | 0
11261.89 | 0.3382 | 0.01883333 | 0 |  | 10813.74 | 0.0777 | 0.01883333 | 0 |  | 7551.39 | 0.3665 | 0.01883333 | 0 |  | 8699.068 | 0.385 | 0.018875 | 0
11253.38 | 0.3382 | 0.01883333 | 0 |  | 10816.75 | 0.0777 | 0.01883333 | 0 |  | 7541.88 | 0.3665 | 0.01883333 | 0 |  | 8694.221 | 0.385 | 0.018875 | 0
11245.52 | 0.3382 | 0.01883333 | 0 |  | 10820.96 | 0.0777 | 0.01883333 | 0 |  | 7533.193 | 0.3665 | 0.01883333 | 0 |  | 8689.741 | 0.385 | 0.018875 | 0
11238.39 | 0.3382 | 0.01883333 | 0 |  | 10826.9 | 0.0777 | 0.01883333 | 0 |  | 7525.238 | 0.3665 | 0.01883333 | 0 |  | 8684.986 | 0.385 | 0.018875 | 0
11232.26 | 0.3382 | 0.01883333 | 0 |  | 10834.31 | 0.0777 | 0.01883333 | 0 |  | 7519.294 | 0.3665 | 0.01883333 | 0 |  | 8680.688 | 0.385 | 0.018875 | 0
11227.05 | 0.3382 | 0.01883333 | 0 |  | 10842.63 | 0.0777 | 0.01883333 | 0 |  | 7515.088 | 0.3665 | 0.01883333 | 0 |  | 8677.03 | 0.385 | 0.018875 | 0
11222.29 | 0.3382 | 0.01883333 | 0 |  | 10852.51 | 0.0777 | 0.01883333 | 0 |  | 7512.436 | 0.3665 | 0.01883333 | 0 |  | 8674.836 | 0.385 | 0.018875 | 0
11218.54 | 0.3382 | 0.01883333 | 0 |  | 10862.47 | 0.078 | 0.01895833 | 1.357186 | 79680 | 7511.522 | 0.3665 | 0.01883333 | 0 |  | 8674.379 | 0.385 | 0.018875 | 0
11215.53 | 0.3382 | 0.01883333 | 0 |  | 10863.84 | 0.078 | 0.01895833 | 0 |  | 7512.162 | 0.3665 | 0.01883333 | 0 |  | 8676.39 | 0.385 | 0.018875 | 0
11214.25 | 0.3382 | 0.01883333 | 0 |  | 10858.91 | 0.078 | 0.01895833 | 0 |  | 7514.631 | 0.3665 | 0.01883333 | 0 |  | 8680.231 | 0.385 | 0.018875 | 0
11216.35 | 0.3382 | 0.01883333 | 0 |  | 10851.23 | 0.078 | 0.01895833 | 0 |  | 7518.746 | 0.3665 | 0.01883333 | 0 |  | 8685.443 | 0.385 | 0.018875 | 0
11220.83 | 0.3382 | 0.01883333 | 0 |  | 10843 | 0.078 | 0.01895833 | 0 |  | 7524.232 | 0.3665 | 0.01883333 | 0 |  | 8692.21 | 0.385 | 0.018875 | 0
11227.23 | 0.3382 | 0.01883333 | 0 |  | 10835.32 | 0.078 | 0.01895833 | 0 |  | 7531.273 | 0.3665 | 0.01883333 | 0 |  | 8700.165 | 0.385 | 0.018875 | 0
11235.19 | 0.3382 | 0.01883333 | 0 |  | 10828.82 | 0.078 | 0.01895833 | 0 |  | 7539.96 | 0.3665 | 0.01883333 | 0 |  | 8709.309 | 0.385 | 0.018875 | 0
11244.79 | 0.3382 | 0.01883333 | 0 |  | 10823.61 | 0.078 | 0.01895833 | 0 |  | 7549.744 | 0.3665 | 0.01883333 | 0 |  | 8719.551 | 0.3852 | 0.01895833 | 0.7262025 | 122904
11255.67 | 0.3382 | 0.01883333 | 0 |  | 10820.32 | 0.078 | 0.01895833 | 0 |  | 7560.717 | 0.3667 | 0.01891667 | 0.6296025 | 131676 | 8724.946 | 0.3852 | 0.01895833 | 0
11267.19 | 0.3385 | 0.01895833 | 1.407679 | 92160 | 10817.94 | 0.078 | 0.01895833 | 0 |  | 7566.112 | 0.3667 | 0.01891667 | 0 |  | 8723.757 | 0.3852 | 0.01895833 | 0
11275.51 | 0.3385 | 0.01895833 | 0 |  | 10817.21 | 0.078 | 0.01895833 | 0 |  | 7560.717 | 0.3667 | 0.01891667 | 0 |  | 8719.642 | 0.3852 | 0.01895833 | 0
11274.78 | 0.3385 | 0.01895833 | 0 |  | 10817.76 | 0.078 | 0.01895833 | 0 |  | 7550.75 | 0.3667 | 0.01891667 | 0 |  | 8714.521 | 0.3852 | 0.01895833 | 0
11269.29 | 0.3385 | 0.01895833 | 0 |  | 10819.86 | 0.078 | 0.01895833 | 0 |  | 7539.594 | 0.3667 | 0.01891667 | 0 |  | 8709.035 | 0.3852 | 0.01895833 | 0
11261.89 | 0.3385 | 0.01895833 | 0 |  | 10823.15 | 0.078 | 0.01895833 | 0 |  | 7528.987 | 0.3667 | 0.01891667 | 0 |  | 8703.823 | 0.3852 | 0.01895833 | 0
11253.84 | 0.3385 | 0.01895833 | 0 |  | 10828.09 | 0.078 | 0.01895833 | 0 |  | 7519.569 | 0.3667 | 0.01891667 | 0 |  | 8698.885 | 0.3852 | 0.01895833 | 0
11246.71 | 0.3385 | 0.01895833 | 0 |  | 10834.22 | 0.078 | 0.01895833 | 0 |  | 7511.613 | 0.3667 | 0.01891667 | 0 |  | 8694.221 | 0.3852 | 0.01895833 | 0
11240.4 | 0.3385 | 0.01895833 | 0 |  | 10841.53 | 0.078 | 0.01895833 | 0 |  | 7505.761 | 0.3667 | 0.01891667 | 0 |  | 8690.198 | 0.3852 | 0.01895833 | 0
11234.46 | 0.3385 | 0.01895833 | 0 |  | 10850.31 | 0.078 | 0.01895833 | 0 |  | 7502.012 | 0.3667 | 0.01891667 | 0 |  | 8686.632 | 0.3852 | 0.01895833 | 0
11229.33 | 0.3385 | 0.01895833 | 0 |  | 10860.1 | 0.078 | 0.01895833 | 0 |  | 7500 | 0.3667 | 0.01891667 | 0 |  | 8683.523 | 0.3852 | 0.01895833 | 0
11224.85 | 0.3385 | 0.01895833 | 0 |  | 10871.34 | 0.078 | 0.01895833 | 0 |  | 7499.452 | 0.3667 | 0.01891667 | 0 |  | 8680.962 | 0.3852 | 0.01895833 | 0
11221.84 | 0.3385 | 0.01895833 | 0 |  | 10882.77 | 0.0782 | 0.01904167 | 0.9064213 | 137160 | 7501.28 | 0.3667 | 0.01891667 | 0 |  | 8681.328 | 0.3852 | 0.01895833 | 0
11222.2 | 0.3385 | 0.01895833 | 0 |  | 10886.06 | 0.0782 | 0.01904167 | 0 |  | 7504.572 | 0.3667 | 0.01891667 | 0 |  | 8683.706 | 0.3852 | 0.01895833 | 0
11224.95 | 0.3385 | 0.01895833 | 0 |  | 10882.96 | 0.0782 | 0.01904167 | 0 |  | 7509.419 | 0.3667 | 0.01891667 | 0 |  | 8688.369 | 0.3852 | 0.01895833 | 0
11229.15 | 0.3385 | 0.01895833 | 0 |  | 10877.1 | 0.0782 | 0.01904167 | 0 |  | 7515.179 | 0.3667 | 0.01891667 | 0 |  | 8694.77 | 0.3852 | 0.01895833 | 0
11234.82 | 0.3385 | 0.01895833 | 0 |  | 10870.15 | 0.0782 | 0.01904167 | 0 |  | 7522.22 | 0.3667 | 0.01891667 | 0 |  | 8702.543 | 0.3852 | 0.01895833 | 0
11242.69 | 0.3385 | 0.01895833 | 0 |  | 10863.94 | 0.0782 | 0.01904167 | 0 |  | 7531.182 | 0.3667 | 0.01891667 | 0 |  | 8711.961 | 0.3852 | 0.01895833 | 0
11251.65 | 0.3385 | 0.01895833 | 0 |  | 10858.54 | 0.0782 | 0.01904167 | 0 |  | 7541.149 | 0.3667 | 0.01891667 | 0 |  | 8721.928 | 0.3852 | 0.01895833 | 0
11261.8 | 0.3387 | 0.01904167 | 0.9380604 | 121800 | 10854.7 | 0.0782 | 0.01904167 | 0 |  | 7552.396 | 0.3667 | 0.01891667 | 0 |  | 8733.724 | 0.3852 | 0.01895833 | 0
11267.56 | 0.3387 | 0.01904167 | 0 |  | 10852.23 | 0.0782 | 0.01904167 | 0 |  | 7564.649 | 0.3667 | 0.01891667 | 0 |  | 8746.069 | 0.3855 | 0.01908333 | 1.092487 | 98760
11265.18 | 0.3387 | 0.01904167 | 0 |  | 10851.04 | 0.0782 | 0.01904167 | 0 |  | 7574.891 | 0.367 | 0.01904167 | 0.9462212 | 81936 | 8751.555 | 0.3855 | 0.01908333 | 0
11258.78 | 0.3387 | 0.01904167 | 0 |  | 10851.5 | 0.0782 | 0.01904167 | 0 |  | 7573.336 | 0.367 | 0.01904167 | 0 |  | 8750.732 | 0.3855 | 0.01908333 | 0
11251.01 | 0.3387 | 0.01904167 | 0 |  | 10853.42 | 0.0782 | 0.01904167 | 0 |  | 7566.021 | 0.367 | 0.01904167 | 0 |  | 8747.623 | 0.3855 | 0.01908333 | 0
11243.05 | 0.3387 | 0.01904167 | 0 |  | 10856.53 | 0.0782 | 0.01904167 | 0 |  | 7556.785 | 0.367 | 0.01904167 | 0 |  | 8743.417 | 0.3855 | 0.01908333 | 0
11235.37 | 0.3387 | 0.01904167 | 0 |  | 10860.83 | 0.0782 | 0.01904167 | 0 |  | 7547.641 | 0.367 | 0.01904167 | 0 |  | 8738.936 | 0.3855 | 0.01908333 | 0
11228.42 | 0.3387 | 0.01904167 | 0 |  | 10866.59 | 0.0782 | 0.01904167 | 0 |  | 7539.594 | 0.367 | 0.01904167 | 0 |  | 8734.364 | 0.3855 | 0.01908333 | 0
11222.75 | 0.3387 | 0.01904167 | 0 |  | 10873.9 | 0.0782 | 0.01904167 | 0 |  | 7532.919 | 0.367 | 0.01904167 | 0 |  | 8730.066 | 0.3855 | 0.01908333 | 0
11217.63 | 0.3387 | 0.01904167 | 0 |  | 10882.32 | 0.0782 | 0.01904167 | 0 |  | 7527.89 | 0.367 | 0.01904167 | 0 |  | 8727.232 | 0.3855 | 0.01908333 | 0
11213.33 | 0.3387 | 0.01904167 | 0 |  | 10891.73 | 0.0782 | 0.01904167 | 0 |  | 7524.506 | 0.367 | 0.01904167 | 0 |  | 8725.86 | 0.3855 | 0.01908333 | 0
11210.22 | 0.3387 | 0.01904167 | 0 |  | 10902.52 | 0.0785 | 0.01916667 | 1.362140625 | 86320 | 7523.501 | 0.367 | 0.01904167 | 0 |  | 8726.774 | 0.3855 | 0.01908333 | 0
11207.57 | 0.3387 | 0.01904167 | 0 |  | 10905.91 | 0.0785 | 0.01916667 | 0 |  | 7524.141 | 0.367 | 0.01904167 | 0 |  | 8729.426 | 0.3855 | 0.01908333 | 0
11207.11 | 0.3387 | 0.01904167 | 0 |  | 10902.34 | 0.0785 | 0.01916667 | 0 |  | 7526.518 | 0.367 | 0.01904167 | 0 |  | 8733.541 | 0.3855 | 0.01908333 | 0
11209.58 | 0.3387 | 0.01904167 | 0 |  | 10895.39 | 0.0785 | 0.01916667 | 0 |  | 7530.633 | 0.367 | 0.01904167 | 0 |  | 8739.302 | 0.3855 | 0.01908333 | 0
11214.43 | 0.3387 | 0.01904167 | 0 |  | 10887.25 | 0.0785 | 0.01916667 | 0 |  | 7536.028 | 0.367 | 0.01904167 | 0 |  | 8746.16 | 0.3855 | 0.01908333 | 0
11221.11 | 0.3387 | 0.01904167 | 0 |  | 10879.48 | 0.0785 | 0.01916667 | 0 |  | 7542.978 | 0.367 | 0.01904167 | 0 |  | 8754.298 | 0.3855 | 0.01908333 | 0
11229.52 | 0.3387 | 0.01904167 | 0 |  | 10872.9 | 0.0785 | 0.01916667 | 0 |  | 7551.299 | 0.367 | 0.01904167 | 0 |  | 8763.808 | 0.3855 | 0.01908333 | 0
11239.3 | 0.3387 | 0.01904167 | 0 |  | 10867.5 | 0.0785 | 0.01916667 | 0 |  | 7560.626 | 0.367 | 0.01904167 | 0 |  | 8773.867 | 0.3857 | 0.01916667 | 0.7307365 | 120708
11250.37 | 0.3387 | 0.01904167 | 0 |  | 10863.57 | 0.0785 | 0.01916667 | 0 |  | 7571.05 | 0.367 | 0.01904167 | 0 |  | 8777.524 | 0.3857 | 0.01916667 | 0
11262.53 | 0.339 | 0.01916667 | 1.407056 | 97280 | 10861.28 | 0.0785 | 0.01916667 | 0 |  | 7579.463 | 0.3672 | 0.019125 | 0.6312714 | 100956 | 8775.238 | 0.3857 | 0.01916667 | 0
11271.86 | 0.339 | 0.01916667 | 0 |  | 10860.28 | 0.0785 | 0.01916667 | 0 |  | 7576.536 | 0.3672 | 0.019125 | 0 |  | 8770.666 | 0.3857 | 0.01916667 | 0
11271.21 | 0.339 | 0.01916667 | 0 |  | 10860.83 | 0.0785 | 0.01916667 | 0 |  | 7567.484 | 0.3672 | 0.019125 | 0 |  | 8765.088 | 0.3857 | 0.01916667 | 0
11266 | 0.339 | 0.01916667 | 0 |  | 10862.56 | 0.0785 | 0.01916667 | 0 |  | 7556.145 | 0.3672 | 0.019125 | 0 |  | 8759.785 | 0.3857 | 0.01916667 | 0
11258.96 | 0.339 | 0.01916667 | 0 |  | 10865.77 | 0.0785 | 0.01916667 | 0 |  | 7544.898 | 0.3672 | 0.019125 | 0 |  | 8754.481 | 0.3857 | 0.01916667 | 0
11251.65 | 0.339 | 0.01916667 | 0 |  | 10870.34 | 0.0785 | 0.01916667 | 0 |  | 7534.931 | 0.3672 | 0.019125 | 0 |  | 8749.635 | 0.3857 | 0.01916667 | 0
11244.61 | 0.339 | 0.01916667 | 0 |  | 10876.37 | 0.0785 | 0.01916667 | 0 |  | 7526.792 | 0.3672 | 0.019125 | 0 |  | 8745.52 | 0.3857 | 0.01916667 | 0
11238.11 | 0.339 | 0.01916667 | 0 |  | 10883.5 | 0.0785 | 0.01916667 | 0 |  | 7520.575 | 0.3672 | 0.019125 | 0 |  | 8741.405 | 0.3857 | 0.01916667 | 0
11232.35 | 0.339 | 0.01916667 | 0 |  | 10892.1 | 0.0785 | 0.01916667 | 0 |  | 7516.368 | 0.3672 | 0.019125 | 0 |  | 8738.022 | 0.3857 | 0.01916667 | 0
11227.41 | 0.339 | 0.01916667 | 0 |  | 10901.61 | 0.0785 | 0.01916667 | 0 |  | 7514.174 | 0.3672 | 0.019125 | 0 |  | 8734.913 | 0.3857 | 0.01916667 | 0
11223.3 | 0.339 | 0.01916667 | 0 |  | 10912.49 | 0.0785 | 0.01916667 | 0 |  | 7513.625 | 0.3672 | 0.019125 | 0 |  | 8733.724 | 0.3857 | 0.01916667 | 0
11221.29 | 0.339 | 0.01916667 | 0 |  | 10923.83 | 0.0787 | 0.01925 | 0.9098467 | 136080 | 7514.814 | 0.3672 | 0.019125 | 0 |  | 8734.821 | 0.3857 | 0.01916667 | 0
11221.84 | 0.339 | 0.01916667 | 0 |  | 10926.94 | 0.0787 | 0.01925 | 0 |  | 7517.923 | 0.3672 | 0.019125 | 0 |  | 8738.205 | 0.3857 | 0.01916667 | 0
11224.67 | 0.339 | 0.01916667 | 0 |  | 10923.28 | 0.0787 | 0.01925 | 0 |  | 7522.403 | 0.3672 | 0.019125 | 0 |  | 8743.417 | 0.3857 | 0.01916667 | 0
11229.15 | 0.339 | 0.01916667 | 0 |  | 10917.15 | 0.0787 | 0.01925 | 0 |  | 7528.256 | 0.3672 | 0.019125 | 0 |  | 8750.275 | 0.3857 | 0.01916667 | 0
11235.46 | 0.339 | 0.01916667 | 0 |  | 10910.21 | 0.0787 | 0.01925 | 0 |  | 7535.388 | 0.3672 | 0.019125 | 0 |  | 8758.505 | 0.3857 | 0.01916667 | 0
11243.14 | 0.339 | 0.01916667 | 0 |  | 10903.35 | 0.0787 | 0.01925 | 0 |  | 7544.166 | 0.3672 | 0.019125 | 0 |  | 8767.923 | 0.3857 | 0.01916667 | 0
11252.2 | 0.339 | 0.01916667 | 0 |  | 10898.14 | 0.0787 | 0.01925 | 0 |  | 7554.225 | 0.3672 | 0.019125 | 0 |  | 8779.079 | 0.3857 | 0.01916667 | 0
11262.35 | 0.339 | 0.01916667 | 0 |  | 10893.75 | 0.0787 | 0.01925 | 0 |  | 7565.198 | 0.3672 | 0.019125 | 0 |  | 8790.966 | 0.386 | 0.01929167 | 1.098128 | 95096
11271.03 | 0.3392 | 0.01925 | 0.9388908 | 104160 | 10890.73 | 0.0787 | 0.01925 | 0 |  | 7577.085 | 0.3672 | 0.019125 | 0 |  | 8797.824 | 0.386 | 0.01929167 | 0
11270.76 | 0.3392 | 0.01925 | 0 |  | 10889.54 | 0.0787 | 0.01925 | 0 |  | 7589.613 | 0.3675 | 0.01925 | 0.9479186 | 100224 | 8797.733 | 0.386 | 0.01929167 | 0
11264.81 | 0.3392 | 0.01925 | 0 |  | 10890 | 0.0787 | 0.01925 | 0 |  | 7591.533 | 0.3675 | 0.01925 | 0 |  | 8793.984 | 0.386 | 0.01929167 | 0
11257.41 | 0.3392 | 0.01925 | 0 |  | 10891.64 | 0.0787 | 0.01925 | 0 |  | 7585.955 | 0.3675 | 0.01925 | 0 |  | 8789.412 | 0.386 | 0.01929167 | 0
11249.27 | 0.3392 | 0.01925 | 0 |  | 10894.57 | 0.0787 | 0.01925 | 0 |  | 7577.359 | 0.3675 | 0.01925 | 0 |  | 8784.474 | 0.386 | 0.01929167 | 0
11241.77 | 0.3392 | 0.01925 | 0 |  | 10898.78 | 0.0787 | 0.01925 | 0 |  | 7568.124 | 0.3675 | 0.01925 | 0 |  | 8779.262 | 0.386 | 0.01929167 | 0
11234.91 | 0.3392 | 0.01925 | 0 |  | 10904.35 | 0.0787 | 0.01925 | 0 |  | 7559.803 | 0.3675 | 0.01925 | 0 |  | 8774.781 | 0.386 | 0.01929167 | 0
11228.97 | 0.3392 | 0.01925 | 0 |  | 10911.3 | 0.0787 | 0.01925 | 0 |  | 7552.853 | 0.3675 | 0.01925 | 0 |  | 8770.849 | 0.386 | 0.01929167 | 0
11223.76 | 0.3392 | 0.01925 | 0 |  | 10919.35 | 0.0787 | 0.01925 | 0 |  | 7547.641 | 0.3675 | 0.01925 | 0 |  | 8767.283 | 0.386 | 0.01929167 | 0
11219.64 | 0.3392 | 0.01925 | 0 |  | 10928.59 | 0.0787 | 0.01925 | 0 |  | 7544.258 | 0.3675 | 0.01925 | 0 |  | 8764.997 | 0.386 | 0.01929167 | 0
11215.8 | 0.3392 | 0.01925 | 0 |  | 10939.47 | 0.079 | 0.019375 | 1.366754 | 87040 | 7542.337 | 0.3675 | 0.01925 | 0 |  | 8765.088 | 0.386 | 0.01929167 | 0
11212.78 | 0.3392 | 0.01925 | 0 |  | 10943.4 | 0.079 | 0.019375 | 0 |  | 7542.337 | 0.3675 | 0.01925 | 0 |  | 8766.643 | 0.386 | 0.01929167 | 0
11211.69 | 0.3392 | 0.01925 | 0 |  | 10939.38 | 0.079 | 0.019375 | 0 |  | 7544.075 | 0.3675 | 0.01925 | 0 |  | 8770.209 | 0.386 | 0.01929167 | 0
11213.61 | 0.3392 | 0.01925 | 0 |  | 10932.15 | 0.079 | 0.019375 | 0 |  | 7547.458 | 0.3675 | 0.01925 | 0 |  | 8775.33 | 0.386 | 0.01929167 | 0
11218.09 | 0.3392 | 0.01925 | 0 |  | 10923.83 | 0.079 | 0.019375 | 0 |  | 7552.305 | 0.3675 | 0.01925 | 0 |  | 8781.913 | 0.386 | 0.01929167 | 0
11224.49 | 0.3392 | 0.01925 | 0 |  | 10915.42 | 0.079 | 0.019375 | 0 |  | 7558.614 | 0.3675 | 0.01925 | 0 |  | 8789.595 | 0.386 | 0.01929167 | 0
11232.35 | 0.3392 | 0.01925 | 0 |  | 10908.47 | 0.079 | 0.019375 | 0 |  | 7566.478 | 0.3675 | 0.01925 | 0 |  | 8798.647 | 0.386 | 0.01929167 | 0
11241.86 | 0.3392 | 0.01925 | 0 |  | 10902.71 | 0.079 | 0.019375 | 0 |  | 7575.622 | 0.3675 | 0.01925 | 0 |  | 8809.254 | 0.3862 | 0.019375 | 0.7336625 | 127284
11252.84 | 0.3392 | 0.01925 | 0 |  | 10898.96 | 0.079 | 0.019375 | 0 |  | 7586.138 | 0.3675 | 0.01925 | 0 |  | 8816.661 | 0.3862 | 0.019375 | 0
11264.36 | 0.3395 | 0.019375 | 1.407325 | 92160 | 10896.49 | 0.079 | 0.019375 | 0 |  | 7594.002 | 0.3677 | 0.01933333 | 0.6325058 | 94368 | 8816.661 | 0.3862 | 0.019375 | 0
11273.78 | 0.3395 | 0.019375 | 0 |  | 10895.21 | 0.079 | 0.019375 | 0 |  | 7590.527 | 0.3677 | 0.01933333 | 0 |  | 8813.003 | 0.3862 | 0.019375 | 0
11273.41 | 0.3395 | 0.019375 | 0 |  | 10895.39 | 0.079 | 0.019375 | 0 |  | 7581.109 | 0.3677 | 0.01933333 | 0 |  | 8807.883 | 0.3862 | 0.019375 | 0
11268.29 | 0.3395 | 0.019375 | 0 |  | 10897.13 | 0.079 | 0.019375 | 0 |  | 7570.136 | 0.3677 | 0.01933333 | 0 |  | 8802.396 | 0.3862 | 0.019375 | 0
11261.43 | 0.3395 | 0.019375 | 0 |  | 10900.24 | 0.079 | 0.019375 | 0 |  | 7558.797 | 0.3677 | 0.01933333 | 0 |  | 8797.184 | 0.3862 | 0.019375 | 0
11254.12 | 0.3395 | 0.019375 | 0 |  | 10904.9 | 0.079 | 0.019375 | 0 |  | 7548.373 | 0.3677 | 0.01933333 | 0 |  | 8792.429 | 0.3862 | 0.019375 | 0
11246.89 | 0.3395 | 0.019375 | 0 |  | 10910.75 | 0.079 | 0.019375 | 0 |  | 7539.869 | 0.3677 | 0.01933333 | 0 |  | 8787.949 | 0.3862 | 0.019375 | 0
11240.58 | 0.3395 | 0.019375 | 0 |  | 10917.89 | 0.079 | 0.019375 | 0 |  | 7533.742 | 0.3677 | 0.01933333 | 0 |  | 8784.108 | 0.3862 | 0.019375 | 0
11235.19 | 0.3395 | 0.019375 | 0 |  | 10926.12 | 0.079 | 0.019375 | 0 |  | 7529.261 | 0.3677 | 0.01933333 | 0 |  | 8780.908 | 0.3862 | 0.019375 | 0
11230.43 | 0.3395 | 0.019375 | 0 |  | 10935.63 | 0.079 | 0.019375 | 0 |  | 7526.975 | 0.3677 | 0.01933333 | 0 |  | 8777.89 | 0.3862 | 0.019375 | 0
11226.32 | 0.3395 | 0.019375 | 0 |  | 10946.6 | 0.079 | 0.019375 | 0 |  | 7526.244 | 0.3677 | 0.01933333 | 0 |  | 8776.244 | 0.3862 | 0.019375 | 0
11224.12 | 0.3395 | 0.019375 | 0 |  | 10958.21 | 0.0792 | 0.01945833 | 0.9127004 | 139320 | 7526.792 | 0.3677 | 0.01933333 | 0 |  | 8777.25 | 0.3862 | 0.019375 | 0
11224.58 | 0.3395 | 0.019375 | 0 |  | 10965.25 | 0.0792 | 0.01945833 | 0 |  | 7529.261 | 0.3677 | 0.01933333 | 0 |  | 8780.359 | 0.3862 | 0.019375 | 0
11226.96 | 0.3395 | 0.019375 | 0 |  | 10963.7 | 0.0792 | 0.01945833 | 0 |  | 7533.285 | 0.3677 | 0.01933333 | 0 |  | 8785.297 | 0.3862 | 0.019375 | 0
11231.71 | 0.3395 | 0.019375 | 0 |  | 10958.21 | 0.0792 | 0.01945833 | 0 |  | 7538.954 | 0.3677 | 0.01933333 | 0 |  | 8791.789 | 0.3862 | 0.019375 | 0
11238.02 | 0.3395 | 0.019375 | 0 |  | 10951.72 | 0.0792 | 0.01945833 | 0 |  | 7546.178 | 0.3677 | 0.01933333 | 0 |  | 8799.836 | 0.3862 | 0.019375 | 0
11245.7 | 0.3395 | 0.019375 | 0 |  | 10945.41 | 0.0792 | 0.01945833 | 0 |  | 7554.591 | 0.3677 | 0.01933333 | 0 |  | 8809.346 | 0.3862 | 0.019375 | 0
11254.85 | 0.3395 | 0.019375 | 0 |  | 10939.65 | 0.0792 | 0.01945833 | 0 |  | 7564.375 | 0.3677 | 0.01933333 | 0 |  | 8820.136 | 0.3862 | 0.019375 | 0
11265.09 | 0.3395 | 0.019375 | 0 |  | 10935.26 | 0.0792 | 0.01945833 | 0 |  | 7575.713 | 0.3677 | 0.01933333 | 0 |  | 8832.023 | 0.3862 | 0.019375 | 0
11274.42 | 0.3397 | 0.01945833 | 0.9391462 | 111960 | 10932.43 | 0.0792 | 0.01945833 | 0 |  | 7587.692 | 0.3677 | 0.01933333 | 0 |  | 8842.722 | 0.3865 | 0.0195 | 1.104672 | 85592
11274.51 | 0.3397 | 0.01945833 | 0 |  | 10930.69 | 0.0792 | 0.01945833 | 0 |  | 7600.403 | 0.368 | 0.01945833 | 0.9492559 | 101688 | 8844.916 | 0.3865 | 0.0195 | 0
11269.39 | 0.3397 | 0.01945833 | 0 |  | 10930.6 | 0.0792 | 0.01945833 | 0 |  | 7604.426 | 0.368 | 0.01945833 | 0 |  | 8842.63 | 0.3865 | 0.0195 | 0
11261.89 | 0.3397 | 0.01945833 | 0 |  | 10931.69 | 0.0792 | 0.01945833 | 0 |  | 7599.763 | 0.368 | 0.01945833 | 0 |  | 8838.241 | 0.3865 | 0.0195 | 0
11254.12 | 0.3397 | 0.01945833 | 0 |  | 10934.44 | 0.0792 | 0.01945833 | 0 |  | 7591.624 | 0.368 | 0.01945833 | 0 |  | 8833.303 | 0.3865 | 0.0195 | 0
11246.62 | 0.3397 | 0.01945833 | 0 |  | 10938.46 | 0.0792 | 0.01945833 | 0 |  | 7582.754 | 0.368 | 0.01945833 | 0 |  | 8828.823 | 0.3865 | 0.0195 | 0
11239.85 | 0.3397 | 0.01945833 | 0 |  | 10943.86 | 0.0792 | 0.01945833 | 0 |  | 7574.525 | 0.368 | 0.01945833 | 0 |  | 8824.251 | 0.3865 | 0.0195 | 0
11233.82 | 0.3397 | 0.01945833 | 0 |  | 10950.35 | 0.0792 | 0.01945833 | 0 |  | 7567.484 | 0.368 | 0.01945833 | 0 |  | 8819.862 | 0.3865 | 0.0195 | 0
11228.51 | 0.3397 | 0.01945833 | 0 |  | 10958.58 | 0.0792 | 0.01945833 | 0 |  | 7561.906 | 0.368 | 0.01945833 | 0 |  | 8815.655 | 0.3865 | 0.0195 | 0
11224.21 | 0.3397 | 0.01945833 | 0 |  | 10967.9 | 0.0792 | 0.01945833 | 0 |  | 7558.431 | 0.368 | 0.01945833 | 0 |  | 8813.003 | 0.3865 | 0.0195 | 0
11220.28 | 0.3397 | 0.01945833 | 0 |  | 10978.51 | 0.0795 | 0.01958333 | 1.371651 | 84880 | 7556.877 | 0.368 | 0.01945833 | 0 |  | 8812.729 | 0.3865 | 0.0195 | 0
11217.36 | 0.3397 | 0.01945833 | 0 |  | 10985.46 | 0.0795 | 0.01958333 | 0 |  | 7556.785 | 0.368 | 0.01945833 | 0 |  | 8814.558 | 0.3865 | 0.0195 | 0
11216.81 | 0.3397 | 0.01945833 | 0 |  | 10983.36 | 0.0795 | 0.01958333 | 0 |  | 7558.705 | 0.368 | 0.01945833 | 0 |  | 8817.85 | 0.3865 | 0.0195 | 0
11219.46 | 0.3397 | 0.01945833 | 0 |  | 10976.96 | 0.0795 | 0.01958333 | 0 |  | 7561.997 | 0.368 | 0.01945833 | 0 |  | 8822.788 | 0.3865 | 0.0195 | 0
11224.21 | 0.3397 | 0.01945833 | 0 |  | 10968.91 | 0.0795 | 0.01958333 | 0 |  | 7567.118 | 0.368 | 0.01945833 | 0 |  | 8828.914 | 0.3865 | 0.0195 | 0
11230.8 | 0.3397 | 0.01945833 | 0 |  | 10961.23 | 0.0795 | 0.01958333 | 0 |  | 7573.519 | 0.368 | 0.01945833 | 0 |  | 8836.687 | 0.3865 | 0.0195 | 0
11239.12 | 0.3397 | 0.01945833 | 0 |  | 10954.28 | 0.0795 | 0.01958333 | 0 |  | 7581.291 | 0.368 | 0.01945833 | 0 |  | 8845.739 | 0.3865 | 0.0195 | 0
11248.26 | 0.3397 | 0.01945833 | 0 |  | 10948.61 | 0.0795 | 0.01958333 | 0 |  | 7590.436 | 0.368 | 0.01945833 | 0 |  | 8856.072 | 0.3865 | 0.0195 | 0
11258.96 | 0.3397 | 0.01945833 | 0 |  | 10944.5 | 0.0795 | 0.01958333 | 0 |  | 7600.677 | 0.368 | 0.01945833 | 0 |  | 8866.039 | 0.3867 | 0.01958333 | 0.7384213 | 119604
11270.76 | 0.34 | 0.01958333 | 1.408108 | 94400 | 10941.3 | 0.0795 | 0.01958333 | 0 |  | 7611.101 | 0.3682 | 0.01954167 | 0.6338241 | 125088 | 8868.234 | 0.3867 | 0.01958333 | 0
11279.35 | 0.34 | 0.01958333 | 0 |  | 10939.83 | 0.0795 | 0.01958333 | 0 |  | 7610.461 | 0.3682 | 0.01954167 | 0 |  | 8865.308 | 0.3867 | 0.01958333 | 0
11278.71 | 0.34 | 0.01958333 | 0 |  | 10939.83 | 0.0795 | 0.01958333 | 0 |  | 7602.506 | 0.3682 | 0.01954167 | 0 |  | 8860.37 | 0.3867 | 0.01958333 | 0
11273.5 | 0.34 | 0.01958333 | 0 |  | 10941.3 | 0.0795 | 0.01958333 | 0 |  | 7592.264 | 0.3682 | 0.01954167 | 0 |  | 8854.883 | 0.3867 | 0.01958333 | 0
11266.55 | 0.34 | 0.01958333 | 0 |  | 10944.13 | 0.0795 | 0.01958333 | 0 |  | 7581.2 | 0.3682 | 0.01954167 | 0 |  | 8849.58 | 0.3867 | 0.01958333 | 0
11259.33 | 0.34 | 0.01958333 | 0 |  | 10948.15 | 0.0795 | 0.01958333 | 0 |  | 7570.684 | 0.3682 | 0.01954167 | 0 |  | 8844.551 | 0.3867 | 0.01958333 | 0
11252.29 | 0.34 | 0.01958333 | 0 |  | 10953.73 | 0.0795 | 0.01958333 | 0 |  | 7561.814 | 0.3682 | 0.01954167 | 0 |  | 8840.161 | 0.3867 | 0.01958333 | 0
11245.89 | 0.34 | 0.01958333 | 0 |  | 10960.59 | 0.0795 | 0.01958333 | 0 |  | 7554.956 | 0.3682 | 0.01954167 | 0 |  | 8836.412 | 0.3867 | 0.01958333 | 0
11240.22 | 0.34 | 0.01958333 | 0 |  | 10968.73 | 0.0795 | 0.01958333 | 0 |  | 7550.201 | 0.3682 | 0.01954167 | 0 |  | 8832.755 | 0.3867 | 0.01958333 | 0
11235.19 | 0.34 | 0.01958333 | 0 |  | 10978.15 | 0.0795 | 0.01958333 | 0 |  | 7547.275 | 0.3682 | 0.01954167 | 0 |  | 8829.829 | 0.3867 | 0.01958333 | 0
11231.16 | 0.34 | 0.01958333 | 0 |  | 10988.57 | 0.0795 | 0.01958333 | 0 |  | 7545.995 | 0.3682 | 0.01954167 | 0 |  | 8828.914 | 0.3867 | 0.01958333 | 0
11228.51 | 0.34 | 0.01958333 | 0 |  | 11000.18 | 0.0797 | 0.01966667 | 0.9161979 | 139320 | 7547.092 | 0.3682 | 0.01954167 | 0 |  | 8830.286 | 0.3867 | 0.01958333 | 0
11228.97 | 0.34 | 0.01958333 | 0 |  | 11007.22 | 0.0797 | 0.01966667 | 0 |  | 7549.927 | 0.3682 | 0.01954167 | 0 |  | 8833.943 | 0.3867 | 0.01958333 | 0
11231.35 | 0.34 | 0.01958333 | 0 |  | 11005.4 | 0.0797 | 0.01966667 | 0 |  | 7553.951 | 0.3682 | 0.01954167 | 0 |  | 8839.247 | 0.3867 | 0.01958333 | 0
11235.83 | 0.34 | 0.01958333 | 0 |  | 11000.09 | 0.0797 | 0.01966667 | 0 |  | 7559.346 | 0.3682 | 0.01954167 | 0 |  | 8846.014 | 0.3867 | 0.01958333 | 0
11241.77 | 0.34 | 0.01958333 | 0 |  | 10993.05 | 0.0797 | 0.01966667 | 0 |  | 7566.295 | 0.3682 | 0.01954167 | 0 |  | 8854.243 | 0.3867 | 0.01958333 | 0
11249.45 | 0.34 | 0.01958333 | 0 |  | 10986.74 | 0.0797 | 0.01966667 | 0 |  | 7574.159 | 0.3682 | 0.01954167 | 0 |  | 8864.21 | 0.3867 | 0.01958333 | 0
11258.32 | 0.34 | 0.01958333 | 0 |  | 10981.07 | 0.0797 | 0.01966667 | 0 |  | 7583.669 | 0.3682 | 0.01954167 | 0 |  | 8875.549 | 0.3867 | 0.01958333 | 0
11268.75 | 0.34 | 0.01958333 | 0 |  | 10976.41 | 0.0797 | 0.01966667 | 0 |  | 7594.185 | 0.3682 | 0.01954167 | 0 |  | 8887.711 | 0.387 | 0.01970833 | 1.110204 | 97296
11277.34 | 0.3402 | 0.01966667 | 0.9394204 | 103080 | 10973.3 | 0.0797 | 0.01966667 | 0 |  | 7605.615 | 0.3682 | 0.01954167 | 0 |  | 8895.209 | 0.387 | 0.01970833 | 0
11276.61 | 0.3402 | 0.01966667 | 0 |  | 10971.38 | 0.0797 | 0.01966667 | 0 |  | 7617.594 | 0.3685 | 0.01966667 | 0.9514506 | 95832 | 8894.935 | 0.387 | 0.01970833 | 0
11271.21 | 0.3402 | 0.01966667 | 0 |  | 10971.2 | 0.0797 | 0.01966667 | 0 |  | 7619.788 | 0.3685 | 0.01966667 | 0 |  | 8891.277 | 0.387 | 0.01970833 | 0
11263.63 | 0.3402 | 0.01966667 | 0 |  | 10972.48 | 0.0797 | 0.01966667 | 0 |  | 7613.936 | 0.3685 | 0.01966667 | 0 |  | 8886.248 | 0.387 | 0.01970833 | 0
11255.76 | 0.3402 | 0.01966667 | 0 |  | 10975.22 | 0.0797 | 0.01966667 | 0 |  | 7605.34 | 0.3685 | 0.01966667 | 0 |  | 8880.67 | 0.387 | 0.01970833 | 0
11248.17 | 0.3402 | 0.01966667 | 0 |  | 10978.97 | 0.0797 | 0.01966667 | 0 |  | 7596.562 | 0.3685 | 0.01966667 | 0 |  | 8875.458 | 0.387 | 0.01970833 | 0
11241.22 | 0.3402 | 0.01966667 | 0 |  | 10984 | 0.0797 | 0.01966667 | 0 |  | 7588.332 | 0.3685 | 0.01966667 | 0 |  | 8870.703 | 0.387 | 0.01970833 | 0
11235.28 | 0.3402 | 0.01966667 | 0 |  | 10990.67 | 0.0797 | 0.01966667 | 0 |  | 7581.291 | 0.3685 | 0.01966667 | 0 |  | 8865.948 | 0.387 | 0.01970833 | 0
11229.98 | 0.3402 | 0.01966667 | 0 |  | 10998.26 | 0.0797 | 0.01966667 | 0 |  | 7575.531 | 0.3685 | 0.01966667 | 0 |  | 8862.016 | 0.387 | 0.01970833 | 0
11225.68 | 0.3402 | 0.01966667 | 0 |  | 11007.59 | 0.0797 | 0.01966667 | 0 |  | 7571.599 | 0.3685 | 0.01966667 | 0 |  | 8858.175 | 0.387 | 0.01970833 | 0
11222.11 | 0.3402 | 0.01966667 | 0 |  | 11018.11 | 0.08 | 0.01979167 | 1.376606 | 84160 | 7569.678 | 0.3685 | 0.01966667 | 0 |  | 8856.804 | 0.387 | 0.01970833 | 0
11219.28 | 0.3402 | 0.01966667 | 0 |  | 11025.24 | 0.08 | 0.01979167 | 0 |  | 7569.678 | 0.3685 | 0.01966667 | 0 |  | 8857.718 | 0.387 | 0.01970833 | 0
11218.09 | 0.3402 | 0.01966667 | 0 |  | 11023.04 | 0.08 | 0.01979167 | 0 |  | 7571.324 | 0.3685 | 0.01966667 | 0 |  | 8860.553 | 0.387 | 0.01970833 | 0
11219.73 | 0.3402 | 0.01966667 | 0 |  | 11016.55 | 0.08 | 0.01979167 | 0 |  | 7574.616 | 0.3685 | 0.01966667 | 0 |  | 8865.216 | 0.387 | 0.01970833 | 0
11224.12 | 0.3402 | 0.01966667 | 0 |  | 11008.41 | 0.08 | 0.01979167 | 0 |  | 7579.554 | 0.3685 | 0.01966667 | 0 |  | 8871.526 | 0.387 | 0.01970833 | 0
11230.25 | 0.3402 | 0.01966667 | 0 |  | 11000.09 | 0.08 | 0.01979167 | 0 |  | 7585.955 | 0.3685 | 0.01966667 | 0 |  | 8879.207 | 0.387 | 0.01970833 | 0
11238.39 | 0.3402 | 0.01966667 | 0 |  | 10992.69 | 0.08 | 0.01979167 | 0 |  | 7593.91 | 0.3685 | 0.01966667 | 0 |  | 8888.077 | 0.387 | 0.01970833 | 0
11247.44 | 0.3402 | 0.01966667 | 0 |  | 10986.92 | 0.08 | 0.01979167 | 0 |  | 7603.054 | 0.3685 | 0.01966667 | 0 |  | 8898.135 | 0.387 | 0.01970833 | 0
11258.14 | 0.3402 | 0.01966667 | 0 |  | 10982.63 | 0.08 | 0.01979167 | 0 |  | 7613.113 | 0.3685 | 0.01966667 | 0 |  | 8908.651 | 0.3872 | 0.01979167 | 0.7419494 | 126192
11269.57 | 0.3405 | 0.01979167 | 1.407982 | 91440 | 10979.52 | 0.08 | 0.01979167 | 0 |  | 7624.543 | 0.3687 | 0.01975 | 0.6349023 | 137160 | 8911.851 | 0.3872 | 0.01979167 | 0
11278.71 | 0.3405 | 0.01979167 | 0 |  | 10978.24 | 0.08 | 0.01979167 | 0 |  | 7628.292 | 0.3687 | 0.01975 | 0 |  | 8909.291 | 0.3872 | 0.01979167 | 0
11278.99 | 0.3405 | 0.01979167 | 0 |  | 10978.15 | 0.08 | 0.01979167 | 0 |  | 7622.714 | 0.3687 | 0.01975 | 0 |  | 8904.81 | 0.3872 | 0.01979167 | 0
11274.14 | 0.3405 | 0.01979167 | 0 |  | 10979.79 | 0.08 | 0.01979167 | 0 |  | 7613.021 | 0.3687 | 0.01975 | 0 |  | 8899.141 | 0.3872 | 0.01979167 | 0
11266.92 | 0.3405 | 0.01979167 | 0 |  | 10982.44 | 0.08 | 0.01979167 | 0 |  | 7602.14 | 0.3687 | 0.01975 | 0 |  | 8893.563 | 0.3872 | 0.01979167 | 0
11259.51 | 0.3405 | 0.01979167 | 0 |  | 10986.38 | 0.08 | 0.01979167 | 0 |  | 7591.533 | 0.3687 | 0.01975 | 0 |  | 8888.259 | 0.3872 | 0.01979167 | 0
11252.47 | 0.3405 | 0.01979167 | 0 |  | 10992.05 | 0.08 | 0.01979167 | 0 |  | 7582.48 | 0.3687 | 0.01975 | 0 |  | 8883.505 | 0.3872 | 0.01979167 | 0
11245.98 | 0.3405 | 0.01979167 | 0 |  | 10998.72 | 0.08 | 0.01979167 | 0 |  | 7575.531 | 0.3687 | 0.01975 | 0 |  | 8879.115 | 0.3872 | 0.01979167 | 0
11240.12 | 0.3405 | 0.01979167 | 0 |  | 11006.77 | 0.08 | 0.01979167 | 0 |  | 7570.227 | 0.3687 | 0.01975 | 0 |  | 8875.366 | 0.3872 | 0.01979167 | 0
11235.37 | 0.3405 | 0.01979167 | 0 |  | 11015.82 | 0.08 | 0.01979167 | 0 |  | 7566.935 | 0.3687 | 0.01975 | 0 |  | 8872.257 | 0.3872 | 0.01979167 | 0
11231.35 | 0.3405 | 0.01979167 | 0 |  | 11026.34 | 0.08 | 0.01979167 | 0 |  | 7565.289 | 0.3687 | 0.01975 | 0 |  | 8870.063 | 0.3872 | 0.01979167 | 0
11228.15 | 0.3405 | 0.01979167 | 0 |  | 11038.04 | 0.08 | 0.01979167 | 0 |  | 7565.746 | 0.3687 | 0.01975 | 0 |  | 8870.246 | 0.3872 | 0.01979167 | 0
11227.23 | 0.3405 | 0.01979167 | 0 |  | 11047.92 | 0.0802 | 0.019875 | 0.9202483 | 118560 | 7567.667 | 0.3687 | 0.01975 | 0 |  | 8872.532 | 0.3872 | 0.01979167 | 0
11228.88 | 0.3405 | 0.01979167 | 0 |  | 11048.01 | 0.0802 | 0.019875 | 0 |  | 7571.324 | 0.3687 | 0.01975 | 0 |  | 8876.921 | 0.3872 | 0.01979167 | 0
11233.18 | 0.3405 | 0.01979167 | 0 |  | 11043.53 | 0.0802 | 0.019875 | 0 |  | 7576.536 | 0.3687 | 0.01975 | 0 |  | 8882.956 | 0.3872 | 0.01979167 | 0
11239.21 | 0.3405 | 0.01979167 | 0 |  | 11036.85 | 0.0802 | 0.019875 | 0 |  | 7582.754 | 0.3687 | 0.01975 | 0 |  | 8890.363 | 0.3872 | 0.01979167 | 0
11246.8 | 0.3405 | 0.01979167 | 0 |  | 11030.08 | 0.0802 | 0.019875 | 0 |  | 7590.618 | 0.3687 | 0.01975 | 0 |  | 8898.958 | 0.3872 | 0.01979167 | 0
11255.76 | 0.3405 | 0.01979167 | 0 |  | 11024.23 | 0.0802 | 0.019875 | 0 |  | 7599.488 | 0.3687 | 0.01975 | 0 |  | 8909.017 | 0.3872 | 0.01979167 | 0
11266.19 | 0.3405 | 0.01979167 | 0 |  | 11019.29 | 0.0802 | 0.019875 | 0 |  | 7609.455 | 0.3687 | 0.01975 | 0 |  | 8920.447 | 0.3872 | 0.01979167 | 0
11277.34 | 0.3407 | 0.019875 | 0.9393137 | 133800 | 11015.73 | 0.0802 | 0.019875 | 0 |  | 7620.337 | 0.3687 | 0.01975 | 0 |  | 8932.7 | 0.3875 | 0.01991667 | 1.115822 | 98024
11283.83 | 0.3407 | 0.019875 | 0 |  | 11013.72 | 0.0802 | 0.019875 | 0 |  | 7632.681 | 0.369 | 0.019875 | 0.9533136 | 98752 | 8937.272 | 0.3875 | 0.01991667 | 0
11281.64 | 0.3407 | 0.019875 | 0 |  | 11013.26 | 0.0802 | 0.019875 | 0 |  | 7639.265 | 0.369 | 0.019875 | 0 |  | 8935.717 | 0.3875 | 0.01991667 | 0
11275.79 | 0.3407 | 0.019875 | 0 |  | 11014.36 | 0.0802 | 0.019875 | 0 |  | 7635.425 | 0.369 | 0.019875 | 0 |  | 8931.603 | 0.3875 | 0.01991667 | 0
11268.29 | 0.3407 | 0.019875 | 0 |  | 11016.55 | 0.0802 | 0.019875 | 0 |  | 7627.469 | 0.369 | 0.019875 | 0 |  | 8926.482 | 0.3875 | 0.01991667 | 0
11261.16 | 0.3407 | 0.019875 | 0 |  | 11020.48 | 0.0802 | 0.019875 | 0 |  | 7618.325 | 0.369 | 0.019875 | 0 |  | 8921.27 | 0.3875 | 0.01991667 | 0
11253.93 | 0.3407 | 0.019875 | 0 |  | 11025.6 | 0.0802 | 0.019875 | 0 |  | 7609.638 | 0.369 | 0.019875 | 0 |  | 8916.423 | 0.3875 | 0.01991667 | 0
11247.81 | 0.3407 | 0.019875 | 0 |  | 11031.82 | 0.0802 | 0.019875 | 0 |  | 7602.323 | 0.369 | 0.019875 | 0 |  | 8911.851 | 0.3875 | 0.01991667 | 0
11242.32 | 0.3407 | 0.019875 | 0 |  | 11039.41 | 0.0802 | 0.019875 | 0 |  | 7596.105 | 0.369 | 0.019875 | 0 |  | 8907.645 | 0.3875 | 0.01991667 | 0
11238.02 | 0.3407 | 0.019875 | 0 |  | 11048.01 | 0.0802 | 0.019875 | 0 |  | 7591.807 | 0.369 | 0.019875 | 0 |  | 8904.17 | 0.3875 | 0.01991667 | 0
11234 | 0.3407 | 0.019875 | 0 |  | 11058.16 | 0.0805 | 0.02 | 1.381636 | 81200 | 7589.338 | 0.369 | 0.019875 | 0 |  | 8902.341 | 0.3875 | 0.01991667 | 0
11230.98 | 0.3407 | 0.019875 | 0 |  | 11065.02 | 0.0805 | 0.02 | 0 |  | 7588.698 | 0.369 | 0.019875 | 0 |  | 8902.616 | 0.3875 | 0.01991667 | 0
11230.16 | 0.3407 | 0.019875 | 0 |  | 11062.55 | 0.0805 | 0.02 | 0 |  | 7589.613 | 0.369 | 0.019875 | 0 |  | 8904.902 | 0.3875 | 0.01991667 | 0
11231.53 | 0.3407 | 0.019875 | 0 |  | 11055.78 | 0.0805 | 0.02 | 0 |  | 7591.899 | 0.369 | 0.019875 | 0 |  | 8909.291 | 0.3875 | 0.01991667 | 0
11235.46 | 0.3407 | 0.019875 | 0 |  | 11047.55 | 0.0805 | 0.02 | 0 |  | 7596.105 | 0.369 | 0.019875 | 0 |  | 8915.235 | 0.3875 | 0.01991667 | 0
11241.22 | 0.3407 | 0.019875 | 0 |  | 11038.95 | 0.0805 | 0.02 | 0 |  | 7601.866 | 0.369 | 0.019875 | 0 |  | 8922.184 | 0.3875 | 0.01991667 | 0
11248.54 | 0.3407 | 0.019875 | 0 |  | 11031.64 | 0.0805 | 0.02 | 0 |  | 7609.089 | 0.369 | 0.019875 | 0 |  | 8930.505 | 0.3875 | 0.01991667 | 0
11257.59 | 0.3407 | 0.019875 | 0 |  | 11025.51 | 0.0805 | 0.02 | 0 |  | 7617.411 | 0.369 | 0.019875 | 0 |  | 8940.198 | 0.3875 | 0.01991667 | 0
11267.92 | 0.3407 | 0.019875 | 0 |  | 11020.67 | 0.0805 | 0.02 | 0 |  | 7627.103 | 0.369 | 0.019875 | 0 |  | 8951.628 | 0.3877 | 0.02 | 0.7454927 | 137160
11279.72 | 0.3407 | 0.019875 | 0 |  | 11017.37 | 0.0805 | 0.02 | 0 |  | 7637.619 | 0.3692 | 0.01995833 | 0.6360301 | 126192 | 8956.84 | 0.3877 | 0.02 | 0
11290.78 | 0.341 | 0.02 | 1.410656 | 88480 | 11015.64 | 0.0805 | 0.02 | 0 |  | 7640.82 | 0.3692 | 0.01995833 | 0 |  | 8955.286 | 0.3877 | 0.02 | 0
11292.7 | 0.341 | 0.02 | 0 |  | 11015.45 | 0.0805 | 0.02 | 0 |  | 7634.419 | 0.3692 | 0.01995833 | 0 |  | 8950.805 | 0.3877 | 0.02 | 0
11288.59 | 0.341 | 0.02 | 0 |  | 11016.64 | 0.0805 | 0.02 | 0 |  | 7624.177 | 0.3692 | 0.01995833 | 0 |  | 8945.684 | 0.3877 | 0.02 | 0
11281.82 | 0.341 | 0.02 | 0 |  | 11019.29 | 0.0805 | 0.02 | 0 |  | 7613.296 | 0.3692 | 0.01995833 | 0 |  | 8940.198 | 0.3877 | 0.02 | 0
11274.32 | 0.341 | 0.02 | 0 |  | 11023.14 | 0.0805 | 0.02 | 0 |  | 7602.689 | 0.3692 | 0.01995833 | 0 |  | 8934.894 | 0.3877 | 0.02 | 0
11266.83 | 0.341 | 0.02 | 0 |  | 11028.44 | 0.0805 | 0.02 | 0 |  | 7593.91 | 0.3692 | 0.01995833 | 0 |  | 8930.048 | 0.3877 | 0.02 | 0
11260.15 | 0.341 | 0.02 | 0 |  | 11035.3 | 0.0805 | 0.02 | 0 |  | 7586.595 | 0.3692 | 0.01995833 | 0 |  | 8925.385 | 0.3877 | 0.02 | 0
11254.21 | 0.341 | 0.02 | 0 |  | 11043.16 | 0.0805 | 0.02 | 0 |  | 7581.017 | 0.3692 | 0.01995833 | 0 |  | 8921.361 | 0.3877 | 0.02 | 0
11248.81 | 0.341 | 0.02 | 0 |  | 11052.12 | 0.0805 | 0.02 | 0 |  | 7577.725 | 0.3692 | 0.01995833 | 0 |  | 8918.252 | 0.3877 | 0.02 | 0
11244.33 | 0.341 | 0.02 | 0 |  | 11062.55 | 0.0805 | 0.02 | 0 |  | 7575.988 | 0.3692 | 0.01995833 | 0 |  | 8915.417 | 0.3877 | 0.02 | 0
11240.67 | 0.341 | 0.02 | 0 |  | 11074.34 | 0.0805 | 0.02 | 0 |  | 7576.171 | 0.3692 | 0.01995833 | 0 |  | 8914.96 | 0.3877 | 0.02 | 0
11239.21 | 0.341 | 0.02 | 0 |  | 11085.68 | 0.0807 | 0.02008333 | 0.9233342 | 136080 | 7578.091 | 0.3692 | 0.01995833 | 0 |  | 8917.155 | 0.3877 | 0.02 | 0
11240.58 | 0.341 | 0.02 | 0 |  | 11088.33 | 0.0807 | 0.02008333 | 0 |  | 7581.749 | 0.3692 | 0.01995833 | 0 |  | 8921.27 | 0.3877 | 0.02 | 0
11244.06 | 0.341 | 0.02 | 0 |  | 11084.86 | 0.0807 | 0.02008333 | 0 |  | 7587.052 | 0.3692 | 0.01995833 | 0 |  | 8927.396 | 0.3877 | 0.02 | 0
11249.18 | 0.341 | 0.02 | 0 |  | 11078.64 | 0.0807 | 0.02008333 | 0 |  | 7593.27 | 0.3692 | 0.01995833 | 0 |  | 8934.62 | 0.3877 | 0.02 | 0
11256.04 | 0.341 | 0.02 | 0 |  | 11072.24 | 0.0807 | 0.02008333 | 0 |  | 7600.768 | 0.3692 | 0.01995833 | 0 |  | 8943.033 | 0.3877 | 0.02 | 0
11264.08 | 0.341 | 0.02 | 0 |  | 11066.2 | 0.0807 | 0.02008333 | 0 |  | 7609.455 | 0.3692 | 0.01995833 | 0 |  | 8953.183 | 0.3877 | 0.02 | 0
11273.41 | 0.341 | 0.02 | 0 |  | 11060.99 | 0.0807 | 0.02008333 | 0 |  | 7619.239 | 0.3692 | 0.01995833 | 0 |  | 8964.338 | 0.3877 | 0.02 | 0
11284.2 | 0.3412 | 0.02008333 | 0.9399004 | 129480 | 11057.15 | 0.0807 | 0.02008333 | 0 |  | 7630.395 | 0.3692 | 0.01995833 | 0 |  | 8976.5 | 0.388 | 0.020125 | 1.121302 | 97296
11290.69 | 0.3412 | 0.02008333 | 0 |  | 11054.96 | 0.0807 | 0.02008333 | 0 |  | 7642.557 | 0.3695 | 0.02008333 | 0.9545595 | 97296 | 8982.352 | 0.388 | 0.020125 | 0
11288.68 | 0.3412 | 0.02008333 | 0 |  | 11054.41 | 0.0807 | 0.02008333 | 0 |  | 7649.415 | 0.3695 | 0.02008333 | 0 |  | 8981.529 | 0.388 | 0.020125 | 0
11282.37 | 0.3412 | 0.02008333 | 0 |  | 11055.14 | 0.0807 | 0.02008333 | 0 |  | 7645.757 | 0.3695 | 0.02008333 | 0 |  | 8977.78 | 0.388 | 0.020125 | 0
11274.78 | 0.3412 | 0.02008333 | 0 |  | 11056.97 | 0.0807 | 0.02008333 | 0 |  | 7637.711 | 0.3695 | 0.02008333 | 0 |  | 8973.025 | 0.388 | 0.020125 | 0
11267.1 | 0.3412 | 0.02008333 | 0 |  | 11060.44 | 0.0807 | 0.02008333 | 0 |  | 7628.475 | 0.3695 | 0.02008333 | 0 |  | 8967.813 | 0.388 | 0.020125 | 0
11259.97 | 0.3412 | 0.02008333 | 0 |  | 11065.47 | 0.0807 | 0.02008333 | 0 |  | 7619.514 | 0.3695 | 0.02008333 | 0 |  | 8963.058 | 0.388 | 0.020125 | 0
11253.93 | 0.3412 | 0.02008333 | 0 |  | 11071.78 | 0.0807 | 0.02008333 | 0 |  | 7612.107 | 0.3695 | 0.02008333 | 0 |  | 8958.303 | 0.388 | 0.020125 | 0
11248.45 | 0.3412 | 0.02008333 | 0 |  | 11079.01 | 0.0807 | 0.02008333 | 0 |  | 7605.798 | 0.3695 | 0.02008333 | 0 |  | 8954.189 | 0.388 | 0.020125 | 0
11243.69 | 0.3412 | 0.02008333 | 0 |  | 11087.78 | 0.0807 | 0.02008333 | 0 |  | 7601.408 | 0.3695 | 0.02008333 | 0 |  | 8950.348 | 0.388 | 0.020125 | 0
11239.48 | 0.3412 | 0.02008333 | 0 |  | 11097.84 | 0.0807 | 0.02008333 | 0 |  | 7598.757 | 0.3695 | 0.02008333 | 0 |  | 8948.428 | 0.388 | 0.020125 | 0
11235.92 | 0.3412 | 0.02008333 | 0 |  | 11106.16 | 0.081 | 0.02020833 | 1.38775 | 66560 | 7597.751 | 0.3695 | 0.02008333 | 0 |  | 8948.793 | 0.388 | 0.020125 | 0
11234.09 | 0.3412 | 0.02008333 | 0 |  | 11104.79 | 0.081 | 0.02020833 | 0 |  | 7598.665 | 0.3695 | 0.02008333 | 0 |  | 8951.08 | 0.388 | 0.020125 | 0
11235.37 | 0.3412 | 0.02008333 | 0 |  | 11098.39 | 0.081 | 0.02020833 | 0 |  | 7601.317 | 0.3695 | 0.02008333 | 0 |  | 8955.103 | 0.388 | 0.020125 | 0
11239.03 | 0.3412 | 0.02008333 | 0 |  | 11090.16 | 0.081 | 0.02020833 | 0 |  | 7605.615 | 0.3695 | 0.02008333 | 0 |  | 8960.406 | 0.388 | 0.020125 | 0
11244.7 | 0.3412 | 0.02008333 | 0 |  | 11081.75 | 0.081 | 0.02020833 | 0 |  | 7611.01 | 0.3695 | 0.02008333 | 0 |  | 8967.356 | 0.388 | 0.020125 | 0
11252.2 | 0.3412 | 0.02008333 | 0 |  | 11074.07 | 0.081 | 0.02020833 | 0 |  | 7618.142 | 0.3695 | 0.02008333 | 0 |  | 8975.494 | 0.388 | 0.020125 | 0
11260.88 | 0.3412 | 0.02008333 | 0 |  | 11067.76 | 0.081 | 0.02020833 | 0 |  | 7626.555 | 0.3695 | 0.02008333 | 0 |  | 8985.004 | 0.388 | 0.020125 | 0
11271.12 | 0.3412 | 0.02008333 | 0 |  | 11062.82 | 0.081 | 0.02020833 | 0 |  | 7636.339 | 0.3695 | 0.02008333 | 0 |  | 8995.703 | 0.3882 | 0.02020833 | 0.7491961 | 128388
11282.1 | 0.3412 | 0.02008333 | 0 |  | 11059.44 | 0.081 | 0.02020833 | 0 |  | 7646.855 | 0.3697 | 0.02016667 | 0.6367997 | 126192 | 9001.189 | 0.3882 | 0.02020833 | 0
11293.44 | 0.3415 | 0.02020833 | 1.410971 | 90720 | 11057.61 | 0.081 | 0.02020833 | 0 |  | 7653.347 | 0.3697 | 0.02016667 | 0 |  | 9000 | 0.3882 | 0.02020833 | 0
11296.91 | 0.3415 | 0.02020833 | 0 |  | 11057.15 | 0.081 | 0.02020833 | 0 |  | 7648.866 | 0.3697 | 0.02016667 | 0 |  | 8995.977 | 0.3882 | 0.02020833 | 0
11293.44 | 0.3415 | 0.02020833 | 0 |  | 11058.16 | 0.081 | 0.02020833 | 0 |  | 7639.448 | 0.3697 | 0.02016667 | 0 |  | 8990.582 | 0.3882 | 0.02020833 | 0
11286.85 | 0.3415 | 0.02020833 | 0 |  | 11060.53 | 0.081 | 0.02020833 | 0 |  | 7628.841 | 0.3697 | 0.02016667 | 0 |  | 8984.547 | 0.3882 | 0.02020833 | 0
11279.08 | 0.3415 | 0.02020833 | 0 |  | 11064.1 | 0.081 | 0.02020833 | 0 |  | 7618.325 | 0.3697 | 0.02016667 | 0 |  | 8978.969 | 0.3882 | 0.02020833 | 0
11271.58 | 0.3415 | 0.02020833 | 0 |  | 11069.31 | 0.081 | 0.02020833 | 0 |  | 7609.181 | 0.3697 | 0.02016667 | 0 |  | 8973.94 | 0.3882 | 0.02020833 | 0
11264.91 | 0.3415 | 0.02020833 | 0 |  | 11075.71 | 0.081 | 0.02020833 | 0 |  | 7601.591 | 0.3697 | 0.02016667 | 0 |  | 8969.368 | 0.3882 | 0.02020833 | 0
11258.69 | 0.3415 | 0.02020833 | 0 |  | 11083.3 | 0.081 | 0.02020833 | 0 |  | 7595.556 | 0.3697 | 0.02016667 | 0 |  | 8965.619 | 0.3882 | 0.02020833 | 0
11253.57 | 0.3415 | 0.02020833 | 0 |  | 11091.99 | 0.081 | 0.02020833 | 0 |  | 7591.624 | 0.3697 | 0.02016667 | 0 |  | 8962.418 | 0.3882 | 0.02020833 | 0
11248.99 | 0.3415 | 0.02020833 | 0 |  | 11101.96 | 0.081 | 0.02020833 | 0 |  | 7589.704 | 0.3697 | 0.02016667 | 0 |  | 8959.309 | 0.3882 | 0.02020833 | 0
11245.34 | 0.3415 | 0.02020833 | 0 |  | 11113.66 | 0.081 | 0.02020833 | 0 |  | 7589.613 | 0.3697 | 0.02016667 | 0 |  | 8957.938 | 0.3882 | 0.02020833 | 0
11243.33 | 0.3415 | 0.02020833 | 0 |  | 11124.91 | 0.0812 | 0.02029167 | 0.9266071 | 135000 | 7591.258 | 0.3697 | 0.02016667 | 0 |  | 8959.309 | 0.3882 | 0.02020833 | 0
11244.33 | 0.3415 | 0.02020833 | 0 |  | 11126.92 | 0.0812 | 0.02029167 | 0 |  | 7594.55 | 0.3697 | 0.02016667 | 0 |  | 8962.875 | 0.3882 | 0.02020833 | 0
11247.62 | 0.3415 | 0.02020833 | 0 |  | 11123.26 | 0.0812 | 0.02029167 | 0 |  | 7599.305 | 0.3697 | 0.02016667 | 0 |  | 8968.088 | 0.3882 | 0.02020833 | 0
11253.2 | 0.3415 | 0.02020833 | 0 |  | 11116.95 | 0.0812 | 0.02029167 | 0 |  | 7605.249 | 0.3697 | 0.02016667 | 0 |  | 8974.763 | 0.3882 | 0.02020833 | 0
11260.52 | 0.3415 | 0.02020833 | 0 |  | 11110.1 | 0.0812 | 0.02029167 | 0 |  | 7612.564 | 0.3697 | 0.02016667 | 0 |  | 8982.718 | 0.3882 | 0.02020833 | 0
11268.93 | 0.3415 | 0.02020833 | 0 |  | 11104.15 | 0.0812 | 0.02029167 | 0 |  | 7621.525 | 0.3697 | 0.02016667 | 0 |  | 8992.411 | 0.3882 | 0.02020833 | 0
11278.62 | 0.3415 | 0.02020833 | 0 |  | 11098.94 | 0.0812 | 0.02029167 | 0 |  | 7631.31 | 0.3697 | 0.02016667 | 0 |  | 9003.018 | 0.3882 | 0.02020833 | 0
11289.41 | 0.3417 | 0.02029167 | 0.9403346 | 129480 | 11095.1 | 0.0812 | 0.02029167 | 0 |  | 7642.466 | 0.3697 | 0.02016667 | 0 |  | 9014.997 | 0.3885 | 0.02033333 | 1.126126 | 95832
11296.18 | 0.3417 | 0.02029167 | 0 |  | 11092.81 | 0.0812 | 0.02029167 | 0 |  | 7654.627 | 0.3697 | 0.02016667 | 0 |  | 9023.227 | 0.3885 | 0.02033333 | 0
11294.26 | 0.3417 | 0.02029167 | 0 |  | 11091.81 | 0.0812 | 0.02029167 | 0 |  | 7664.503 | 0.37 | 0.02029167 | 0.9574456 | 79008 | 9023.409 | 0.3885 | 0.02033333 | 0
11288.5 | 0.3417 | 0.02029167 | 0 |  | 11092.36 | 0.0812 | 0.02029167 | 0 |  | 7663.588 | 0.37 | 0.02029167 | 0 |  | 9020.209 | 0.3885 | 0.02033333 | 0
11281.18 | 0.3417 | 0.02029167 | 0 |  | 11094.28 | 0.0812 | 0.02029167 | 0 |  | 7656.73 | 0.37 | 0.02029167 | 0 |  | 9015.637 | 0.3885 | 0.02033333 | 0
11273.41 | 0.3417 | 0.02029167 | 0 |  | 11097.48 | 0.0812 | 0.02029167 | 0 |  | 7648.409 | 0.37 | 0.02029167 | 0 |  | 9010.333 | 0.3885 | 0.02033333 | 0
11266.19 | 0.3417 | 0.02029167 | 0 |  | 11102.14 | 0.0812 | 0.02029167 | 0 |  | 7640.088 | 0.37 | 0.02029167 | 0 |  | 9005.304 | 0.3885 | 0.02033333 | 0
11259.6 | 0.3417 | 0.02029167 | 0 |  | 11108.45 | 0.0812 | 0.02029167 | 0 |  | 7632.773 | 0.37 | 0.02029167 | 0 |  | 9000.641 | 0.3885 | 0.02033333 | 0
11254.02 | 0.3417 | 0.02029167 | 0 |  | 11115.77 | 0.0812 | 0.02029167 | 0 |  | 7626.829 | 0.37 | 0.02029167 | 0 |  | 8996.434 | 0.3885 | 0.02033333 | 0
11249.27 | 0.3417 | 0.02029167 | 0 |  | 11124.09 | 0.0812 | 0.02029167 | 0 |  | 7622.897 | 0.37 | 0.02029167 | 0 |  | 8992.96 | 0.3885 | 0.02033333 | 0
11245.06 | 0.3417 | 0.02029167 | 0 |  | 11134.14 | 0.0812 | 0.02029167 | 0 |  | 7620.245 | 0.37 | 0.02029167 | 0 |  | 8990.674 | 0.3885 | 0.02033333 | 0
11241.59 | 0.3417 | 0.02029167 | 0 |  | 11144.29 | 0.0815 | 0.02041667 | 1.392402 | 81200 | 7619.605 | 0.37 | 0.02029167 | 0 |  | 8990.856 | 0.3885 | 0.02033333 | 0
11239.39 | 0.3417 | 0.02029167 | 0 |  | 11145.21 | 0.0815 | 0.02041667 | 0 |  | 7620.611 | 0.37 | 0.02029167 | 0 |  | 8993.325 | 0.3885 | 0.02033333 | 0
11240.22 | 0.3417 | 0.02029167 | 0 |  | 11140.18 | 0.0815 | 0.02041667 | 0 |  | 7622.806 | 0.37 | 0.02029167 | 0 |  | 8997.44 | 0.3885 | 0.02033333 | 0
11243.42 | 0.3417 | 0.02029167 | 0 |  | 11132.5 | 0.0815 | 0.02041667 | 0 |  | 7626.738 | 0.37 | 0.02029167 | 0 |  | 9002.835 | 0.3885 | 0.02033333 | 0
11248.99 | 0.3417 | 0.02029167 | 0 |  | 11124.27 | 0.0815 | 0.02041667 | 0 |  | 7632.316 | 0.37 | 0.02029167 | 0 |  | 9009.419 | 0.3885 | 0.02033333 | 0
11256.04 | 0.3417 | 0.02029167 | 0 |  | 11116.5 | 0.0815 | 0.02041667 | 0 |  | 7639.265 | 0.37 | 0.02029167 | 0 |  | 9017.557 | 0.3885 | 0.02033333 | 0
11264.81 | 0.3417 | 0.02029167 | 0 |  | 11109.73 | 0.0815 | 0.02041667 | 0 |  | 7647.403 | 0.37 | 0.02029167 | 0 |  | 9026.793 | 0.3885 | 0.02033333 | 0
11275.15 | 0.3417 | 0.02029167 | 0 |  | 11104.43 | 0.0815 | 0.02041667 | 0 |  | 7657.188 | 0.37 | 0.02029167 | 0 |  | 9037.217 | 0.3887 | 0.02041667 | 0.7526671 | 125088
11286.12 | 0.3417 | 0.02029167 | 0 |  | 11100.49 | 0.0815 | 0.02041667 | 0 |  | 7667.886 | 0.3702 | 0.020375 | 0.6385447 | 128376 | 9044.258 | 0.3887 | 0.02041667 | 0
11298.01 | 0.342 | 0.02041667 | 1.411508 | 95120 | 11098.39 | 0.0815 | 0.02041667 | 0 |  | 7670.446 | 0.3702 | 0.020375 | 0 |  | 9043.709 | 0.3887 | 0.02041667 | 0
11304.23 | 0.342 | 0.02041667 | 0 |  | 11097.66 | 0.0815 | 0.02041667 | 0 |  | 7663.314 | 0.3702 | 0.020375 | 0 |  | 9039.869 | 0.3887 | 0.02041667 | 0
11302.12 | 0.342 | 0.02041667 | 0 |  | 11098.39 | 0.0815 | 0.02041667 | 0 |  | 7652.707 | 0.3702 | 0.020375 | 0 |  | 9034.748 | 0.3887 | 0.02041667 | 0
11296.27 | 0.342 | 0.02041667 | 0 |  | 11100.86 | 0.0815 | 0.02041667 | 0 |  | 7641.277 | 0.3702 | 0.020375 | 0 |  | 9029.262 | 0.3887 | 0.02041667 | 0
11289.14 | 0.342 | 0.02041667 | 0 |  | 11104.43 | 0.0815 | 0.02041667 | 0 |  | 7630.395 | 0.3702 | 0.020375 | 0 |  | 9024.05 | 0.3887 | 0.02041667 | 0
11281.82 | 0.342 | 0.02041667 | 0 |  | 11109.27 | 0.0815 | 0.02041667 | 0 |  | 7620.794 | 0.3702 | 0.020375 | 0 |  | 9018.837 | 0.3887 | 0.02041667 | 0
11274.87 | 0.342 | 0.02041667 | 0 |  | 11115.4 | 0.0815 | 0.02041667 | 0 |  | 7613.204 | 0.3702 | 0.020375 | 0 |  | 9014.265 | 0.3887 | 0.02041667 | 0
11268.93 | 0.342 | 0.02041667 | 0 |  | 11123.26 | 0.0815 | 0.02041667 | 0 |  | 7607.809 | 0.3702 | 0.020375 | 0 |  | 9009.968 | 0.3887 | 0.02041667 | 0
11263.63 | 0.342 | 0.02041667 | 0 |  | 11132.13 | 0.0815 | 0.02041667 | 0 |  | 7603.969 | 0.3702 | 0.020375 | 0 |  | 9006.31 | 0.3887 | 0.02041667 | 0
11259.51 | 0.342 | 0.02041667 | 0 |  | 11141.73 | 0.0815 | 0.02041667 | 0 |  | 7602.14 | 0.3702 | 0.020375 | 0 |  | 9003.292 | 0.3887 | 0.02041667 | 0
11255.76 | 0.342 | 0.02041667 | 0 |  | 11153.07 | 0.0815 | 0.02041667 | 0 |  | 7602.049 | 0.3702 | 0.020375 | 0 |  | 9001.738 | 0.3887 | 0.02041667 | 0
11254.85 | 0.342 | 0.02041667 | 0 |  | 11164.96 | 0.0817 | 0.0205 | 0.9299179 | 142680 | 7603.877 | 0.3702 | 0.020375 | 0 |  | 9002.835 | 0.3887 | 0.02041667 | 0
11256.31 | 0.342 | 0.02041667 | 0 |  | 11170.45 | 0.0817 | 0.0205 | 0 |  | 7607.352 | 0.3702 | 0.020375 | 0 |  | 9005.853 | 0.3887 | 0.02041667 | 0
11259.97 | 0.342 | 0.02041667 | 0 |  | 11168.25 | 0.0817 | 0.0205 | 0 |  | 7612.016 | 0.3702 | 0.020375 | 0 |  | 9010.791 | 0.3887 | 0.02041667 | 0
11265.55 | 0.342 | 0.02041667 | 0 |  | 11162.58 | 0.0817 | 0.0205 | 0 |  | 7618.234 | 0.3702 | 0.020375 | 0 |  | 9017.191 | 0.3887 | 0.02041667 | 0
11272.59 | 0.342 | 0.02041667 | 0 |  | 11155.82 | 0.0817 | 0.0205 | 0 |  | 7625.823 | 0.3702 | 0.020375 | 0 |  | 9025.147 | 0.3887 | 0.02041667 | 0
11281.18 | 0.342 | 0.02041667 | 0 |  | 11149.6 | 0.0817 | 0.0205 | 0 |  | 7634.693 | 0.3702 | 0.020375 | 0 |  | 9034.382 | 0.3887 | 0.02041667 | 0
11290.78 | 0.342 | 0.02041667 | 0 |  | 11144.2 | 0.0817 | 0.0205 | 0 |  | 7644.752 | 0.3702 | 0.020375 | 0 |  | 9045.081 | 0.3887 | 0.02041667 | 0
11301.02 | 0.3422 | 0.0205 | 0.941325 | 122880 | 11140.09 | 0.0817 | 0.0205 | 0 |  | 7655.907 | 0.3702 | 0.020375 | 0 |  | 9056.877 | 0.3887 | 0.02041667 | 0
11303.22 | 0.3422 | 0.0205 | 0 |  | 11137.53 | 0.0817 | 0.0205 | 0 |  | 7668.069 | 0.3702 | 0.020375 | 0 |  | 9067.85 | 0.389 | 0.02054167 | 1.132795 | 87784
11299.01 | 0.3422 | 0.0205 | 0 |  | 11136.16 | 0.0817 | 0.0205 | 0 |  | 7678.128 | 0.3705 | 0.0205 | 0.9591373 | 80472 | 9070.593 | 0.389 | 0.02054167 | 0
11291.97 | 0.3422 | 0.0205 | 0 |  | 11136.25 | 0.0817 | 0.0205 | 0 |  | 7676.847 | 0.3705 | 0.0205 | 0 |  | 9068.307 | 0.389 | 0.02054167 | 0
11284.11 | 0.3422 | 0.0205 | 0 |  | 11137.99 | 0.0817 | 0.0205 | 0 |  | 7670.172 | 0.3705 | 0.0205 | 0 |  | 9063.918 | 0.389 | 0.02054167 | 0
11276.15 | 0.3422 | 0.0205 | 0 |  | 11141.09 | 0.0817 | 0.0205 | 0 |  | 7661.394 | 0.3705 | 0.0205 | 0 |  | 9059.071 | 0.389 | 0.02054167 | 0
11268.93 | 0.3422 | 0.0205 | 0 |  | 11145.57 | 0.0817 | 0.0205 | 0 |  | 7652.615 | 0.3705 | 0.0205 | 0 |  | 9054.134 | 0.389 | 0.02054167 | 0
11262.71 | 0.3422 | 0.0205 | 0 |  | 11151.52 | 0.0817 | 0.0205 | 0 |  | 7644.843 | 0.3705 | 0.0205 | 0 |  | 9049.104 | 0.389 | 0.02054167 | 0
11257.22 | 0.3422 | 0.0205 | 0 |  | 11158.74 | 0.0817 | 0.0205 | 0 |  | 7638.716 | 0.3705 | 0.0205 | 0 |  | 9044.898 | 0.389 | 0.02054167 | 0
11252.47 | 0.3422 | 0.0205 | 0 |  | 11167.25 | 0.0817 | 0.0205 | 0 |  | 7634.419 | 0.3705 | 0.0205 | 0 |  | 9041.698 | 0.389 | 0.02054167 | 0
11248.45 | 0.3422 | 0.0205 | 0 |  | 11176.76 | 0.0817 | 0.0205 | 0 |  | 7631.767 | 0.3705 | 0.0205 | 0 |  | 9040.783 | 0.389 | 0.02054167 | 0
11245.34 | 0.3422 | 0.0205 | 0 |  | 11186.81 | 0.082 | 0.020625 | 1.397723 | 80400 | 7630.852 | 0.3705 | 0.0205 | 0 |  | 9041.606 | 0.389 | 0.02054167 | 0
11242.96 | 0.3422 | 0.0205 | 0 |  | 11188.37 | 0.082 | 0.020625 | 0 |  | 7631.858 | 0.3705 | 0.0205 | 0 |  | 9043.984 | 0.389 | 0.02054167 | 0
11242.87 | 0.3422 | 0.0205 | 0 |  | 11183.16 | 0.082 | 0.020625 | 0 |  | 7634.236 | 0.3705 | 0.0205 | 0 |  | 9048.373 | 0.389 | 0.02054167 | 0
11245.79 | 0.3422 | 0.0205 | 0 |  | 11175.29 | 0.082 | 0.020625 | 0 |  | 7638.442 | 0.3705 | 0.0205 | 0 |  | 9053.676 | 0.389 | 0.02054167 | 0
11250.73 | 0.3422 | 0.0205 | 0 |  | 11166.88 | 0.082 | 0.020625 | 0 |  | 7643.837 | 0.3705 | 0.0205 | 0 |  | 9060.9 | 0.389 | 0.02054167 | 0
11257.96 | 0.3422 | 0.0205 | 0 |  | 11158.74 | 0.082 | 0.020625 | 0 |  | 7650.604 | 0.3705 | 0.0205 | 0 |  | 9069.404 | 0.389 | 0.02054167 | 0
11266.55 | 0.3422 | 0.0205 | 0 |  | 11151.98 | 0.082 | 0.020625 | 0 |  | 7658.742 | 0.3705 | 0.0205 | 0 |  | 9079.006 | 0.389 | 0.02054167 | 0
11276.52 | 0.3422 | 0.0205 | 0 |  | 11146.58 | 0.082 | 0.020625 | 0 |  | 7667.978 | 0.3705 | 0.0205 | 0 |  | 9087.144 | 0.3892 | 0.020625 | 0.7569229 | 97656
11287.77 | 0.3422 | 0.0205 | 0 |  | 11142.74 | 0.082 | 0.020625 | 0 |  | 7678.493 | 0.3707 | 0.02058333 | 0.6394363 | 126180 | 9087.418 | 0.3892 | 0.020625 | 0
11300.29 | 0.3425 | 0.020625 | 1.411754 | 100160 | 11139.91 | 0.082 | 0.020625 | 0 |  | 7684.528 | 0.3707 | 0.02058333 | 0 |  | 9083.578 | 0.3892 | 0.020625 | 0
11306.88 | 0.3425 | 0.020625 | 0 |  | 11138.99 | 0.082 | 0.020625 | 0 |  | 7679.316 | 0.3707 | 0.02058333 | 0 |  | 9078 | 0.3892 | 0.020625 | 0
11305.51 | 0.3425 | 0.020625 | 0 |  | 11139.45 | 0.082 | 0.020625 | 0 |  | 7669.258 | 0.3707 | 0.02058333 | 0 |  | 9072.33 | 0.3892 | 0.020625 | 0
11300.2 | 0.3425 | 0.020625 | 0 |  | 11141.19 | 0.082 | 0.020625 | 0 |  | 7657.919 | 0.3707 | 0.02058333 | 0 |  | 9066.661 | 0.3892 | 0.020625 | 0
11293.16 | 0.3425 | 0.020625 | 0 |  | 11144.75 | 0.082 | 0.020625 | 0 |  | 7647.22 | 0.3707 | 0.02058333 | 0 |  | 9061.54 | 0.3892 | 0.020625 | 0
11286.49 | 0.3425 | 0.020625 | 0 |  | 11149.6 | 0.082 | 0.020625 | 0 |  | 7637.528 | 0.3707 | 0.02058333 | 0 |  | 9056.511 | 0.3892 | 0.020625 | 0
11280.08 | 0.3425 | 0.020625 | 0 |  | 11155.91 | 0.082 | 0.020625 | 0 |  | 7629.572 | 0.3707 | 0.02058333 | 0 |  | 9052.122 | 0.3892 | 0.020625 | 0
11274.14 | 0.3425 | 0.020625 | 0 |  | 11163.22 | 0.082 | 0.020625 | 0 |  | 7623.72 | 0.3707 | 0.02058333 | 0 |  | 9048.099 | 0.3892 | 0.020625 | 0
11268.84 | 0.3425 | 0.020625 | 0 |  | 11171.54 | 0.082 | 0.020625 | 0 |  | 7619.514 | 0.3707 | 0.02058333 | 0 |  | 9044.349 | 0.3892 | 0.020625 | 0
11264.17 | 0.3425 | 0.020625 | 0 |  | 11181.42 | 0.082 | 0.020625 | 0 |  | 7617.685 | 0.3707 | 0.02058333 | 0 |  | 9041.606 | 0.3892 | 0.020625 | 0
11260.24 | 0.3425 | 0.020625 | 0 |  | 11192.21 | 0.082 | 0.020625 | 0 |  | 7617.411 | 0.3707 | 0.02058333 | 0 |  | 9040.052 | 0.3892 | 0.020625 | 0
11258.41 | 0.3425 | 0.020625 | 0 |  | 11204.1 | 0.0822 | 0.02070833 | 0.9331796 | 142680 | 7618.965 | 0.3707 | 0.02058333 | 0 |  | 9041.058 | 0.3892 | 0.020625 | 0
11259.14 | 0.3425 | 0.020625 | 0 |  | 11210.04 | 0.0822 | 0.02070833 | 0 |  | 7622.348 | 0.3707 | 0.02058333 | 0 |  | 9044.441 | 0.3892 | 0.020625 | 0
11262.62 | 0.3425 | 0.020625 | 0 |  | 11207.85 | 0.0822 | 0.02070833 | 0 |  | 7627.103 | 0.3707 | 0.02058333 | 0 |  | 9049.836 | 0.3892 | 0.020625 | 0
11267.92 | 0.3425 | 0.020625 | 0 |  | 11202.18 | 0.0822 | 0.02070833 | 0 |  | 7633.047 | 0.3707 | 0.02058333 | 0 |  | 9057.151 | 0.3892 | 0.020625 | 0
11274.87 | 0.3425 | 0.020625 | 0 |  | 11195.59 | 0.0822 | 0.02070833 | 0 |  | 7640.637 | 0.3707 | 0.02058333 | 0 |  | 9065.564 | 0.3892 | 0.020625 | 0
11283.01 | 0.3425 | 0.020625 | 0 |  | 11189.1 | 0.0822 | 0.02070833 | 0 |  | 7649.415 | 0.3707 | 0.02058333 | 0 |  | 9075.165 | 0.3892 | 0.020625 | 0
11292.34 | 0.3425 | 0.020625 | 0 |  | 11183.8 | 0.0822 | 0.02070833 | 0 |  | 7659.199 | 0.3707 | 0.02058333 | 0 |  | 9085.955 | 0.3892 | 0.020625 | 0
11302.95 | 0.3427 | 0.02070833 | 0.9414704 | 127320 | 11179.59 | 0.0822 | 0.02070833 | 0 |  | 7669.989 | 0.3707 | 0.02058333 | 0 |  | 9098.391 | 0.3892 | 0.020625 | 0
11309.71 | 0.3427 | 0.02070833 | 0 |  | 11176.85 | 0.0822 | 0.02070833 | 0 |  | 7681.694 | 0.3707 | 0.02058333 | 0 |  | 9109.181 | 0.3895 | 0.02075 | 1.137973 | 86320
11308.34 | 0.3427 | 0.02070833 | 0 |  | 11175.2 | 0.0822 | 0.02070833 | 0 |  | 7691.661 | 0.371 | 0.02070833 | 0.9608347 | 79736 | 9111.01 | 0.3895 | 0.02075 | 0
11302.58 | 0.3427 | 0.02070833 | 0 |  | 11175.11 | 0.0822 | 0.02070833 | 0 |  | 7690.289 | 0.371 | 0.02070833 | 0 |  | 9108.267 | 0.3895 | 0.02075 | 0
11295.17 | 0.3427 | 0.02070833 | 0 |  | 11176.94 | 0.0822 | 0.02070833 | 0 |  | 7683.523 | 0.371 | 0.02070833 | 0 |  | 9103.878 | 0.3895 | 0.02075 | 0
11287.49 | 0.3427 | 0.02070833 | 0 |  | 11179.77 | 0.0822 | 0.02070833 | 0 |  | 7674.378 | 0.371 | 0.02070833 | 0 |  | 9099.031 | 0.3895 | 0.02075 | 0
11280.27 | 0.3427 | 0.02070833 | 0 |  | 11184.07 | 0.0822 | 0.02070833 | 0 |  | 7665.6 | 0.371 | 0.02070833 | 0 |  | 9093.728 | 0.3895 | 0.02075 | 0
11273.68 | 0.3427 | 0.02070833 | 0 |  | 11189.65 | 0.0822 | 0.02070833 | 0 |  | 7657.645 | 0.371 | 0.02070833 | 0 |  | 9088.973 | 0.3895 | 0.02075 | 0
11268.01 | 0.3427 | 0.02070833 | 0 |  | 11196.69 | 0.0822 | 0.02070833 | 0 |  | 7651.152 | 0.371 | 0.02070833 | 0 |  | 9084.766 | 0.3895 | 0.02075 | 0
11263.53 | 0.3427 | 0.02070833 | 0 |  | 11204.92 | 0.0822 | 0.02070833 | 0 |  | 7646.672 | 0.371 | 0.02070833 | 0 |  | 9081.2 | 0.3895 | 0.02075 | 0
11259.6 | 0.3427 | 0.02070833 | 0 |  | 11214.25 | 0.0822 | 0.02070833 | 0 |  | 7643.654 | 0.371 | 0.02070833 | 0 |  | 9080.011 | 0.3895 | 0.02075 | 0
11256.49 | 0.3427 | 0.02070833 | 0 |  | 11224.58 | 0.0825 | 0.02083333 | 1.402427 | 82640 | 7642.191 | 0.371 | 0.02070833 | 0 |  | 9080.926 | 0.3895 | 0.02075 | 0
11254.3 | 0.3427 | 0.02070833 | 0 |  | 11227.05 | 0.0825 | 0.02083333 | 0 |  | 7642.923 | 0.371 | 0.02070833 | 0 |  | 9083.669 | 0.3895 | 0.02075 | 0
11253.93 | 0.3427 | 0.02070833 | 0 |  | 11222.29 | 0.0825 | 0.02083333 | 0 |  | 7645.392 | 0.371 | 0.02070833 | 0 |  | 9087.875 | 0.3895 | 0.02075 | 0
11256.86 | 0.3427 | 0.02070833 | 0 |  | 11214.61 | 0.0825 | 0.02083333 | 0 |  | 7649.232 | 0.371 | 0.02070833 | 0 |  | 9093.453 | 0.3895 | 0.02075 | 0
11262.35 | 0.3427 | 0.02070833 | 0 |  | 11206.38 | 0.0825 | 0.02083333 | 0 |  | 7654.353 | 0.371 | 0.02070833 | 0 |  | 9100.586 | 0.3895 | 0.02075 | 0
11269.29 | 0.3427 | 0.02070833 | 0 |  | 11198.15 | 0.0825 | 0.02083333 | 0 |  | 7661.211 | 0.371 | 0.02070833 | 0 |  | 9108.907 | 0.3895 | 0.02075 | 0
11277.52 | 0.3427 | 0.02070833 | 0 |  | 11191.2 | 0.0825 | 0.02083333 | 0 |  | 7669.349 | 0.371 | 0.02070833 | 0 |  | 9118.691 | 0.3895 | 0.02075 | 0
11287.4 | 0.3427 | 0.02070833 | 0 |  | 11185.63 | 0.0825 | 0.02083333 | 0 |  | 7678.402 | 0.371 | 0.02070833 | 0 |  | 9129.298 | 0.3897 | 0.02083333 | 0.7603329 | 127284
11298.19 | 0.3427 | 0.02070833 | 0 |  | 11181.51 | 0.0825 | 0.02083333 | 0 |  | 7688.826 | 0.371 | 0.02070833 | 0 |  | 9132.956 | 0.3897 | 0.02083333 | 0
11310.35 | 0.343 | 0.02083333 | 1.413034 | 97280 | 11179.04 | 0.0825 | 0.02083333 | 0 |  | 7698.245 | 0.3712 | 0.02079167 | 0.641128 | 113028 | 9130.67 | 0.3897 | 0.02083333 | 0
11320.14 | 0.343 | 0.02083333 | 0 |  | 11178.13 | 0.0825 | 0.02083333 | 0 |  | 7696.507 | 0.3712 | 0.02079167 | 0 |  | 9125.732 | 0.3897 | 0.02083333 | 0
11320.68 | 0.343 | 0.02083333 | 0 |  | 11178.68 | 0.0825 | 0.02083333 | 0 |  | 7688.277 | 0.3712 | 0.02079167 | 0 |  | 9120.063 | 0.3897 | 0.02083333 | 0
11316.02 | 0.343 | 0.02083333 | 0 |  | 11180.32 | 0.0825 | 0.02083333 | 0 |  | 7677.579 | 0.3712 | 0.02079167 | 0 |  | 9114.21 | 0.3897 | 0.02083333 | 0
11309.53 | 0.343 | 0.02083333 | 0 |  | 11183.16 | 0.0825 | 0.02083333 | 0 |  | 7667.155 | 0.3712 | 0.02079167 | 0 |  | 9108.358 | 0.3897 | 0.02083333 | 0
11302.58 | 0.343 | 0.02083333 | 0 |  | 11187.82 | 0.0825 | 0.02083333 | 0 |  | 7657.188 | 0.3712 | 0.02079167 | 0 |  | 9103.055 | 0.3897 | 0.02083333 | 0
11295.81 | 0.343 | 0.02083333 | 0 |  | 11193.76 | 0.0825 | 0.02083333 | 0 |  | 7648.866 | 0.3712 | 0.02079167 | 0 |  | 9098.483 | 0.3897 | 0.02083333 | 0
11289.78 | 0.343 | 0.02083333 | 0 |  | 11200.99 | 0.0825 | 0.02083333 | 0 |  | 7642.557 | 0.3712 | 0.02079167 | 0 |  | 9094.276 | 0.3897 | 0.02083333 | 0
11284.29 | 0.343 | 0.02083333 | 0 |  | 11209.13 | 0.0825 | 0.02083333 | 0 |  | 7638.259 | 0.3712 | 0.02079167 | 0 |  | 9090.893 | 0.3897 | 0.02083333 | 0
11279.72 | 0.343 | 0.02083333 | 0 |  | 11218.82 | 0.0825 | 0.02083333 | 0 |  | 7635.973 | 0.3712 | 0.02079167 | 0 |  | 9087.967 | 0.3897 | 0.02083333 | 0
11276.06 | 0.343 | 0.02083333 | 0 |  | 11229.52 | 0.0825 | 0.02083333 | 0 |  | 7635.425 | 0.3712 | 0.02079167 | 0 |  | 9086.961 | 0.3897 | 0.02083333 | 0
11273.96 | 0.343 | 0.02083333 | 0 |  | 11241.22 | 0.0827 | 0.02091667 | 0.9362808 | 140400 | 7636.705 | 0.3712 | 0.02079167 | 0 |  | 9088.515 | 0.3897 | 0.02083333 | 0
11274.6 | 0.343 | 0.02083333 | 0 |  | 11247.26 | 0.0827 | 0.02091667 | 0 |  | 7639.357 | 0.3712 | 0.02079167 | 0 |  | 9092.447 | 0.3897 | 0.02083333 | 0
11277.62 | 0.343 | 0.02083333 | 0 |  | 11245.15 | 0.0827 | 0.02091667 | 0 |  | 7643.471 | 0.3712 | 0.02079167 | 0 |  | 9097.934 | 0.3897 | 0.02083333 | 0
11282.19 | 0.343 | 0.02083333 | 0 |  | 11239.3 | 0.0827 | 0.02091667 | 0 |  | 7649.232 | 0.3712 | 0.02079167 | 0 |  | 9105.066 | 0.3897 | 0.02083333 | 0
11288.59 | 0.343 | 0.02083333 | 0 |  | 11232.63 | 0.0827 | 0.02091667 | 0 |  | 7656.365 | 0.3712 | 0.02079167 | 0 |  | 9113.479 | 0.3897 | 0.02083333 | 0
11296.73 | 0.343 | 0.02083333 | 0 |  | 11225.86 | 0.0827 | 0.02091667 | 0 |  | 7664.594 | 0.3712 | 0.02079167 | 0 |  | 9123.172 | 0.3897 | 0.02083333 | 0
11305.87 | 0.343 | 0.02083333 | 0 |  | 11220.19 | 0.0827 | 0.02091667 | 0 |  | 7674.287 | 0.3712 | 0.02079167 | 0 |  | 9134.145 | 0.3897 | 0.02083333 | 0
11316.3 | 0.343 | 0.02083333 | 0 |  | 11215.8 | 0.0827 | 0.02091667 | 0 |  | 7685.169 | 0.3712 | 0.02079167 | 0 |  | 9146.215 | 0.39 | 0.02095833 | 1.142523 | 96560
11325.35 | 0.3432 | 0.02091667 | 0.9434021 | 108600 | 11212.97 | 0.0827 | 0.02091667 | 0 |  | 7696.873 | 0.3712 | 0.02079167 | 0 |  | 9151.976 | 0.39 | 0.02095833 | 0
11325.44 | 0.3432 | 0.02091667 | 0 |  | 11211.5 | 0.0827 | 0.02091667 | 0 |  | 7708.76 | 0.3715 | 0.02091667 | 0.9628521 | 95096 | 9150.787 | 0.39 | 0.02095833 | 0
11320.5 | 0.3432 | 0.02091667 | 0 |  | 11211.41 | 0.0827 | 0.02091667 | 0 |  | 7710.223 | 0.3715 | 0.02091667 | 0 |  | 9146.398 | 0.39 | 0.02095833 | 0
11313.46 | 0.3432 | 0.02091667 | 0 |  | 11213.15 | 0.0827 | 0.02091667 | 0 |  | 7704.828 | 0.3715 | 0.02091667 | 0 |  | 9141.003 | 0.39 | 0.02095833 | 0
11306.15 | 0.3432 | 0.02091667 | 0 |  | 11215.44 | 0.0827 | 0.02091667 | 0 |  | 7696.964 | 0.3715 | 0.02091667 | 0 |  | 9135.516 | 0.39 | 0.02095833 | 0
11299.1 | 0.3432 | 0.02091667 | 0 |  | 11219.46 | 0.0827 | 0.02091667 | 0 |  | 7688.46 | 0.3715 | 0.02091667 | 0 |  | 9130.121 | 0.39 | 0.02095833 | 0
11292.98 | 0.3432 | 0.02091667 | 0 |  | 11224.67 | 0.0827 | 0.02091667 | 0 |  | 7680.596 | 0.3715 | 0.02091667 | 0 |  | 9125.366 | 0.39 | 0.02095833 | 0
11287.31 | 0.3432 | 0.02091667 | 0 |  | 11231.35 | 0.0827 | 0.02091667 | 0 |  | 7674.378 | 0.3715 | 0.02091667 | 0 |  | 9120.794 | 0.39 | 0.02095833 | 0
11282.55 | 0.3432 | 0.02091667 | 0 |  | 11239.39 | 0.0827 | 0.02091667 | 0 |  | 7669.532 | 0.3715 | 0.02091667 | 0 |  | 9116.954 | 0.39 | 0.02095833 | 0
11278.62 | 0.3432 | 0.02091667 | 0 |  | 11248.99 | 0.0827 | 0.02091667 | 0 |  | 7666.606 | 0.3715 | 0.02091667 | 0 |  | 9114.851 | 0.39 | 0.02095833 | 0
11274.96 | 0.3432 | 0.02091667 | 0 |  | 11259.24 | 0.083 | 0.02104167 | 1.406764 | 82000 | 7665.417 | 0.3715 | 0.02091667 | 0 |  | 9114.851 | 0.39 | 0.02095833 | 0
11272.4 | 0.3432 | 0.02091667 | 0 |  | 11261.61 | 0.083 | 0.02104167 | 0 |  | 7666.057 | 0.3715 | 0.02091667 | 0 |  | 9117.228 | 0.39 | 0.02095833 | 0
11271.76 | 0.3432 | 0.02091667 | 0 |  | 11256.77 | 0.083 | 0.02104167 | 0 |  | 7667.978 | 0.3715 | 0.02091667 | 0 |  | 9121.526 | 0.39 | 0.02095833 | 0
11274.14 | 0.3432 | 0.02091667 | 0 |  | 11248.99 | 0.083 | 0.02104167 | 0 |  | 7671.544 | 0.3715 | 0.02091667 | 0 |  | 9126.921 | 0.39 | 0.02095833 | 0
11279.26 | 0.3432 | 0.02091667 | 0 |  | 11240.22 | 0.083 | 0.02104167 | 0 |  | 7676.482 | 0.3715 | 0.02091667 | 0 |  | 9133.596 | 0.39 | 0.02095833 | 0
11286.3 | 0.3432 | 0.02091667 | 0 |  | 11232.17 | 0.083 | 0.02104167 | 0 |  | 7682.791 | 0.3715 | 0.02091667 | 0 |  | 9141.734 | 0.39 | 0.02095833 | 0
11294.9 | 0.3432 | 0.02091667 | 0 |  | 11225.13 | 0.083 | 0.02104167 | 0 |  | 7690.564 | 0.3715 | 0.02091667 | 0 |  | 9151.518 | 0.39 | 0.02095833 | 0
11304.5 | 0.3432 | 0.02091667 | 0 |  | 11219 | 0.083 | 0.02104167 | 0 |  | 7699.25 | 0.3715 | 0.02091667 | 0 |  | 9162.491 | 0.3902 | 0.02104167 | 0.7630837 | 131676
11315.56 | 0.3432 | 0.02091667 | 0 |  | 11214.8 | 0.083 | 0.02104167 | 0 |  | 7709.492 | 0.3717 | 0.021 | 0.6420309 | 122904 | 9170.995 | 0.3902 | 0.02104167 | 0
11327.63 | 0.3432 | 0.02091667 | 0 |  | 11212.24 | 0.083 | 0.02104167 | 0 |  | 7714.613 | 0.3717 | 0.021 | 0 |  | 9171.544 | 0.3902 | 0.02104167 | 0
11337.97 | 0.3435 | 0.02104167 | 1.4166 | 82720 | 11210.96 | 0.083 | 0.02104167 | 0 |  | 7709.035 | 0.3717 | 0.021 | 0 |  | 9167.795 | 0.3902 | 0.02104167 | 0
11338.88 | 0.3435 | 0.02104167 | 0 |  | 11211.32 | 0.083 | 0.02104167 | 0 |  | 7698.885 | 0.3717 | 0.021 | 0 |  | 9162.583 | 0.3902 | 0.02104167 | 0
11334.77 | 0.3435 | 0.02104167 | 0 |  | 11212.78 | 0.083 | 0.02104167 | 0 |  | 7687.546 | 0.3717 | 0.021 | 0 |  | 9156.822 | 0.3902 | 0.02104167 | 0
11328.37 | 0.3435 | 0.02104167 | 0 |  | 11216.08 | 0.083 | 0.02104167 | 0 |  | 7676.482 | 0.3717 | 0.021 | 0 |  | 9151.336 | 0.3902 | 0.02104167 | 0
11321.42 | 0.3435 | 0.02104167 | 0 |  | 11220.65 | 0.083 | 0.02104167 | 0 |  | 7666.697 | 0.3717 | 0.021 | 0 |  | 9146.123 | 0.3902 | 0.02104167 | 0
11314.74 | 0.3435 | 0.02104167 | 0 |  | 11226.32 | 0.083 | 0.02104167 | 0 |  | 7658.468 | 0.3717 | 0.021 | 0 |  | 9141.368 | 0.3902 | 0.02104167 | 0
11308.71 | 0.3435 | 0.02104167 | 0 |  | 11233.08 | 0.083 | 0.02104167 | 0 |  | 7652.067 | 0.3717 | 0.021 | 0 |  | 9136.979 | 0.3902 | 0.02104167 | 0
11303.59 | 0.3435 | 0.02104167 | 0 |  | 11241.41 | 0.083 | 0.02104167 | 0 |  | 7647.952 | 0.3717 | 0.021 | 0 |  | 9133.413 | 0.3902 | 0.02104167 | 0
11299.38 | 0.3435 | 0.02104167 | 0 |  | 11251.1 | 0.083 | 0.02104167 | 0 |  | 7645.849 | 0.3717 | 0.021 | 0 |  | 9131.127 | 0.3902 | 0.02104167 | 0
11295.54 | 0.3435 | 0.02104167 | 0 |  | 11261.98 | 0.083 | 0.02104167 | 0 |  | 7645.392 | 0.3717 | 0.021 | 0 |  | 9131.218 | 0.3902 | 0.02104167 | 0
11293.8 | 0.3435 | 0.02104167 | 0 |  | 11274.05 | 0.083 | 0.02104167 | 0 |  | 7646.306 | 0.3717 | 0.021 | 0 |  | 9133.962 | 0.3902 | 0.02104167 | 0
11294.72 | 0.3435 | 0.02104167 | 0 |  | 11283.83 | 0.0832 | 0.021125 | 0.9399117 | 117360 | 7648.775 | 0.3717 | 0.021 | 0 |  | 9138.442 | 0.3902 | 0.02104167 | 0
11297.55 | 0.3435 | 0.02104167 | 0 |  | 11284.47 | 0.0832 | 0.021125 | 0 |  | 7652.524 | 0.3717 | 0.021 | 0 |  | 9144.02 | 0.3902 | 0.02104167 | 0
11302.21 | 0.3435 | 0.02104167 | 0 |  | 11279.99 | 0.0832 | 0.021125 | 0 |  | 7657.828 | 0.3717 | 0.021 | 0 |  | 9151.244 | 0.3902 | 0.02104167 | 0
11308.71 | 0.3435 | 0.02104167 | 0 |  | 11273.87 | 0.0832 | 0.021125 | 0 |  | 7664.046 | 0.3717 | 0.021 | 0 |  | 9159.84 | 0.3902 | 0.02104167 | 0
11316.75 | 0.3435 | 0.02104167 | 0 |  | 11267.37 | 0.0832 | 0.021125 | 0 |  | 7670.995 | 0.3717 | 0.021 | 0 |  | 9169.624 | 0.3902 | 0.02104167 | 0
11326.17 | 0.3435 | 0.02104167 | 0 |  | 11261.61 | 0.0832 | 0.021125 | 0 |  | 7679.408 | 0.3717 | 0.021 | 0 |  | 9180.597 | 0.3902 | 0.02104167 | 0
11336.69 | 0.3435 | 0.02104167 | 0 |  | 11257.13 | 0.0832 | 0.021125 | 0 |  | 7688.643 | 0.3717 | 0.021 | 0 |  | 9190.838 | 0.3905 | 0.02116667 | 1.148215 | 81928
11346.56 | 0.3437 | 0.021125 | 0.9451354 | 118440 | 11253.93 | 0.0832 | 0.021125 | 0 |  | 7698.61 | 0.3717 | 0.021 | 0 |  | 9192.575 | 0.3905 | 0.02116667 | 0
11347.75 | 0.3437 | 0.021125 | 0 |  | 11252.38 | 0.0832 | 0.021125 | 0 |  | 7708.303 | 0.372 | 0.021125 | 0.9629321 | 77544 | 9189.466 | 0.3905 | 0.02116667 | 0
11343.18 | 0.3437 | 0.021125 | 0 |  | 11251.74 | 0.0832 | 0.021125 | 0 |  | 7707.846 | 0.372 | 0.021125 | 0 |  | 9184.62 | 0.3905 | 0.02116667 | 0
11336.5 | 0.3437 | 0.021125 | 0 |  | 11253.11 | 0.0832 | 0.021125 | 0 |  | 7700.531 | 0.372 | 0.021125 | 0 |  | 9179.134 | 0.3905 | 0.02116667 | 0
11329.01 | 0.3437 | 0.021125 | 0 |  | 11255.76 | 0.0832 | 0.021125 | 0 |  | 7691.021 | 0.372 | 0.021125 | 0 |  | 9173.099 | 0.3905 | 0.02116667 | 0
11321.78 | 0.3437 | 0.021125 | 0 |  | 11259.97 | 0.0832 | 0.021125 | 0 |  | 7681.145 | 0.372 | 0.021125 | 0 |  | 9167.612 | 0.3905 | 0.02116667 | 0
11315.29 | 0.3437 | 0.021125 | 0 |  | 11265.45 | 0.0832 | 0.021125 | 0 |  | 7672.275 | 0.372 | 0.021125 | 0 |  | 9162.674 | 0.3905 | 0.02116667 | 0
11309.62 | 0.3437 | 0.021125 | 0 |  | 11271.95 | 0.0832 | 0.021125 | 0 |  | 7664.777 | 0.372 | 0.021125 | 0 |  | 9158.285 | 0.3905 | 0.02116667 | 0
11304.5 | 0.3437 | 0.021125 | 0 |  | 11279.72 | 0.0832 | 0.021125 | 0 |  | 7659.291 | 0.372 | 0.021125 | 0 |  | 9154.445 | 0.3905 | 0.02116667 | 0
11300.29 | 0.3437 | 0.021125 | 0 |  | 11288.86 | 0.0832 | 0.021125 | 0 |  | 7655.267 | 0.372 | 0.021125 | 0 |  | 9151.244 | 0.3905 | 0.02116667 | 0
11296.64 | 0.3437 | 0.021125 | 0 |  | 11299.29 | 0.0835 | 0.02125 | 1.411759 | 83440 | 7653.164 | 0.372 | 0.021125 | 0 |  | 9149.69 | 0.3905 | 0.02116667 | 0
11294.08 | 0.3437 | 0.021125 | 0 |  | 11305.96 | 0.0835 | 0.02125 | 0 |  | 7652.981 | 0.372 | 0.021125 | 0 |  | 9151.153 | 0.3905 | 0.02116667 | 0
11292.89 | 0.3437 | 0.021125 | 0 |  | 11303.13 | 0.0835 | 0.02125 | 0 |  | 7654.261 | 0.372 | 0.021125 | 0 |  | 9154.079 | 0.3905 | 0.02116667 | 0
11294.81 | 0.3437 | 0.021125 | 0 |  | 11296 | 0.0835 | 0.02125 | 0 |  | 7657.279 | 0.372 | 0.021125 | 0 |  | 9159.108 | 0.3905 | 0.02116667 | 0
11299.56 | 0.3437 | 0.021125 | 0 |  | 11287.58 | 0.0835 | 0.02125 | 0 |  | 7661.76 | 0.372 | 0.021125 | 0 |  | 9165.783 | 0.3905 | 0.02116667 | 0
11306.05 | 0.3437 | 0.021125 | 0 |  | 11279.44 | 0.0835 | 0.02125 | 0 |  | 7667.978 | 0.372 | 0.021125 | 0 |  | 9173.647 | 0.3905 | 0.02116667 | 0
11314.28 | 0.3437 | 0.021125 | 0 |  | 11272.4 | 0.0835 | 0.02125 | 0 |  | 7675.476 | 0.372 | 0.021125 | 0 |  | 9183.066 | 0.3905 | 0.02116667 | 0
11323.89 | 0.3437 | 0.021125 | 0 |  | 11266.64 | 0.0835 | 0.02125 | 0 |  | 7684.254 | 0.372 | 0.021125 | 0 |  | 9193.398 | 0.3905 | 0.02116667 | 0
11334.31 | 0.3437 | 0.021125 | 0 |  | 11262.35 | 0.0835 | 0.02125 | 0 |  | 7694.038 | 0.3722 | 0.02120833 | 0.6407622 | 117408 | 9204.189 | 0.3907 | 0.02125 | 0.7665661 | 129492
11345.56 | 0.3437 | 0.021125 | 0 |  | 11259.24 | 0.0835 | 0.02125 | 0 |  | 7699.342 | 0.3722 | 0.02120833 | 0 |  | 9206.932 | 0.3907 | 0.02125 | 0
11357.63 | 0.344 | 0.02125 | 1.418949 | 96560 | 11257.77 | 0.0835 | 0.02125 | 0 |  | 7694.495 | 0.3722 | 0.02120833 | 0 |  | 9204.189 | 0.3907 | 0.02125 | 0
11361.74 | 0.344 | 0.02125 | 0 |  | 11257.59 | 0.0835 | 0.02125 | 0 |  | 7684.803 | 0.3722 | 0.02120833 | 0 |  | 9199.616 | 0.3907 | 0.02125 | 0
11358.91 | 0.344 | 0.02125 | 0 |  | 11258.96 | 0.0835 | 0.02125 | 0 |  | 7673.281 | 0.3722 | 0.02120833 | 0 |  | 9194.313 | 0.3907 | 0.02125 | 0
11353.15 | 0.344 | 0.02125 | 0 |  | 11261.8 | 0.0835 | 0.02125 | 0 |  | 7662.125 | 0.3722 | 0.02120833 | 0 |  | 9188.826 | 0.3907 | 0.02125 | 0
11346.65 | 0.344 | 0.02125 | 0 |  | 11265.91 | 0.0835 | 0.02125 | 0 |  | 7652.25 | 0.3722 | 0.02120833 | 0 |  | 9183.248 | 0.3907 | 0.02125 | 0
11340.07 | 0.344 | 0.02125 | 0 |  | 11271.49 | 0.0835 | 0.02125 | 0 |  | 7643.837 | 0.3722 | 0.02120833 | 0 |  | 9178.402 | 0.3907 | 0.02125 | 0
11333.76 | 0.344 | 0.02125 | 0 |  | 11278.35 | 0.0835 | 0.02125 | 0 |  | 7637.619 | 0.3722 | 0.02120833 | 0 |  | 9174.196 | 0.3907 | 0.02125 | 0
11328.37 | 0.344 | 0.02125 | 0 |  | 11286.12 | 0.0835 | 0.02125 | 0 |  | 7633.504 | 0.3722 | 0.02120833 | 0 |  | 9170.538 | 0.3907 | 0.02125 | 0
11323.7 | 0.344 | 0.02125 | 0 |  | 11295.45 | 0.0835 | 0.02125 | 0 |  | 7631.218 | 0.3722 | 0.02120833 | 0 |  | 9167.155 | 0.3907 | 0.02125 | 0
11319.86 | 0.344 | 0.02125 | 0 |  | 11305.87 | 0.0835 | 0.02125 | 0 |  | 7630.578 | 0.3722 | 0.02120833 | 0 |  | 9165.783 | 0.3907 | 0.02125 | 0
11318.67 | 0.344 | 0.02125 | 0 |  | 11317.58 | 0.0835 | 0.02125 | 0 |  | 7631.675 | 0.3722 | 0.02120833 | 0 |  | 9166.789 | 0.3907 | 0.02125 | 0
11319.59 | 0.344 | 0.02125 | 0 |  | 11328.64 | 0.0837 | 0.02133333 | 0.9435925 | 132720 | 7634.419 | 0.3722 | 0.02120833 | 0 |  | 9169.99 | 0.3907 | 0.02125 | 0
11322.51 | 0.344 | 0.02125 | 0 |  | 11330.65 | 0.0837 | 0.02133333 | 0 |  | 7638.625 | 0.3722 | 0.02120833 | 0 |  | 9175.293 | 0.3907 | 0.02125 | 0
11327.54 | 0.344 | 0.02125 | 0 |  | 11326.72 | 0.0837 | 0.02133333 | 0 |  | 7644.569 | 0.3722 | 0.02120833 | 0 |  | 9181.603 | 0.3907 | 0.02125 | 0
11334.49 | 0.344 | 0.02125 | 0 |  | 11320.32 | 0.0837 | 0.02133333 | 0 |  | 7651.518 | 0.3722 | 0.02120833 | 0 |  | 9189.466 | 0.3907 | 0.02125 | 0
11342.54 | 0.344 | 0.02125 | 0 |  | 11313.92 | 0.0837 | 0.02133333 | 0 |  | 7659.839 | 0.3722 | 0.02120833 | 0 |  | 9198.702 | 0.3907 | 0.02125 | 0
11352.05 | 0.344 | 0.02125 | 0 |  | 11307.88 | 0.0837 | 0.02133333 | 0 |  | 7669.075 | 0.3722 | 0.02120833 | 0 |  | 9209.309 | 0.3907 | 0.02125 | 0
11362.75 | 0.3442 | 0.02133333 | 0.94645 | 128400 | 11303.13 | 0.0837 | 0.02133333 | 0 |  | 7679.682 | 0.3722 | 0.02120833 | 0 |  | 9221.105 | 0.3907 | 0.02125 | 0
11368.97 | 0.3442 | 0.02133333 | 0 |  | 11299.56 | 0.0837 | 0.02133333 | 0 |  | 7691.569 | 0.3722 | 0.02120833 | 0 |  | 9231.438 | 0.391 | 0.021375 | 1.153284 | 82664
11366.59 | 0.3442 | 0.02133333 | 0 |  | 11297.46 | 0.0837 | 0.02133333 | 0 |  | 7703.182 | 0.3725 | 0.02133333 | 0.9621719 | 92904 | 9233.358 | 0.391 | 0.021375 | 0
11360.19 | 0.3442 | 0.02133333 | 0 |  | 11296.82 | 0.0837 | 0.02133333 | 0 |  | 7704.188 | 0.3725 | 0.02133333 | 0 |  | 9230.432 | 0.391 | 0.021375 | 0
11352.14 | 0.3442 | 0.02133333 | 0 |  | 11297.82 | 0.0837 | 0.02133333 | 0 |  | 7698.336 | 0.3725 | 0.02133333 | 0 |  | 9225.677 | 0.391 | 0.021375 | 0
11344.28 | 0.3442 | 0.02133333 | 0 |  | 11300.38 | 0.0837 | 0.02133333 | 0 |  | 7690.106 | 0.3725 | 0.02133333 | 0 |  | 9220.008 | 0.391 | 0.021375 | 0
11337.05 | 0.3442 | 0.02133333 | 0 |  | 11304.13 | 0.0837 | 0.02133333 | 0 |  | 7681.419 | 0.3725 | 0.02133333 | 0 |  | 9214.704 | 0.391 | 0.021375 | 0
11330.65 | 0.3442 | 0.02133333 | 0 |  | 11308.98 | 0.0837 | 0.02133333 | 0 |  | 7673.19 | 0.3725 | 0.02133333 | 0 |  | 9209.766 | 0.391 | 0.021375 | 0
11324.8 | 0.3442 | 0.02133333 | 0 |  | 11315.47 | 0.0837 | 0.02133333 | 0 |  | 7666.606 | 0.3725 | 0.02133333 | 0 |  | 9205.103 | 0.391 | 0.021375 | 0
11320.04 | 0.3442 | 0.02133333 | 0 |  | 11323.15 | 0.0837 | 0.02133333 | 0 |  | 7661.485 | 0.3725 | 0.02133333 | 0 |  | 9201.08 | 0.391 | 0.021375 | 0
11316.02 | 0.3442 | 0.02133333 | 0 |  | 11331.93 | 0.0837 | 0.02133333 | 0 |  | 7658.285 | 0.3725 | 0.02133333 | 0 |  | 9197.513 | 0.391 | 0.021375 | 0
11313 | 0.3442 | 0.02133333 | 0 |  | 11342.26 | 0.084 | 0.02145833 | 1.417137 | 82640 | 7656.73 | 0.3725 | 0.02133333 | 0 |  | 9196.507 | 0.391 | 0.021375 | 0
11310.72 | 0.3442 | 0.02133333 | 0 |  | 11348.85 | 0.084 | 0.02145833 | 0 |  | 7657.279 | 0.3725 | 0.02133333 | 0 |  | 9197.971 | 0.391 | 0.021375 | 0
11309.89 | 0.3442 | 0.02133333 | 0 |  | 11345.65 | 0.084 | 0.02145833 | 0 |  | 7659.108 | 0.3725 | 0.02133333 | 0 |  | 9201.262 | 0.391 | 0.021375 | 0
11312.27 | 0.3442 | 0.02133333 | 0 |  | 11338.42 | 0.084 | 0.02145833 | 0 |  | 7662.583 | 0.3725 | 0.02133333 | 0 |  | 9205.834 | 0.391 | 0.021375 | 0
11317.03 | 0.3442 | 0.02133333 | 0 |  | 11329.83 | 0.084 | 0.02145833 | 0 |  | 7667.703 | 0.3725 | 0.02133333 | 0 |  | 9211.778 | 0.391 | 0.021375 | 0
11323.79 | 0.3442 | 0.02133333 | 0 |  | 11321.32 | 0.084 | 0.02145833 | 0 |  | 7674.196 | 0.3725 | 0.02133333 | 0 |  | 9219.185 | 0.391 | 0.021375 | 0
11331.75 | 0.3442 | 0.02133333 | 0 |  | 11313.74 | 0.084 | 0.02145833 | 0 |  | 7681.877 | 0.3725 | 0.02133333 | 0 |  | 9227.963 | 0.391 | 0.021375 | 0
11340.89 | 0.3442 | 0.02133333 | 0 |  | 11307.33 | 0.084 | 0.02145833 | 0 |  | 7690.838 | 0.3725 | 0.02133333 | 0 |  | 9238.205 | 0.3912 | 0.02145833 | 0.7694237 | 122904
11350.86 | 0.3442 | 0.02133333 | 0 |  | 11302.67 | 0.084 | 0.02145833 | 0 |  | 7700.713 | 0.3725 | 0.02133333 | 0 |  | 9246.343 | 0.3912 | 0.02145833 | 0
11362.02 | 0.3442 | 0.02133333 | 0 |  | 11299.56 | 0.084 | 0.02145833 | 0 |  | 7709.583 | 0.3727 | 0.02141667 | 0.6420957 | 106440 | 9246.526 | 0.3912 | 0.02145833 | 0
11371.43 | 0.3445 | 0.02145833 | 1.420841 | 75280 | 11297.82 | 0.084 | 0.02145833 | 0 |  | 7707.389 | 0.3727 | 0.02141667 | 0 |  | 9242.594 | 0.3912 | 0.02145833 | 0
11371.16 | 0.3445 | 0.02145833 | 0 |  | 11297.37 | 0.084 | 0.02145833 | 0 |  | 7698.793 | 0.3727 | 0.02141667 | 0 |  | 9236.924 | 0.3912 | 0.02145833 | 0
11366.04 | 0.3445 | 0.02145833 | 0 |  | 11298.74 | 0.084 | 0.02145833 | 0 |  | 7687.82 | 0.3727 | 0.02141667 | 0 |  | 9230.889 | 0.3912 | 0.02145833 | 0
11359.36 | 0.3445 | 0.02145833 | 0 |  | 11301.48 | 0.084 | 0.02145833 | 0 |  | 7676.756 | 0.3727 | 0.02141667 | 0 |  | 9225.129 | 0.3912 | 0.02145833 | 0
11351.77 | 0.3445 | 0.02145833 | 0 |  | 11305.69 | 0.084 | 0.02145833 | 0 |  | 7666.789 | 0.3727 | 0.02141667 | 0 |  | 9219.551 | 0.3912 | 0.02145833 | 0
11344.92 | 0.3445 | 0.02145833 | 0 |  | 11310.99 | 0.084 | 0.02145833 | 0 |  | 7658.01 | 0.3727 | 0.02141667 | 0 |  | 9214.43 | 0.3912 | 0.02145833 | 0
11338.61 | 0.3445 | 0.02145833 | 0 |  | 11317.67 | 0.084 | 0.02145833 | 0 |  | 7651.244 | 0.3727 | 0.02141667 | 0 |  | 9210.224 | 0.3912 | 0.02145833 | 0
11333.3 | 0.3445 | 0.02145833 | 0 |  | 11325.71 | 0.084 | 0.02145833 | 0 |  | 7646.763 | 0.3727 | 0.02141667 | 0 |  | 9206.2 | 0.3912 | 0.02145833 | 0
11328.82 | 0.3445 | 0.02145833 | 0 |  | 11334.77 | 0.084 | 0.02145833 | 0 |  | 7644.477 | 0.3727 | 0.02141667 | 0 |  | 9202.543 | 0.3912 | 0.02145833 | 0
11324.8 | 0.3445 | 0.02145833 | 0 |  | 11345.1 | 0.084 | 0.02145833 | 0 |  | 7644.02 | 0.3727 | 0.02141667 | 0 |  | 9199.799 | 0.3912 | 0.02145833 | 0
11321.87 | 0.3445 | 0.02145833 | 0 |  | 11356.71 | 0.084 | 0.02145833 | 0 |  | 7645.117 | 0.3727 | 0.02141667 | 0 |  | 9199.891 | 0.3912 | 0.02145833 | 0
11321.87 | 0.3445 | 0.02145833 | 0 |  | 11368.05 | 0.0842 | 0.02154167 | 0.946865 | 136080 | 7647.495 | 0.3727 | 0.02141667 | 0 |  | 9202.177 | 0.3912 | 0.02145833 | 0
11324.34 | 0.3445 | 0.02145833 | 0 |  | 11370.98 | 0.0842 | 0.02154167 | 0 |  | 7651.427 | 0.3727 | 0.02141667 | 0 |  | 9206.475 | 0.3912 | 0.02145833 | 0
11328.73 | 0.3445 | 0.02145833 | 0 |  | 11367.41 | 0.0842 | 0.02154167 | 0 |  | 7656.639 | 0.3727 | 0.02141667 | 0 |  | 9212.784 | 0.3912 | 0.02145833 | 0
11335.13 | 0.3445 | 0.02145833 | 0 |  | 11361.28 | 0.0842 | 0.02154167 | 0 |  | 7663.588 | 0.3727 | 0.02141667 | 0 |  | 9220.556 | 0.3912 | 0.02145833 | 0
11342.63 | 0.3445 | 0.02145833 | 0 |  | 11354.61 | 0.0842 | 0.02154167 | 0 |  | 7671.91 | 0.3727 | 0.02141667 | 0 |  | 9229.518 | 0.3912 | 0.02145833 | 0
11351.87 | 0.3445 | 0.02145833 | 0 |  | 11348.48 | 0.0842 | 0.02154167 | 0 |  | 7681.328 | 0.3727 | 0.02141667 | 0 |  | 9239.668 | 0.3912 | 0.02145833 | 0
11362.11 | 0.3445 | 0.02145833 | 0 |  | 11343.18 | 0.0842 | 0.02154167 | 0 |  | 7691.935 | 0.3727 | 0.02141667 | 0 |  | 9251.006 | 0.3912 | 0.02145833 | 0
11372.17 | 0.3447 | 0.02154167 | 0.9472617 | 120720 | 11339.52 | 0.0842 | 0.02154167 | 0 |  | 7703.64 | 0.3727 | 0.02141667 | 0 |  | 9262.894 | 0.3915 | 0.02158333 | 1.157119 | 95104
11373.45 | 0.3447 | 0.02154167 | 0 |  | 11337.51 | 0.0842 | 0.02154167 | 0 |  | 7715.436 | 0.373 | 0.02154167 | 0.9636923 | 94368 | 9267.374 | 0.3915 | 0.02158333 | 0
11368.69 | 0.3447 | 0.02154167 | 0 |  | 11336.69 | 0.0842 | 0.02154167 | 0 |  | 7716.533 | 0.373 | 0.02154167 | 0 |  | 9265.454 | 0.3915 | 0.02158333 | 0
11361.74 | 0.3447 | 0.02154167 | 0 |  | 11337.33 | 0.0842 | 0.02154167 | 0 |  | 7710.589 | 0.373 | 0.02154167 | 0 |  | 9261.248 | 0.3915 | 0.02158333 | 0
11353.97 | 0.3447 | 0.02154167 | 0 |  | 11339.25 | 0.0842 | 0.02154167 | 0 |  | 7701.902 | 0.373 | 0.02154167 | 0 |  | 9255.67 | 0.3915 | 0.02158333 | 0
11346.56 | 0.3447 | 0.02154167 | 0 |  | 11342.72 | 0.0842 | 0.02154167 | 0 |  | 7692.667 | 0.373 | 0.02154167 | 0 |  | 9250.366 | 0.3915 | 0.02158333 | 0
11339.8 | 0.3447 | 0.02154167 | 0 |  | 11347.48 | 0.0842 | 0.02154167 | 0 |  | 7684.254 | 0.373 | 0.02154167 | 0 |  | 9245.246 | 0.3915 | 0.02158333 | 0
11334.04 | 0.3447 | 0.02154167 | 0 |  | 11354.06 | 0.0842 | 0.02154167 | 0 |  | 7677.305 | 0.373 | 0.02154167 | 0 |  | 9240.674 | 0.3915 | 0.02158333 | 0
11329.37 | 0.3447 | 0.02154167 | 0 |  | 11361.65 | 0.0842 | 0.02154167 | 0 |  | 7672.184 | 0.373 | 0.02154167 | 0 |  | 9236.376 | 0.3915 | 0.02158333 | 0
11325.44 | 0.3447 | 0.02154167 | 0 |  | 11370.43 | 0.0842 | 0.02154167 | 0 |  | 7668.709 | 0.373 | 0.02154167 | 0 |  | 9233.084 | 0.3915 | 0.02158333 | 0
11322.24 | 0.3447 | 0.02154167 | 0 |  | 11380.67 | 0.0845 | 0.02166667 | 1.421944 | 81920 | 7666.972 | 0.373 | 0.02154167 | 0 |  | 9232.261 | 0.3915 | 0.02158333 | 0
11319.31 | 0.3447 | 0.02154167 | 0 |  | 11387.62 | 0.0845 | 0.02166667 | 0 |  | 7666.88 | 0.373 | 0.02154167 | 0 |  | 9233.267 | 0.3915 | 0.02158333 | 0
11318.58 | 0.3447 | 0.02154167 | 0 |  | 11385.24 | 0.0845 | 0.02166667 | 0 |  | 7668.892 | 0.373 | 0.02154167 | 0 |  | 9236.559 | 0.3915 | 0.02158333 | 0
11320.68 | 0.3447 | 0.02154167 | 0 |  | 11378.11 | 0.0845 | 0.02166667 | 0 |  | 7672.458 | 0.373 | 0.02154167 | 0 |  | 9241.131 | 0.3915 | 0.02158333 | 0
11325.17 | 0.3447 | 0.02154167 | 0 |  | 11369.7 | 0.0845 | 0.02166667 | 0 |  | 7677.396 | 0.373 | 0.02154167 | 0 |  | 9247.349 | 0.3915 | 0.02158333 | 0
11331.57 | 0.3447 | 0.02154167 | 0 |  | 11361.1 | 0.0845 | 0.02166667 | 0 |  | 7683.431 | 0.373 | 0.02154167 | 0 |  | 9254.938 | 0.3915 | 0.02158333 | 0
11339.43 | 0.3447 | 0.02154167 | 0 |  | 11353.42 | 0.0845 | 0.02166667 | 0 |  | 7691.295 | 0.373 | 0.02154167 | 0 |  | 9263.808 | 0.3915 | 0.02158333 | 0
11348.85 | 0.3447 | 0.02154167 | 0 |  | 11346.84 | 0.0845 | 0.02166667 | 0 |  | 7699.891 | 0.373 | 0.02154167 | 0 |  | 9273.684 | 0.3915 | 0.02158333 | 0
11359.82 | 0.3447 | 0.02154167 | 0 |  | 11341.81 | 0.0845 | 0.02166667 | 0 |  | 7709.583 | 0.373 | 0.02154167 | 0 |  | 9283.651 | 0.3917 | 0.02166667 | 0.7732223 | 119604
11371.43 | 0.3447 | 0.02154167 | 0 |  | 11338.7 | 0.0845 | 0.02166667 | 0 |  | 7720.099 | 0.3732 | 0.021625 | 0.6429034 | 126192 | 9285.571 | 0.3917 | 0.02166667 | 0
11382.96 | 0.345 | 0.02166667 | 1.422149 | 92240 | 11336.69 | 0.0845 | 0.02166667 | 0 |  | 7721.379 | 0.3732 | 0.021625 | 0 |  | 9282.279 | 0.3917 | 0.02166667 | 0
11386.8 | 0.345 | 0.02166667 | 0 |  | 11336.32 | 0.0845 | 0.02166667 | 0 |  | 7714.521 | 0.3732 | 0.021625 | 0 |  | 9277.067 | 0.3917 | 0.02166667 | 0
11383.87 | 0.345 | 0.02166667 | 0 |  | 11337.14 | 0.0845 | 0.02166667 | 0 |  | 7704.554 | 0.3732 | 0.021625 | 0 |  | 9271.306 | 0.3917 | 0.02166667 | 0
11377.47 | 0.345 | 0.02166667 | 0 |  | 11339.61 | 0.0845 | 0.02166667 | 0 |  | 7693.581 | 0.3732 | 0.021625 | 0 |  | 9265.728 | 0.3917 | 0.02166667 | 0
11370.43 | 0.345 | 0.02166667 | 0 |  | 11343 | 0.0845 | 0.02166667 | 0 |  | 7683.431 | 0.3732 | 0.021625 | 0 |  | 9260.333 | 0.3917 | 0.02166667 | 0
11363.48 | 0.345 | 0.02166667 | 0 |  | 11348.12 | 0.0845 | 0.02166667 | 0 |  | 7674.561 | 0.3732 | 0.021625 | 0 |  | 9255.03 | 0.3917 | 0.02166667 | 0
11357.35 | 0.345 | 0.02166667 | 0 |  | 11354.52 | 0.0845 | 0.02166667 | 0 |  | 7667.52 | 0.3732 | 0.021625 | 0 |  | 9250.183 | 0.3917 | 0.02166667 | 0
11352.05 | 0.345 | 0.02166667 | 0 |  | 11362.11 | 0.0845 | 0.02166667 | 0 |  | 7662.583 | 0.3732 | 0.021625 | 0 |  | 9245.977 | 0.3917 | 0.02166667 | 0
11347.39 | 0.345 | 0.02166667 | 0 |  | 11371.07 | 0.0845 | 0.02166667 | 0 |  | 7659.382 | 0.3732 | 0.021625 | 0 |  | 9242.319 | 0.3917 | 0.02166667 | 0
11343.54 | 0.345 | 0.02166667 | 0 |  | 11381.04 | 0.0845 | 0.02166667 | 0 |  | 7657.828 | 0.3732 | 0.021625 | 0 |  | 9240.216 | 0.3917 | 0.02166667 | 0
11341.35 | 0.345 | 0.02166667 | 0 |  | 11392.56 | 0.0845 | 0.02166667 | 0 |  | 7658.193 | 0.3732 | 0.021625 | 0 |  | 9240.674 | 0.3917 | 0.02166667 | 0
11341.72 | 0.345 | 0.02166667 | 0 |  | 11403.8 | 0.0847 | 0.02175 | 0.9498483 | 134880 | 7660.388 | 0.3732 | 0.021625 | 0 |  | 9243.234 | 0.3917 | 0.02166667 | 0
11344.28 | 0.345 | 0.02166667 | 0 |  | 11405.63 | 0.0847 | 0.02175 | 0 |  | 7664.046 | 0.3732 | 0.021625 | 0 |  | 9247.623 | 0.3917 | 0.02166667 | 0
11348.85 | 0.345 | 0.02166667 | 0 |  | 11401.88 | 0.0847 | 0.02175 | 0 |  | 7669.075 | 0.3732 | 0.021625 | 0 |  | 9253.841 | 0.3917 | 0.02166667 | 0
11354.98 | 0.345 | 0.02166667 | 0 |  | 11395.39 | 0.0847 | 0.02175 | 0 |  | 7675.659 | 0.3732 | 0.021625 | 0 |  | 9261.156 | 0.3917 | 0.02166667 | 0
11362.47 | 0.345 | 0.02166667 | 0 |  | 11388.72 | 0.0847 | 0.02175 | 0 |  | 7683.614 | 0.3732 | 0.021625 | 0 |  | 9270.026 | 0.3917 | 0.02166667 | 0
11371.34 | 0.345 | 0.02166667 | 0 |  | 11382.68 | 0.0847 | 0.02175 | 0 |  | 7692.758 | 0.3732 | 0.021625 | 0 |  | 9279.81 | 0.3917 | 0.02166667 | 0
11381.4 | 0.345 | 0.02166667 | 0 |  | 11377.47 | 0.0847 | 0.02175 | 0 |  | 7703 | 0.3732 | 0.021625 | 0 |  | 9290.966 | 0.392 | 0.02179167 | 1.160674 | 89248
11391.64 | 0.3452 | 0.02175 | 0.9488767 | 122880 | 11373.63 | 0.0847 | 0.02175 | 0 |  | 7714.613 | 0.3732 | 0.021625 | 0 |  | 9300.202 | 0.392 | 0.02179167 | 0
11393.2 | 0.3452 | 0.02175 | 0 |  | 11371.16 | 0.0847 | 0.02175 | 0 |  | 7726.134 | 0.3735 | 0.02175 | 0.9650467 | 92168 | 9301.025 | 0.392 | 0.02179167 | 0
11388.63 | 0.3452 | 0.02175 | 0 |  | 11370.15 | 0.0847 | 0.02175 | 0 |  | 7727.506 | 0.3735 | 0.02175 | 0 |  | 9297.55 | 0.392 | 0.02179167 | 0
11381.22 | 0.3452 | 0.02175 | 0 |  | 11370.79 | 0.0847 | 0.02175 | 0 |  | 7721.196 | 0.3735 | 0.02175 | 0 |  | 9292.429 | 0.392 | 0.02179167 | 0
11373.45 | 0.3452 | 0.02175 | 0 |  | 11372.99 | 0.0847 | 0.02175 | 0 |  | 7712.235 | 0.3735 | 0.02175 | 0 |  | 9286.668 | 0.392 | 0.02179167 | 0
11366.04 | 0.3452 | 0.02175 | 0 |  | 11376.46 | 0.0847 | 0.02175 | 0 |  | 7702.908 | 0.3735 | 0.02175 | 0 |  | 9280.999 | 0.392 | 0.02179167 | 0
11359.18 | 0.3452 | 0.02175 | 0 |  | 11381.31 | 0.0847 | 0.02175 | 0 |  | 7694.13 | 0.3735 | 0.02175 | 0 |  | 9276.153 | 0.392 | 0.02179167 | 0
11353.24 | 0.3452 | 0.02175 | 0 |  | 11387.44 | 0.0847 | 0.02175 | 0 |  | 7686.632 | 0.3735 | 0.02175 | 0 |  | 9271.398 | 0.392 | 0.02179167 | 0
11348.03 | 0.3452 | 0.02175 | 0 |  | 11394.93 | 0.0847 | 0.02175 | 0 |  | 7680.962 | 0.3735 | 0.02175 | 0 |  | 9267.283 | 0.392 | 0.02179167 | 0
11343.73 | 0.3452 | 0.02175 | 0 |  | 11403.62 | 0.0847 | 0.02175 | 0 |  | 7677.03 | 0.3735 | 0.02175 | 0 |  | 9263.625 | 0.392 | 0.02179167 | 0
11339.98 | 0.3452 | 0.02175 | 0 |  | 11413.5 | 0.0847 | 0.02175 | 0 |  | 7675.019 | 0.3735 | 0.02175 | 0 |  | 9261.796 | 0.392 | 0.02179167 | 0
11337.14 | 0.3452 | 0.02175 | 0 |  | 11422.37 | 0.085 | 0.021875 | 1.427242 | 70960 | 7675.019 | 0.3735 | 0.02175 | 0 |  | 9262.528 | 0.392 | 0.02179167 | 0
11335.5 | 0.3452 | 0.02175 | 0 |  | 11421.82 | 0.085 | 0.021875 | 0 |  | 7676.847 | 0.3735 | 0.02175 | 0 |  | 9265.18 | 0.392 | 0.02179167 | 0
11337.05 | 0.3452 | 0.02175 | 0 |  | 11415.6 | 0.085 | 0.021875 | 0 |  | 7680.414 | 0.3735 | 0.02175 | 0 |  | 9269.203 | 0.392 | 0.02179167 | 0
11341.35 | 0.3452 | 0.02175 | 0 |  | 11407.28 | 0.085 | 0.021875 | 0 |  | 7685.077 | 0.3735 | 0.02175 | 0 |  | 9274.781 | 0.392 | 0.02179167 | 0
11347.75 | 0.3452 | 0.02175 | 0 |  | 11398.68 | 0.085 | 0.021875 | 0 |  | 7691.386 | 0.3735 | 0.02175 | 0 |  | 9281.913 | 0.392 | 0.02179167 | 0
11355.71 | 0.3452 | 0.02175 | 0 |  | 11390.82 | 0.085 | 0.021875 | 0 |  | 7699.068 | 0.3735 | 0.02175 | 0 |  | 9290.509 | 0.392 | 0.02179167 | 0
11365.12 | 0.3452 | 0.02175 | 0 |  | 11384.24 | 0.085 | 0.021875 | 0 |  | 7708.029 | 0.3735 | 0.02175 | 0 |  | 9300.385 | 0.392 | 0.02179167 | 0
11375.64 | 0.3452 | 0.02175 | 0 |  | 11379.21 | 0.085 | 0.021875 | 0 |  | 7718.179 | 0.3735 | 0.02175 | 0 |  | 9311.54 | 0.3922 | 0.021875 | 0.7754969 | 133860
11387.44 | 0.3452 | 0.02175 | 0 |  | 11375.64 | 0.085 | 0.021875 | 0 |  | 7729.152 | 0.3737 | 0.02183333 | 0.6436388 | 131676 | 9316.57 | 0.3922 | 0.021875 | 0
11399.42 | 0.3455 | 0.021875 | 1.424179 | 95840 | 11373.63 | 0.085 | 0.021875 | 0 |  | 7733.267 | 0.3737 | 0.02183333 | 0 |  | 9314.924 | 0.3922 | 0.021875 | 0
11404.08 | 0.3455 | 0.021875 | 0 |  | 11372.99 | 0.085 | 0.021875 | 0 |  | 7727.78 | 0.3737 | 0.02183333 | 0 |  | 9310.169 | 0.3922 | 0.021875 | 0
11401.34 | 0.3455 | 0.021875 | 0 |  | 11373.72 | 0.085 | 0.021875 | 0 |  | 7718.453 | 0.3737 | 0.02183333 | 0 |  | 9304.408 | 0.3922 | 0.021875 | 0
11395.57 | 0.3455 | 0.021875 | 0 |  | 11375.55 | 0.085 | 0.021875 | 0 |  | 7708.212 | 0.3737 | 0.02183333 | 0 |  | 9299.013 | 0.3922 | 0.021875 | 0
11388.53 | 0.3455 | 0.021875 | 0 |  | 11379.21 | 0.085 | 0.021875 | 0 |  | 7698.336 | 0.3737 | 0.02183333 | 0 |  | 9293.435 | 0.3922 | 0.021875 | 0
11381.49 | 0.3455 | 0.021875 | 0 |  | 11384.42 | 0.085 | 0.021875 | 0 |  | 7689.375 | 0.3737 | 0.02183333 | 0 |  | 9288.223 | 0.3922 | 0.021875 | 0
11375.09 | 0.3455 | 0.021875 | 0 |  | 11390.91 | 0.085 | 0.021875 | 0 |  | 7682.334 | 0.3737 | 0.02183333 | 0 |  | 9283.651 | 0.3922 | 0.021875 | 0
11369.33 | 0.3455 | 0.021875 | 0 |  | 11398.59 | 0.085 | 0.021875 | 0 |  | 7677.03 | 0.3737 | 0.02183333 | 0 |  | 9279.719 | 0.3922 | 0.021875 | 0
11364.39 | 0.3455 | 0.021875 | 0 |  | 11407.55 | 0.085 | 0.021875 | 0 |  | 7673.647 | 0.3737 | 0.02183333 | 0 |  | 9276.061 | 0.3922 | 0.021875 | 0
11360.1 | 0.3455 | 0.021875 | 0 |  | 11417.61 | 0.085 | 0.021875 | 0 |  | 7672.001 | 0.3737 | 0.02183333 | 0 |  | 9274.05 | 0.3922 | 0.021875 | 0
11356.9 | 0.3455 | 0.021875 | 0 |  | 11428.95 | 0.085 | 0.021875 | 0 |  | 7671.91 | 0.3737 | 0.02183333 | 0 |  | 9274.415 | 0.3922 | 0.021875 | 0
11356.71 | 0.3455 | 0.021875 | 0 |  | 11441.02 | 0.0852 | 0.02195833 | 0.9529154 | 144840 | 7673.647 | 0.3737 | 0.02183333 | 0 |  | 9276.793 | 0.3922 | 0.021875 | 0
11359 | 0.3455 | 0.021875 | 0 |  | 11446.6 | 0.0852 | 0.02195833 | 0 |  | 7676.664 | 0.3737 | 0.02183333 | 0 |  | 9280.999 | 0.3922 | 0.021875 | 0
11363.2 | 0.3455 | 0.021875 | 0 |  | 11444.31 | 0.0852 | 0.02195833 | 0 |  | 7681.237 | 0.3737 | 0.02183333 | 0 |  | 9286.76 | 0.3922 | 0.021875 | 0
11369.06 | 0.3455 | 0.021875 | 0 |  | 11438.92 | 0.0852 | 0.02195833 | 0 |  | 7687.363 | 0.3737 | 0.02183333 | 0 |  | 9293.984 | 0.3922 | 0.021875 | 0
11376.28 | 0.3455 | 0.021875 | 0 |  | 11432.33 | 0.0852 | 0.02195833 | 0 |  | 7694.953 | 0.3737 | 0.02183333 | 0 |  | 9302.579 | 0.3922 | 0.021875 | 0
11385.42 | 0.3455 | 0.021875 | 0 |  | 11426.02 | 0.0852 | 0.02195833 | 0 |  | 7703.822 | 0.3737 | 0.02183333 | 0 |  | 9312.272 | 0.3922 | 0.021875 | 0
11395.12 | 0.3455 | 0.021875 | 0 |  | 11420.63 | 0.0852 | 0.02195833 | 0 |  | 7713.972 | 0.3737 | 0.02183333 | 0 |  | 9323.153 | 0.3922 | 0.021875 | 0
11405.91 | 0.3457 | 0.02195833 | 0.9500429 | 129480 | 11416.51 | 0.0852 | 0.02195833 | 0 |  | 7725.22 | 0.3737 | 0.02183333 | 0 |  | 9334.675 | 0.3925 | 0.022 | 1.166114 | 92176
11408.65 | 0.3457 | 0.02195833 | 0 |  | 11413.5 | 0.0852 | 0.02195833 | 0 |  | 7737.29 | 0.374 | 0.02195833 | 0.9664069 | 96560 | 9338.607 | 0.3925 | 0.022 | 0
11404.63 | 0.3457 | 0.02195833 | 0 |  | 11412.13 | 0.0852 | 0.02195833 | 0 |  | 7741.405 | 0.374 | 0.02195833 | 0 |  | 9336.595 | 0.3925 | 0.022 | 0
11398.04 | 0.3457 | 0.02195833 | 0 |  | 11412.13 | 0.0852 | 0.02195833 | 0 |  | 7736.376 | 0.374 | 0.02195833 | 0 |  | 9331.657 | 0.3925 | 0.022 | 0
11390.36 | 0.3457 | 0.02195833 | 0 |  | 11413.86 | 0.0852 | 0.02195833 | 0 |  | 7727.78 | 0.374 | 0.02195833 | 0 |  | 9325.805 | 0.3925 | 0.022 | 0
11382.59 | 0.3457 | 0.02195833 | 0 |  | 11417.25 | 0.0852 | 0.02195833 | 0 |  | 7718.727 | 0.374 | 0.02195833 | 0 |  | 9320.136 | 0.3925 | 0.022 | 0
11376.1 | 0.3457 | 0.02195833 | 0 |  | 11421.45 | 0.0852 | 0.02195833 | 0 |  | 7710.04 | 0.374 | 0.02195833 | 0 |  | 9314.832 | 0.3925 | 0.022 | 0
11370.25 | 0.3457 | 0.02195833 | 0 |  | 11427.4 | 0.0852 | 0.02195833 | 0 |  | 7702.725 | 0.374 | 0.02195833 | 0 |  | 9309.803 | 0.3925 | 0.022 | 0
11364.94 | 0.3457 | 0.02195833 | 0 |  | 11434.53 | 0.0852 | 0.02195833 | 0 |  | 7697.056 | 0.374 | 0.02195833 | 0 |  | 9305.414 | 0.3925 | 0.022 | 0
11360.55 | 0.3457 | 0.02195833 | 0 |  | 11442.85 | 0.0852 | 0.02195833 | 0 |  | 7693.032 | 0.374 | 0.02195833 | 0 |  | 9301.573 | 0.3925 | 0.022 | 0
11357.08 | 0.3457 | 0.02195833 | 0 |  | 11452.82 | 0.0852 | 0.02195833 | 0 |  | 7690.746 | 0.374 | 0.02195833 | 0 |  | 9299.287 | 0.3925 | 0.022 | 0
11353.79 | 0.3457 | 0.02195833 | 0 |  | 11463.52 | 0.0855 | 0.02208333 | 1.432271 | 85600 | 7690.106 | 0.374 | 0.02195833 | 0 |  | 9299.287 | 0.3925 | 0.022 | 0
11352.78 | 0.3457 | 0.02195833 | 0 |  | 11466.08 | 0.0855 | 0.02208333 | 0 |  | 7691.204 | 0.374 | 0.02195833 | 0 |  | 9301.848 | 0.3925 | 0.022 | 0
11354.52 | 0.3457 | 0.02195833 | 0 |  | 11461.5 | 0.0855 | 0.02208333 | 0 |  | 7693.947 | 0.374 | 0.02195833 | 0 |  | 9306.145 | 0.3925 | 0.022 | 0
11358.45 | 0.3457 | 0.02195833 | 0 |  | 11454.01 | 0.0855 | 0.02208333 | 0 |  | 7698.245 | 0.374 | 0.02195833 | 0 |  | 9312.18 | 0.3925 | 0.022 | 0
11364.12 | 0.3457 | 0.02195833 | 0 |  | 11445.5 | 0.0855 | 0.02208333 | 0 |  | 7703.822 | 0.374 | 0.02195833 | 0 |  | 9319.13 | 0.3925 | 0.022 | 0
11371.8 | 0.3457 | 0.02195833 | 0 |  | 11437.73 | 0.0855 | 0.02208333 | 0 |  | 7710.772 | 0.374 | 0.02195833 | 0 |  | 9327.451 | 0.3925 | 0.022 | 0
11380.4 | 0.3457 | 0.02195833 | 0 |  | 11430.78 | 0.0855 | 0.02208333 | 0 |  | 7719.093 | 0.374 | 0.02195833 | 0 |  | 9336.778 | 0.3925 | 0.022 | 0
11390.36 | 0.3457 | 0.02195833 | 0 |  | 11425.2 | 0.0855 | 0.02208333 | 0 |  | 7728.694 | 0.374 | 0.02195833 | 0 |  | 9347.202 | 0.3927 | 0.02208333 | 0.7784992 | 125088
11401.7 | 0.3457 | 0.02195833 | 0 |  | 11421.18 | 0.0855 | 0.02208333 | 0 |  | 7739.485 | 0.3742 | 0.02204167 | 0.6445075 | 129492 | 9351.683 | 0.3927 | 0.02208333 | 0
11413.13 | 0.346 | 0.02208333 | 1.425927 | 91440 | 11418.8 | 0.0855 | 0.02208333 | 0 |  | 7743.142 | 0.3742 | 0.02204167 | 0 |  | 9349.488 | 0.3927 | 0.02208333 | 0
11416.42 | 0.346 | 0.02208333 | 0 |  | 11417.7 | 0.0855 | 0.02208333 | 0 |  | 7737.564 | 0.3742 | 0.02204167 | 0 |  | 9345.008 | 0.3927 | 0.02208333 | 0
11412.86 | 0.346 | 0.02208333 | 0 |  | 11418.16 | 0.0855 | 0.02208333 | 0 |  | 7727.506 | 0.3742 | 0.02204167 | 0 |  | 9339.064 | 0.3927 | 0.02208333 | 0
11406.64 | 0.346 | 0.02208333 | 0 |  | 11420.26 | 0.0855 | 0.02208333 | 0 |  | 7716.258 | 0.3742 | 0.02204167 | 0 |  | 9333.029 | 0.3927 | 0.02208333 | 0
11399.6 | 0.346 | 0.02208333 | 0 |  | 11423.65 | 0.0855 | 0.02208333 | 0 |  | 7705.468 | 0.3742 | 0.02204167 | 0 |  | 9327.36 | 0.3927 | 0.02208333 | 0
11392.83 | 0.346 | 0.02208333 | 0 |  | 11428.13 | 0.0855 | 0.02208333 | 0 |  | 7695.684 | 0.3742 | 0.02204167 | 0 |  | 9322.056 | 0.3927 | 0.02208333 | 0
11386.52 | 0.346 | 0.02208333 | 0 |  | 11433.98 | 0.0855 | 0.02208333 | 0 |  | 7688.186 | 0.3742 | 0.02204167 | 0 |  | 9317.21 | 0.3927 | 0.02208333 | 0
11380.76 | 0.346 | 0.02208333 | 0 |  | 11441.39 | 0.0855 | 0.02208333 | 0 |  | 7682.334 | 0.3742 | 0.02204167 | 0 |  | 9312.729 | 0.3927 | 0.02208333 | 0
11375.73 | 0.346 | 0.02208333 | 0 |  | 11449.8 | 0.0855 | 0.02208333 | 0 |  | 7678.676 | 0.3742 | 0.02204167 | 0 |  | 9308.98 | 0.3927 | 0.02208333 | 0
11371.62 | 0.346 | 0.02208333 | 0 |  | 11459.58 | 0.0855 | 0.02208333 | 0 |  | 7676.756 | 0.3742 | 0.02204167 | 0 |  | 9305.962 | 0.3927 | 0.02208333 | 0
11368.51 | 0.346 | 0.02208333 | 0 |  | 11470.56 | 0.0855 | 0.02208333 | 0 |  | 7676.664 | 0.3742 | 0.02204167 | 0 |  | 9304.957 | 0.3927 | 0.02208333 | 0
11367.5 | 0.346 | 0.02208333 | 0 |  | 11482.35 | 0.0857 | 0.02216667 | 0.9563712 | 141480 | 7678.128 | 0.3742 | 0.02204167 | 0 |  | 9306.877 | 0.3927 | 0.02208333 | 0
11368.97 | 0.346 | 0.02208333 | 0 |  | 11488.75 | 0.0857 | 0.02216667 | 0 |  | 7680.962 | 0.3742 | 0.02204167 | 0 |  | 9310.443 | 0.3927 | 0.02208333 | 0
11372.71 | 0.346 | 0.02208333 | 0 |  | 11487.02 | 0.0857 | 0.02216667 | 0 |  | 7685.717 | 0.3742 | 0.02204167 | 0 |  | 9315.838 | 0.3927 | 0.02208333 | 0
11378.48 | 0.346 | 0.02208333 | 0 |  | 11481.07 | 0.0857 | 0.02216667 | 0 |  | 7691.661 | 0.3742 | 0.02204167 | 0 |  | 9322.696 | 0.3927 | 0.02208333 | 0
11385.61 | 0.346 | 0.02208333 | 0 |  | 11474.49 | 0.0857 | 0.02216667 | 0 |  | 7699.342 | 0.3742 | 0.02204167 | 0 |  | 9331.292 | 0.3927 | 0.02208333 | 0
11394.2 | 0.346 | 0.02208333 | 0 |  | 11468 | 0.0857 | 0.02216667 | 0 |  | 7708.12 | 0.3742 | 0.02204167 | 0 |  | 9340.802 | 0.3927 | 0.02208333 | 0
11403.99 | 0.346 | 0.02208333 | 0 |  | 11462.33 | 0.0857 | 0.02216667 | 0 |  | 7718.087 | 0.3742 | 0.02204167 | 0 |  | 9351.683 | 0.3927 | 0.02208333 | 0
11414.69 | 0.3462 | 0.02216667 | 0.9507783 | 128400 | 11458.03 | 0.0857 | 0.02216667 | 0 |  | 7729.243 | 0.3742 | 0.02204167 | 0 |  | 9363.57 | 0.393 | 0.02220833 | 1.169703 | 95096
11419.53 | 0.3462 | 0.02216667 | 0 |  | 11455.01 | 0.0857 | 0.02216667 | 0 |  | 7741.13 | 0.3745 | 0.02216667 | 0.9668983 | 95096 | 9371.069 | 0.393 | 0.02220833 | 0
11416.61 | 0.3462 | 0.02216667 | 0 |  | 11453.27 | 0.0857 | 0.02216667 | 0 |  | 7748.903 | 0.3745 | 0.02216667 | 0 |  | 9371.069 | 0.393 | 0.02220833 | 0
11410.21 | 0.3462 | 0.02216667 | 0 |  | 11453.18 | 0.0857 | 0.02216667 | 0 |  | 7746.068 | 0.3745 | 0.02216667 | 0 |  | 9366.954 | 0.393 | 0.02220833 | 0
11402.43 | 0.3462 | 0.02216667 | 0 |  | 11454.74 | 0.0857 | 0.02216667 | 0 |  | 7738.479 | 0.3745 | 0.02216667 | 0 |  | 9361.833 | 0.393 | 0.02220833 | 0
11395.12 | 0.3462 | 0.02216667 | 0 |  | 11457.57 | 0.0857 | 0.02216667 | 0 |  | 7729.426 | 0.3745 | 0.02216667 | 0 |  | 9356.255 | 0.393 | 0.02220833 | 0
11388.26 | 0.3462 | 0.02216667 | 0 |  | 11461.96 | 0.0857 | 0.02216667 | 0 |  | 7721.013 | 0.3745 | 0.02216667 | 0 |  | 9350.86 | 0.393 | 0.02220833 | 0
11381.95 | 0.3462 | 0.02216667 | 0 |  | 11467.45 | 0.0857 | 0.02216667 | 0 |  | 7713.607 | 0.3745 | 0.02216667 | 0 |  | 9345.739 | 0.393 | 0.02220833 | 0
11376.74 | 0.3462 | 0.02216667 | 0 |  | 11474.49 | 0.0857 | 0.02216667 | 0 |  | 7707.48 | 0.3745 | 0.02216667 | 0 |  | 9341.442 | 0.393 | 0.02220833 | 0
11372.17 | 0.3462 | 0.02216667 | 0 |  | 11482.54 | 0.0857 | 0.02216667 | 0 |  | 7703.365 | 0.3745 | 0.02216667 | 0 |  | 9337.51 | 0.393 | 0.02220833 | 0
11367.87 | 0.3462 | 0.02216667 | 0 |  | 11491.95 | 0.0857 | 0.02216667 | 0 |  | 7700.713 | 0.3745 | 0.02216667 | 0 |  | 9335.406 | 0.393 | 0.02220833 | 0
11364.76 | 0.3462 | 0.02216667 | 0 |  | 11502.56 | 0.086 | 0.02229167 | 1.437157 | 84880 | 7699.891 | 0.3745 | 0.02216667 | 0 |  | 9335.772 | 0.393 | 0.02220833 | 0
11362.66 | 0.3462 | 0.02216667 | 0 |  | 11505.67 | 0.086 | 0.02229167 | 0 |  | 7700.805 | 0.3745 | 0.02216667 | 0 |  | 9338.15 | 0.393 | 0.02220833 | 0
11363.3 | 0.3462 | 0.02216667 | 0 |  | 11501.19 | 0.086 | 0.02229167 | 0 |  | 7703.457 | 0.3745 | 0.02216667 | 0 |  | 9342.265 | 0.393 | 0.02220833 | 0
11366.31 | 0.3462 | 0.02216667 | 0 |  | 11493.6 | 0.086 | 0.02229167 | 0 |  | 7707.48 | 0.3745 | 0.02216667 | 0 |  | 9347.66 | 0.393 | 0.02220833 | 0
11371.25 | 0.3462 | 0.02216667 | 0 |  | 11484.91 | 0.086 | 0.02229167 | 0 |  | 7713.241 | 0.3745 | 0.02216667 | 0 |  | 9354.06 | 0.393 | 0.02220833 | 0
11378.57 | 0.3462 | 0.02216667 | 0 |  | 11476.87 | 0.086 | 0.02229167 | 0 |  | 7720.282 | 0.3745 | 0.02216667 | 0 |  | 9362.29 | 0.393 | 0.02220833 | 0
11387.35 | 0.3462 | 0.02216667 | 0 |  | 11470.37 | 0.086 | 0.02229167 | 0 |  | 7728.237 | 0.3745 | 0.02216667 | 0 |  | 9371.892 | 0.393 | 0.02220833 | 0
11397.59 | 0.3462 | 0.02216667 | 0 |  | 11464.8 | 0.086 | 0.02229167 | 0 |  | 7737.381 | 0.3745 | 0.02216667 | 0 |  | 9382.407 | 0.3932 | 0.02229167 | 0.7814291 | 126180
11408.56 | 0.3462 | 0.02216667 | 0 |  | 11460.68 | 0.086 | 0.02229167 | 0 |  | 7746.983 | 0.3747 | 0.02225 | 0.6451818 | 115224 | 9386.614 | 0.3932 | 0.02229167 | 0
11420.9 | 0.3465 | 0.02229167 | 1.426841 | 98720 | 11458.12 | 0.086 | 0.02229167 | 0 |  | 7746.8 | 0.3747 | 0.02225 | 0 |  | 9384.327 | 0.3932 | 0.02229167 | 0
11428.22 | 0.3465 | 0.02229167 | 0 |  | 11456.93 | 0.086 | 0.02229167 | 0 |  | 7738.204 | 0.3747 | 0.02225 | 0 |  | 9379.39 | 0.3932 | 0.02229167 | 0
11426.39 | 0.3465 | 0.02229167 | 0 |  | 11456.93 | 0.086 | 0.02229167 | 0 |  | 7726.957 | 0.3747 | 0.02225 | 0 |  | 9373.446 | 0.3932 | 0.02229167 | 0
11420.72 | 0.3465 | 0.02229167 | 0 |  | 11458.49 | 0.086 | 0.02229167 | 0 |  | 7715.344 | 0.3747 | 0.02225 | 0 |  | 9367.411 | 0.3932 | 0.02229167 | 0
11413.86 | 0.3465 | 0.02229167 | 0 |  | 11461.6 | 0.086 | 0.02229167 | 0 |  | 7704.188 | 0.3747 | 0.02225 | 0 |  | 9361.193 | 0.3932 | 0.02229167 | 0
11406.73 | 0.3465 | 0.02229167 | 0 |  | 11465.98 | 0.086 | 0.02229167 | 0 |  | 7694.77 | 0.3747 | 0.02225 | 0 |  | 9355.889 | 0.3932 | 0.02229167 | 0
11400.24 | 0.3465 | 0.02229167 | 0 |  | 11471.75 | 0.086 | 0.02229167 | 0 |  | 7687.272 | 0.3747 | 0.02225 | 0 |  | 9351.134 | 0.3932 | 0.02229167 | 0
11394.48 | 0.3465 | 0.02229167 | 0 |  | 11479.15 | 0.086 | 0.02229167 | 0 |  | 7681.602 | 0.3747 | 0.02225 | 0 |  | 9346.837 | 0.3932 | 0.02229167 | 0
11389.54 | 0.3465 | 0.02229167 | 0 |  | 11487.56 | 0.086 | 0.02229167 | 0 |  | 7678.036 | 0.3747 | 0.02225 | 0 |  | 9342.996 | 0.3932 | 0.02229167 | 0
11385.15 | 0.3465 | 0.02229167 | 0 |  | 11497.17 | 0.086 | 0.02229167 | 0 |  | 7676.39 | 0.3747 | 0.02225 | 0 |  | 9339.887 | 0.3932 | 0.02229167 | 0
11381.77 | 0.3465 | 0.02229167 | 0 |  | 11508.32 | 0.086 | 0.02229167 | 0 |  | 7676.299 | 0.3747 | 0.02225 | 0 |  | 9338.515 | 0.3932 | 0.02229167 | 0
11380.85 | 0.3465 | 0.02229167 | 0 |  | 11520.21 | 0.0862 | 0.022375 | 0.9595221 | 142680 | 7677.945 | 0.3747 | 0.02225 | 0 |  | 9340.161 | 0.3932 | 0.02229167 | 0
11382.68 | 0.3465 | 0.02229167 | 0 |  | 11527.07 | 0.0862 | 0.022375 | 0 |  | 7681.237 | 0.3747 | 0.02225 | 0 |  | 9343.636 | 0.3932 | 0.02229167 | 0
11386.61 | 0.3465 | 0.02229167 | 0 |  | 11525.42 | 0.0862 | 0.022375 | 0 |  | 7685.991 | 0.3747 | 0.02225 | 0 |  | 9349.031 | 0.3932 | 0.02229167 | 0
11391.92 | 0.3465 | 0.02229167 | 0 |  | 11520.03 | 0.0862 | 0.022375 | 0 |  | 7692.027 | 0.3747 | 0.02225 | 0 |  | 9355.798 | 0.3932 | 0.02229167 | 0
11399.05 | 0.3465 | 0.02229167 | 0 |  | 11513.26 | 0.0862 | 0.022375 | 0 |  | 7699.525 | 0.3747 | 0.02225 | 0 |  | 9364.028 | 0.3932 | 0.02229167 | 0
11407.37 | 0.3465 | 0.02229167 | 0 |  | 11506.4 | 0.0862 | 0.022375 | 0 |  | 7708.395 | 0.3747 | 0.02225 | 0 |  | 9373.355 | 0.3932 | 0.02229167 | 0
11417.06 | 0.3465 | 0.02229167 | 0 |  | 11500.55 | 0.0862 | 0.022375 | 0 |  | 7718.453 | 0.3747 | 0.02225 | 0 |  | 9384.419 | 0.3932 | 0.02229167 | 0
11427.85 | 0.3467 | 0.022375 | 0.9518713 | 129480 | 11496.16 | 0.0862 | 0.022375 | 0 |  | 7729.426 | 0.3747 | 0.02225 | 0 |  | 9396.581 | 0.3935 | 0.02241667 | 1.173813 | 97296
11432.61 | 0.3467 | 0.022375 | 0 |  | 11493.23 | 0.0862 | 0.022375 | 0 |  | 7741.405 | 0.3747 | 0.02225 | 0 |  | 9404.993 | 0.3935 | 0.02241667 | 0
11429.41 | 0.3467 | 0.022375 | 0 |  | 11491.41 | 0.0862 | 0.022375 | 0 |  | 7751.738 | 0.375 | 0.022375 | 0.9683214 | 82664 | 9405.176 | 0.3935 | 0.02241667 | 0
11422.64 | 0.3467 | 0.022375 | 0 |  | 11491.22 | 0.0862 | 0.022375 | 0 |  | 7751.098 | 0.375 | 0.022375 | 0 |  | 9401.427 | 0.3935 | 0.02241667 | 0
11414.87 | 0.3467 | 0.022375 | 0 |  | 11492.5 | 0.0862 | 0.022375 | 0 |  | 7744.605 | 0.375 | 0.022375 | 0 |  | 9395.758 | 0.3935 | 0.02241667 | 0
11407.37 | 0.3467 | 0.022375 | 0 |  | 11495.06 | 0.0862 | 0.022375 | 0 |  | 7736.284 | 0.375 | 0.022375 | 0 |  | 9389.814 | 0.3935 | 0.02241667 | 0
11400.42 | 0.3467 | 0.022375 | 0 |  | 11499.36 | 0.0862 | 0.022375 | 0 |  | 7727.872 | 0.375 | 0.022375 | 0 |  | 9384.327 | 0.3935 | 0.02241667 | 0
11394.11 | 0.3467 | 0.022375 | 0 |  | 11504.94 | 0.0862 | 0.022375 | 0 |  | 7720.282 | 0.375 | 0.022375 | 0 |  | 9379.39 | 0.3935 | 0.02241667 | 0
11388.72 | 0.3467 | 0.022375 | 0 |  | 11511.8 | 0.0862 | 0.022375 | 0 |  | 7714.521 | 0.375 | 0.022375 | 0 |  | 9374.726 | 0.3935 | 0.02241667 | 0
11384.33 | 0.3467 | 0.022375 | 0 |  | 11520.03 | 0.0862 | 0.022375 | 0 |  | 7710.223 | 0.375 | 0.022375 | 0 |  | 9371.069 | 0.3935 | 0.02241667 | 0
11380.58 | 0.3467 | 0.022375 | 0 |  | 11529.35 | 0.0862 | 0.022375 | 0 |  | 7707.663 | 0.375 | 0.022375 | 0 |  | 9368.874 | 0.3935 | 0.02241667 | 0
11377.65 | 0.3467 | 0.022375 | 0 |  | 11539.69 | 0.0865 | 0.0225 | 1.441815 | 82720 | 7707.023 | 0.375 | 0.022375 | 0 |  | 9369.24 | 0.3935 | 0.02241667 | 0
11375.73 | 0.3467 | 0.022375 | 0 |  | 11545.17 | 0.0865 | 0.0225 | 0 |  | 7708.12 | 0.375 | 0.022375 | 0 |  | 9371.434 | 0.3935 | 0.02241667 | 0
11377.1 | 0.3467 | 0.022375 | 0 |  | 11541.7 | 0.0865 | 0.0225 | 0 |  | 7710.681 | 0.375 | 0.022375 | 0 |  | 9375.458 | 0.3935 | 0.02241667 | 0
11380.85 | 0.3467 | 0.022375 | 0 |  | 11534.75 | 0.0865 | 0.0225 | 0 |  | 7714.704 | 0.375 | 0.022375 | 0 |  | 9380.578 | 0.3935 | 0.02241667 | 0
11386.71 | 0.3467 | 0.022375 | 0 |  | 11526.34 | 0.0865 | 0.0225 | 0 |  | 7720.373 | 0.375 | 0.022375 | 0 |  | 9387.619 | 0.3935 | 0.02241667 | 0
11393.84 | 0.3467 | 0.022375 | 0 |  | 11518.38 | 0.0865 | 0.0225 | 0 |  | 7727.323 | 0.375 | 0.022375 | 0 |  | 9396.215 | 0.3935 | 0.02241667 | 0
11402.71 | 0.3467 | 0.022375 | 0 |  | 11511.25 | 0.0865 | 0.0225 | 0 |  | 7735.918 | 0.375 | 0.022375 | 0 |  | 9405.908 | 0.3935 | 0.02241667 | 0
11412.67 | 0.3467 | 0.022375 | 0 |  | 11505.4 | 0.0865 | 0.0225 | 0 |  | 7745.428 | 0.375 | 0.022375 | 0 |  | 9416.606 | 0.3937 | 0.0225 | 0.7842714 | 128376
11423.92 | 0.3467 | 0.022375 | 0 |  | 11501.19 | 0.0865 | 0.0225 | 0 |  | 7754.755 | 0.3752 | 0.02245833 | 0.645841 | 111924 | 9421.178 | 0.3937 | 0.0225 | 0
11435.9 | 0.347 | 0.0225 | 1.428739 | 95840 | 11498.63 | 0.0865 | 0.0225 | 0 |  | 7753.292 | 0.3752 | 0.02245833 | 0 |  | 9419.075 | 0.3937 | 0.0225 | 0
11442.76 | 0.347 | 0.0225 | 0 |  | 11496.98 | 0.0865 | 0.0225 | 0 |  | 7744.422 | 0.3752 | 0.02245833 | 0 |  | 9414.229 | 0.3937 | 0.0225 | 0
11440.93 | 0.347 | 0.0225 | 0 |  | 11496.8 | 0.0865 | 0.0225 | 0 |  | 7733.175 | 0.3752 | 0.02245833 | 0 |  | 9408.011 | 0.3937 | 0.0225 | 0
11434.99 | 0.347 | 0.0225 | 0 |  | 11498.45 | 0.0865 | 0.0225 | 0 |  | 7721.379 | 0.3752 | 0.02245833 | 0 |  | 9401.884 | 0.3937 | 0.0225 | 0
11427.12 | 0.347 | 0.0225 | 0 |  | 11501.28 | 0.0865 | 0.0225 | 0 |  | 7710.132 | 0.3752 | 0.02245833 | 0 |  | 9395.758 | 0.3937 | 0.0225 | 0
11419.35 | 0.347 | 0.0225 | 0 |  | 11505.58 | 0.0865 | 0.0225 | 0 |  | 7700.805 | 0.3752 | 0.02245833 | 0 |  | 9389.997 | 0.3937 | 0.0225 | 0
11412.22 | 0.347 | 0.0225 | 0 |  | 11511.16 | 0.0865 | 0.0225 | 0 |  | 7693.398 | 0.3752 | 0.02245833 | 0 |  | 9385.059 | 0.3937 | 0.0225 | 0
11405.27 | 0.347 | 0.0225 | 0 |  | 11518.29 | 0.0865 | 0.0225 | 0 |  | 7687.82 | 0.3752 | 0.02245833 | 0 |  | 9380.578 | 0.3937 | 0.0225 | 0
11399.32 | 0.347 | 0.0225 | 0 |  | 11526.43 | 0.0865 | 0.0225 | 0 |  | 7684.163 | 0.3752 | 0.02245833 | 0 |  | 9376.464 | 0.3937 | 0.0225 | 0
11394.02 | 0.347 | 0.0225 | 0 |  | 11535.48 | 0.0865 | 0.0225 | 0 |  | 7682.334 | 0.3752 | 0.02245833 | 0 |  | 9373.355 | 0.3937 | 0.0225 | 0
11389.63 | 0.347 | 0.0225 | 0 |  | 11545.81 | 0.0865 | 0.0225 | 0 |  | 7682.242 | 0.3752 | 0.02245833 | 0 |  | 9372.349 | 0.3937 | 0.0225 | 0
11387.71 | 0.347 | 0.0225 | 0 |  | 11557.33 | 0.0867 | 0.02258333 | 0.9626308 | 138240 | 7684.163 | 0.3752 | 0.02245833 | 0 |  | 9373.903 | 0.3937 | 0.0225 | 0
11387.99 | 0.347 | 0.0225 | 0 |  | 11563.64 | 0.0867 | 0.02258333 | 0 |  | 7687.729 | 0.3752 | 0.02245833 | 0 |  | 9377.561 | 0.3937 | 0.0225 | 0
11390.73 | 0.347 | 0.0225 | 0 |  | 11561.54 | 0.0867 | 0.02258333 | 0 |  | 7691.935 | 0.3752 | 0.02245833 | 0 |  | 9382.956 | 0.3937 | 0.0225 | 0
11395.39 | 0.347 | 0.0225 | 0 |  | 11555.6 | 0.0867 | 0.02258333 | 0 |  | 7698.245 | 0.3752 | 0.02245833 | 0 |  | 9389.905 | 0.3937 | 0.0225 | 0
11401.88 | 0.347 | 0.0225 | 0 |  | 11548.37 | 0.0867 | 0.02258333 | 0 |  | 7706.017 | 0.3752 | 0.02245833 | 0 |  | 9398.135 | 0.3937 | 0.0225 | 0
11409.66 | 0.347 | 0.0225 | 0 |  | 11541.7 | 0.0867 | 0.02258333 | 0 |  | 7714.887 | 0.3752 | 0.02245833 | 0 |  | 9407.736 | 0.3937 | 0.0225 | 0
11418.53 | 0.347 | 0.0225 | 0 |  | 11536.03 | 0.0867 | 0.02258333 | 0 |  | 7725.037 | 0.3752 | 0.02245833 | 0 |  | 9418.618 | 0.3937 | 0.0225 | 0
11428.59 | 0.3472 | 0.02258333 | 0.9519633 | 120720 | 11531.46 | 0.0867 | 0.02258333 | 0 |  | 7736.467 | 0.3752 | 0.02245833 | 0 |  | 9430.048 | 0.394 | 0.022625 | 1.178042 | 91440
11434.99 | 0.3472 | 0.02258333 | 0 |  | 11527.8 | 0.0867 | 0.02258333 | 0 |  | 7748.903 | 0.3755 | 0.02258333 | 0.9678356 | 99488 | 9434.529 | 0.394 | 0.022625 | 0
11432.97 | 0.3472 | 0.02258333 | 0 |  | 11525.97 | 0.0867 | 0.02258333 | 0 |  | 7757.041 | 0.3755 | 0.02258333 | 0 |  | 9432.151 | 0.394 | 0.022625 | 0
11426.39 | 0.3472 | 0.02258333 | 0 |  | 11525.88 | 0.0867 | 0.02258333 | 0 |  | 7754.298 | 0.3755 | 0.02258333 | 0 |  | 9427.762 | 0.394 | 0.022625 | 0
11418.53 | 0.3472 | 0.02258333 | 0 |  | 11526.7 | 0.0867 | 0.02258333 | 0 |  | 7746.8 | 0.3755 | 0.02258333 | 0 |  | 9422.001 | 0.394 | 0.022625 | 0
11410.21 | 0.3472 | 0.02258333 | 0 |  | 11529.26 | 0.0867 | 0.02258333 | 0 |  | 7738.113 | 0.3755 | 0.02258333 | 0 |  | 9416.058 | 0.394 | 0.022625 | 0
11402.71 | 0.3472 | 0.02258333 | 0 |  | 11533.19 | 0.0867 | 0.02258333 | 0 |  | 7729.609 | 0.3755 | 0.02258333 | 0 |  | 9410.48 | 0.394 | 0.022625 | 0
11396.03 | 0.3472 | 0.02258333 | 0 |  | 11538.41 | 0.0867 | 0.02258333 | 0 |  | 7722.111 | 0.3755 | 0.02258333 | 0 |  | 9405.45 | 0.394 | 0.022625 | 0
11390.45 | 0.3472 | 0.02258333 | 0 |  | 11545.17 | 0.0867 | 0.02258333 | 0 |  | 7716.35 | 0.3755 | 0.02258333 | 0 |  | 9401.153 | 0.394 | 0.022625 | 0
11385.42 | 0.3472 | 0.02258333 | 0 |  | 11552.76 | 0.0867 | 0.02258333 | 0 |  | 7712.052 | 0.3755 | 0.02258333 | 0 |  | 9396.581 | 0.394 | 0.022625 | 0
11380.94 | 0.3472 | 0.02258333 | 0 |  | 11562.18 | 0.0867 | 0.02258333 | 0 |  | 7709.675 | 0.3755 | 0.02258333 | 0 |  | 9393.38 | 0.394 | 0.022625 | 0
11377.56 | 0.3472 | 0.02258333 | 0 |  | 11572.51 | 0.087 | 0.02270833 | 1.445918 | 82640 | 7708.76 | 0.3755 | 0.02258333 | 0 |  | 9392.832 | 0.394 | 0.022625 | 0
11375.18 | 0.3472 | 0.02258333 | 0 |  | 11580.1 | 0.087 | 0.02270833 | 0 |  | 7709.583 | 0.3755 | 0.02258333 | 0 |  | 9394.477 | 0.394 | 0.022625 | 0
11375 | 0.3472 | 0.02258333 | 0 |  | 11577.91 | 0.087 | 0.02270833 | 0 |  | 7712.235 | 0.3755 | 0.02258333 | 0 |  | 9398.318 | 0.394 | 0.022625 | 0
11378.29 | 0.3472 | 0.02258333 | 0 |  | 11571.32 | 0.087 | 0.02270833 | 0 |  | 7716.35 | 0.3755 | 0.02258333 | 0 |  | 9403.713 | 0.394 | 0.022625 | 0
11383.78 | 0.3472 | 0.02258333 | 0 |  | 11562.82 | 0.087 | 0.02270833 | 0 |  | 7721.745 | 0.3755 | 0.02258333 | 0 |  | 9410.388 | 0.394 | 0.022625 | 0
11390.64 | 0.3472 | 0.02258333 | 0 |  | 11554.59 | 0.087 | 0.02270833 | 0 |  | 7728.877 | 0.3755 | 0.02258333 | 0 |  | 9418.435 | 0.394 | 0.022625 | 0
11399.14 | 0.3472 | 0.02258333 | 0 |  | 11547.28 | 0.087 | 0.02270833 | 0 |  | 7737.381 | 0.3755 | 0.02258333 | 0 |  | 9427.853 | 0.394 | 0.022625 | 0
11409.38 | 0.3472 | 0.02258333 | 0 |  | 11541.33 | 0.087 | 0.02270833 | 0 |  | 7746.8 | 0.3755 | 0.02258333 | 0 |  | 9438.552 | 0.3942 | 0.02270833 | 0.7861002 | 128388
11420.54 | 0.3472 | 0.02258333 | 0 |  | 11536.85 | 0.087 | 0.02270833 | 0 |  | 7756.31 | 0.3757 | 0.02266667 | 0.6459629 | 114120 | 9445.959 | 0.3942 | 0.02270833 | 0
11432.61 | 0.3472 | 0.02258333 | 0 |  | 11533.83 | 0.087 | 0.02270833 | 0 |  | 7755.03 | 0.3757 | 0.02266667 | 0 |  | 9445.502 | 0.3942 | 0.02270833 | 0
11442.67 | 0.3475 | 0.02270833 | 1.429705 | 80480 | 11532.28 | 0.087 | 0.02270833 | 0 |  | 7746.525 | 0.3757 | 0.02266667 | 0 |  | 9441.387 | 0.3942 | 0.02270833 | 0
11443.4 | 0.3475 | 0.02270833 | 0 |  | 11531.82 | 0.087 | 0.02270833 | 0 |  | 7735.095 | 0.3757 | 0.02266667 | 0 |  | 9435.352 | 0.3942 | 0.02270833 | 0
11438.83 | 0.3475 | 0.02270833 | 0 |  | 11533.1 | 0.087 | 0.02270833 | 0 |  | 7723.299 | 0.3757 | 0.02266667 | 0 |  | 9429.225 | 0.3942 | 0.02270833 | 0
11432.15 | 0.3475 | 0.02270833 | 0 |  | 11535.85 | 0.087 | 0.02270833 | 0 |  | 7712.509 | 0.3757 | 0.02266667 | 0 |  | 9423.281 | 0.3942 | 0.02270833 | 0
11424.84 | 0.3475 | 0.02270833 | 0 |  | 11539.69 | 0.087 | 0.02270833 | 0 |  | 7703.457 | 0.3757 | 0.02266667 | 0 |  | 9417.886 | 0.3942 | 0.02270833 | 0
11417.98 | 0.3475 | 0.02270833 | 0 |  | 11544.99 | 0.087 | 0.02270833 | 0 |  | 7696.324 | 0.3757 | 0.02266667 | 0 |  | 9412.949 | 0.3942 | 0.02270833 | 0
11411.76 | 0.3475 | 0.02270833 | 0 |  | 11551.57 | 0.087 | 0.02270833 | 0 |  | 7691.204 | 0.3757 | 0.02266667 | 0 |  | 9408.559 | 0.3942 | 0.02270833 | 0
11406.09 | 0.3475 | 0.02270833 | 0 |  | 11559.35 | 0.087 | 0.02270833 | 0 |  | 7688.369 | 0.3757 | 0.02266667 | 0 |  | 9404.81 | 0.3942 | 0.02270833 | 0
11401.15 | 0.3475 | 0.02270833 | 0 |  | 11568.49 | 0.087 | 0.02270833 | 0 |  | 7686.906 | 0.3757 | 0.02266667 | 0 |  | 9401.244 | 0.3942 | 0.02270833 | 0
11397.4 | 0.3475 | 0.02270833 | 0 |  | 11578.91 | 0.087 | 0.02270833 | 0 |  | 7687.272 | 0.3757 | 0.02266667 | 0 |  | 9399.507 | 0.3942 | 0.02270833 | 0
11396.21 | 0.3475 | 0.02270833 | 0 |  | 11590.71 | 0.087 | 0.02270833 | 0 |  | 7689.192 | 0.3757 | 0.02266667 | 0 |  | 9400.695 | 0.3942 | 0.02270833 | 0
11397.4 | 0.3475 | 0.02270833 | 0 |  | 11601.04 | 0.0872 | 0.02279167 | 0.9663229 | 123960 | 7692.758 | 0.3757 | 0.02266667 | 0 |  | 9403.987 | 0.3942 | 0.02270833 | 0
11400.88 | 0.3475 | 0.02270833 | 0 |  | 11601.87 | 0.0872 | 0.02279167 | 0 |  | 7697.33 | 0.3757 | 0.02266667 | 0 |  | 9409.199 | 0.3942 | 0.02270833 | 0
11405.54 | 0.3475 | 0.02270833 | 0 |  | 11597.39 | 0.0872 | 0.02279167 | 0 |  | 7703.457 | 0.3757 | 0.02266667 | 0 |  | 9416.058 | 0.3942 | 0.02270833 | 0
11412.13 | 0.3475 | 0.02270833 | 0 |  | 11590.71 | 0.0872 | 0.02279167 | 0 |  | 7711.321 | 0.3757 | 0.02266667 | 0 |  | 9424.013 | 0.3942 | 0.02270833 | 0
11420.45 | 0.3475 | 0.02270833 | 0 |  | 11583.94 | 0.0872 | 0.02279167 | 0 |  | 7720.648 | 0.3757 | 0.02266667 | 0 |  | 9433.523 | 0.3942 | 0.02270833 | 0
11429.5 | 0.3475 | 0.02270833 | 0 |  | 11577.63 | 0.0872 | 0.02279167 | 0 |  | 7730.98 | 0.3757 | 0.02266667 | 0 |  | 9443.856 | 0.3942 | 0.02270833 | 0
11439.83 | 0.3477 | 0.02279167 | 0.9528888 | 123960 | 11572.51 | 0.0872 | 0.02279167 | 0 |  | 7742.319 | 0.3757 | 0.02266667 | 0 |  | 9455.652 | 0.3945 | 0.02283333 | 1.181219 | 94368
11443.76 | 0.3477 | 0.02279167 | 0 |  | 11568.95 | 0.0872 | 0.02279167 | 0 |  | 7754.664 | 0.376 | 0.02279167 | 0.9685614 | 98760 | 9465.161 | 0.3945 | 0.02283333 | 0
11440.29 | 0.3477 | 0.02279167 | 0 |  | 11566.94 | 0.0872 | 0.02279167 | 0 |  | 7762.619 | 0.376 | 0.02279167 | 0 |  | 9465.71 | 0.3945 | 0.02283333 | 0
11433.34 | 0.3477 | 0.02279167 | 0 |  | 11566.2 | 0.0872 | 0.02279167 | 0 |  | 7759.967 | 0.376 | 0.02279167 | 0 |  | 9462.418 | 0.3945 | 0.02283333 | 0
11425.66 | 0.3477 | 0.02279167 | 0 |  | 11567.03 | 0.0872 | 0.02279167 | 0 |  | 7752.286 | 0.376 | 0.02279167 | 0 |  | 9457.298 | 0.3945 | 0.02283333 | 0
11417.43 | 0.3477 | 0.02279167 | 0 |  | 11569.4 | 0.0872 | 0.02279167 | 0 |  | 7743.051 | 0.376 | 0.02279167 | 0 |  | 9451.445 | 0.3945 | 0.02283333 | 0
11410.11 | 0.3477 | 0.02279167 | 0 |  | 11573.06 | 0.0872 | 0.02279167 | 0 |  | 7734.272 | 0.376 | 0.02279167 | 0 |  | 9446.142 | 0.3945 | 0.02283333 | 0
11403.99 | 0.3477 | 0.02279167 | 0 |  | 11578.18 | 0.0872 | 0.02279167 | 0 |  | 7726.5 | 0.376 | 0.02279167 | 0 |  | 9440.838 | 0.3945 | 0.02283333 | 0
11398.23 | 0.3477 | 0.02279167 | 0 |  | 11584.68 | 0.0872 | 0.02279167 | 0 |  | 7720.099 | 0.376 | 0.02279167 | 0 |  | 9436.083 | 0.3945 | 0.02283333 | 0
11393.29 | 0.3477 | 0.02279167 | 0 |  | 11592.45 | 0.0872 | 0.02279167 | 0 |  | 7715.71 | 0.376 | 0.02279167 | 0 |  | 9431.968 | 0.3945 | 0.02283333 | 0
11389.45 | 0.3477 | 0.02279167 | 0 |  | 11601.41 | 0.0872 | 0.02279167 | 0 |  | 7712.967 | 0.376 | 0.02279167 | 0 |  | 9428.951 | 0.3945 | 0.02283333 | 0
11386.25 | 0.3477 | 0.02279167 | 0 |  | 11611.65 | 0.0872 | 0.02279167 | 0 |  | 7712.327 | 0.376 | 0.02279167 | 0 |  | 9428.219 | 0.3945 | 0.02283333 | 0
11383.6 | 0.3477 | 0.02279167 | 0 |  | 11620.52 | 0.0875 | 0.02291667 | 1.452011 | 70960 | 7712.967 | 0.376 | 0.02279167 | 0 |  | 9429.774 | 0.3945 | 0.02283333 | 0
11383.5 | 0.3477 | 0.02279167 | 0 |  | 11620.34 | 0.0875 | 0.02291667 | 0 |  | 7715.07 | 0.376 | 0.02279167 | 0 |  | 9433.248 | 0.3945 | 0.02283333 | 0
11386.25 | 0.3477 | 0.02279167 | 0 |  | 11614.48 | 0.0875 | 0.02291667 | 0 |  | 7718.819 | 0.376 | 0.02279167 | 0 |  | 9438.369 | 0.3945 | 0.02283333 | 0
11391.28 | 0.3477 | 0.02279167 | 0 |  | 11606.07 | 0.0875 | 0.02291667 | 0 |  | 7724.031 | 0.376 | 0.02279167 | 0 |  | 9444.77 | 0.3945 | 0.02283333 | 0
11398.23 | 0.3477 | 0.02279167 | 0 |  | 11597.39 | 0.0875 | 0.02291667 | 0 |  | 7730.889 | 0.376 | 0.02279167 | 0 |  | 9452.634 | 0.3945 | 0.02283333 | 0
11406.91 | 0.3477 | 0.02279167 | 0 |  | 11589.8 | 0.0875 | 0.02291667 | 0 |  | 7739.119 | 0.376 | 0.02279167 | 0 |  | 9461.687 | 0.3945 | 0.02283333 | 0
11416.88 | 0.3477 | 0.02279167 | 0 |  | 11583.49 | 0.0875 | 0.02291667 | 0 |  | 7748.446 | 0.376 | 0.02279167 | 0 |  | 9471.928 | 0.3945 | 0.02283333 | 0
11427.95 | 0.3477 | 0.02279167 | 0 |  | 11578.73 | 0.0875 | 0.02291667 | 0 |  | 7758.87 | 0.3762 | 0.022875 | 0.6461382 | 125088 | 9481.987 | 0.3947 | 0.02291667 | 0.7897465 | 120708
11440.2 | 0.3477 | 0.02279167 | 0 |  | 11575.71 | 0.0875 | 0.02291667 | 0 |  | 7761.613 | 0.3762 | 0.022875 | 0 |  | 9483.633 | 0.3947 | 0.02291667 | 0
11451.45 | 0.348 | 0.02291667 | 1.430728 | 90000 | 11573.34 | 0.0875 | 0.02291667 | 0 |  | 7755.121 | 0.3762 | 0.022875 | 0 |  | 9480.249 | 0.3947 | 0.02291667 | 0
11452.82 | 0.348 | 0.02291667 | 0 |  | 11572.79 | 0.0875 | 0.02291667 | 0 |  | 7744.88 | 0.3762 | 0.022875 | 0 |  | 9474.946 | 0.3947 | 0.02291667 | 0
11448.89 | 0.348 | 0.02291667 | 0 |  | 11573.7 | 0.0875 | 0.02291667 | 0 |  | 7733.449 | 0.3762 | 0.022875 | 0 |  | 9468.636 | 0.3947 | 0.02291667 | 0
11442.58 | 0.348 | 0.02291667 | 0 |  | 11575.9 | 0.0875 | 0.02291667 | 0 |  | 7722.842 | 0.3762 | 0.022875 | 0 |  | 9462.418 | 0.3947 | 0.02291667 | 0
11435.81 | 0.348 | 0.02291667 | 0 |  | 11579.65 | 0.0875 | 0.02291667 | 0 |  | 7713.698 | 0.3762 | 0.022875 | 0 |  | 9456.749 | 0.3947 | 0.02291667 | 0
11429.23 | 0.348 | 0.02291667 | 0 |  | 11584.77 | 0.0875 | 0.02291667 | 0 |  | 7705.834 | 0.3762 | 0.022875 | 0 |  | 9451.354 | 0.3947 | 0.02291667 | 0
11423.28 | 0.348 | 0.02291667 | 0 |  | 11591.44 | 0.0875 | 0.02291667 | 0 |  | 7700.256 | 0.3762 | 0.022875 | 0 |  | 9446.507 | 0.3947 | 0.02291667 | 0
11417.89 | 0.348 | 0.02291667 | 0 |  | 11599.31 | 0.0875 | 0.02291667 | 0 |  | 7696.416 | 0.3762 | 0.022875 | 0 |  | 9442.301 | 0.3947 | 0.02291667 | 0
11413.04 | 0.348 | 0.02291667 | 0 |  | 11608.45 | 0.0875 | 0.02291667 | 0 |  | 7694.495 | 0.3762 | 0.022875 | 0 |  | 9438.644 | 0.3947 | 0.02291667 | 0
11409.66 | 0.348 | 0.02291667 | 0 |  | 11618.51 | 0.0875 | 0.02291667 | 0 |  | 7694.587 | 0.3762 | 0.022875 | 0 |  | 9436.723 | 0.3947 | 0.02291667 | 0
11409.02 | 0.348 | 0.02291667 | 0 |  | 11629.94 | 0.0875 | 0.02291667 | 0 |  | 7696.141 | 0.3762 | 0.022875 | 0 |  | 9437.729 | 0.3947 | 0.02291667 | 0
11410.39 | 0.348 | 0.02291667 | 0 |  | 11641.37 | 0.0877 | 0.023 | 0.9696379 | 137160 | 7699.159 | 0.3762 | 0.022875 | 0 |  | 9440.838 | 0.3947 | 0.02291667 | 0
11413.86 | 0.348 | 0.02291667 | 0 |  | 11643.56 | 0.0877 | 0.023 | 0 |  | 7703.822 | 0.3762 | 0.022875 | 0 |  | 9445.684 | 0.3947 | 0.02291667 | 0
11419.17 | 0.348 | 0.02291667 | 0 |  | 11639.54 | 0.0877 | 0.023 | 0 |  | 7709.949 | 0.3762 | 0.022875 | 0 |  | 9452.177 | 0.3947 | 0.02291667 | 0
11426.21 | 0.348 | 0.02291667 | 0 |  | 11632.96 | 0.0877 | 0.023 | 0 |  | 7717.539 | 0.3762 | 0.022875 | 0 |  | 9460.224 | 0.3947 | 0.02291667 | 0
11434.44 | 0.348 | 0.02291667 | 0 |  | 11626.19 | 0.0877 | 0.023 | 0 |  | 7726.317 | 0.3762 | 0.022875 | 0 |  | 9469.185 | 0.3947 | 0.02291667 | 0
11443.67 | 0.348 | 0.02291667 | 0 |  | 11619.79 | 0.0877 | 0.023 | 0 |  | 7736.101 | 0.3762 | 0.022875 | 0 |  | 9479.518 | 0.3947 | 0.02291667 | 0
11454.28 | 0.3482 | 0.023 | 0.9540813 | 127320 | 11614.76 | 0.0877 | 0.023 | 0 |  | 7747.074 | 0.3762 | 0.022875 | 0 |  | 9490.948 | 0.395 | 0.02304167 | 1.185654 | 91440
11459.13 | 0.3482 | 0.023 | 0 |  | 11610.92 | 0.0877 | 0.023 | 0 |  | 7758.961 | 0.3765 | 0.023 | 0.9691272 | 95096 | 9500.366 | 0.395 | 0.02304167 | 0
11456.11 | 0.3482 | 0.023 | 0 |  | 11608.72 | 0.0877 | 0.023 | 0 |  | 7763.259 | 0.3765 | 0.023 | 0 |  | 9501.006 | 0.395 | 0.02304167 | 0
11449.71 | 0.3482 | 0.023 | 0 |  | 11607.81 | 0.0877 | 0.023 | 0 |  | 7758.23 | 0.3765 | 0.023 | 0 |  | 9497.074 | 0.395 | 0.02304167 | 0
11441.75 | 0.3482 | 0.023 | 0 |  | 11608.27 | 0.0877 | 0.023 | 0 |  | 7749.452 | 0.3765 | 0.023 | 0 |  | 9491.588 | 0.395 | 0.02304167 | 0
11434.35 | 0.3482 | 0.023 | 0 |  | 11610.37 | 0.0877 | 0.023 | 0 |  | 7739.759 | 0.3765 | 0.023 | 0 |  | 9485.827 | 0.395 | 0.02304167 | 0
11427.03 | 0.3482 | 0.023 | 0 |  | 11613.57 | 0.0877 | 0.023 | 0 |  | 7730.432 | 0.3765 | 0.023 | 0 |  | 9480.158 | 0.395 | 0.02304167 | 0
11420.72 | 0.3482 | 0.023 | 0 |  | 11618.6 | 0.0877 | 0.023 | 0 |  | 7722.294 | 0.3765 | 0.023 | 0 |  | 9474.946 | 0.395 | 0.02304167 | 0
11415.14 | 0.3482 | 0.023 | 0 |  | 11624.63 | 0.0877 | 0.023 | 0 |  | 7715.893 | 0.3765 | 0.023 | 0 |  | 9470.282 | 0.395 | 0.02304167 | 0
11410.57 | 0.3482 | 0.023 | 0 |  | 11631.95 | 0.0877 | 0.023 | 0 |  | 7711.321 | 0.3765 | 0.023 | 0 |  | 9465.71 | 0.395 | 0.02304167 | 0
11406.46 | 0.3482 | 0.023 | 0 |  | 11640.55 | 0.0877 | 0.023 | 0 |  | 7708.669 | 0.3765 | 0.023 | 0 |  | 9462.144 | 0.395 | 0.02304167 | 0
11403.07 | 0.3482 | 0.023 | 0 |  | 11650.6 | 0.0877 | 0.023 | 0 |  | 7707.754 | 0.3765 | 0.023 | 0 |  | 9460.589 | 0.395 | 0.02304167 | 0
11400.51 | 0.3482 | 0.023 | 0 |  | 11659.57 | 0.088 | 0.023125 | 1.456885625 | 71760 | 7708.486 | 0.3765 | 0.023 | 0 |  | 9461.778 | 0.395 | 0.02304167 | 0
11400.33 | 0.3482 | 0.023 | 0 |  | 11659.02 | 0.088 | 0.023125 | 0 |  | 7710.955 | 0.3765 | 0.023 | 0 |  | 9464.979 | 0.395 | 0.02304167 | 0
11403.35 | 0.3482 | 0.023 | 0 |  | 11653.07 | 0.088 | 0.023125 | 0 |  | 7715.161 | 0.3765 | 0.023 | 0 |  | 9469.459 | 0.395 | 0.02304167 | 0
11408.47 | 0.3482 | 0.023 | 0 |  | 11644.75 | 0.088 | 0.023125 | 0 |  | 7720.556 | 0.3765 | 0.023 | 0 |  | 9475.586 | 0.395 | 0.02304167 | 0
11415.33 | 0.3482 | 0.023 | 0 |  | 11636.34 | 0.088 | 0.023125 | 0 |  | 7727.506 | 0.3765 | 0.023 | 0 |  | 9482.81 | 0.395 | 0.02304167 | 0
11424.01 | 0.3482 | 0.023 | 0 |  | 11628.57 | 0.088 | 0.023125 | 0 |  | 7735.827 | 0.3765 | 0.023 | 0 |  | 9491.679 | 0.395 | 0.02304167 | 0
11433.8 | 0.3482 | 0.023 | 0 |  | 11621.98 | 0.088 | 0.023125 | 0 |  | 7745.337 | 0.3765 | 0.023 | 0 |  | 9501.829 | 0.395 | 0.02304167 | 0
11444.86 | 0.3482 | 0.023 | 0 |  | 11616.95 | 0.088 | 0.023125 | 0 |  | 7755.852 | 0.3767 | 0.02308333 | 0.6458829 | 126180 | 9510.973 | 0.3952 | 0.023125 | 0.7922001 | 109728
11456.66 | 0.3482 | 0.023 | 0 |  | 11613.39 | 0.088 | 0.023125 | 0 |  | 7762.893 | 0.3767 | 0.02308333 | 0 |  | 9511.796 | 0.3952 | 0.023125 | 0
11467.45 | 0.3485 | 0.023125 | 1.432757 | 86320 | 11611.19 | 0.088 | 0.023125 | 0 |  | 7758.779 | 0.3767 | 0.02308333 | 0 |  | 9507.864 | 0.3952 | 0.023125 | 0
11468.09 | 0.3485 | 0.023125 | 0 |  | 11610.37 | 0.088 | 0.023125 | 0 |  | 7749.634 | 0.3767 | 0.02308333 | 0 |  | 9501.921 | 0.3952 | 0.023125 | 0
11463.52 | 0.3485 | 0.023125 | 0 |  | 11611.01 | 0.088 | 0.023125 | 0 |  | 7738.662 | 0.3767 | 0.02308333 | 0 |  | 9495.886 | 0.3952 | 0.023125 | 0
11456.84 | 0.3485 | 0.023125 | 0 |  | 11613.3 | 0.088 | 0.023125 | 0 |  | 7727.872 | 0.3767 | 0.02308333 | 0 |  | 9489.942 | 0.3952 | 0.023125 | 0
11449.8 | 0.3485 | 0.023125 | 0 |  | 11616.86 | 0.088 | 0.023125 | 0 |  | 7718.087 | 0.3767 | 0.02308333 | 0 |  | 9484.364 | 0.3952 | 0.023125 | 0
11443.03 | 0.3485 | 0.023125 | 0 |  | 11621.89 | 0.088 | 0.023125 | 0 |  | 7709.766 | 0.3767 | 0.02308333 | 0 |  | 9479.06 | 0.3952 | 0.023125 | 0
11436.81 | 0.3485 | 0.023125 | 0 |  | 11628.11 | 0.088 | 0.023125 | 0 |  | 7703.182 | 0.3767 | 0.02308333 | 0 |  | 9474.214 | 0.3952 | 0.023125 | 0
11431.6 | 0.3485 | 0.023125 | 0 |  | 11635.52 | 0.088 | 0.023125 | 0 |  | 7698.793 | 0.3767 | 0.02308333 | 0 |  | 9469.642 | 0.3952 | 0.023125 | 0
11427.03 | 0.3485 | 0.023125 | 0 |  | 11644.29 | 0.088 | 0.023125 | 0 |  | 7696.05 | 0.3767 | 0.02308333 | 0 |  | 9465.893 | 0.3952 | 0.023125 | 0
11423.01 | 0.3485 | 0.023125 | 0 |  | 11654.17 | 0.088 | 0.023125 | 0 |  | 7695.41 | 0.3767 | 0.02308333 | 0 |  | 9463.15 | 0.3952 | 0.023125 | 0
11420.81 | 0.3485 | 0.023125 | 0 |  | 11665.51 | 0.088 | 0.023125 | 0 |  | 7696.324 | 0.3767 | 0.02308333 | 0 |  | 9463.241 | 0.3952 | 0.023125 | 0
11421.36 | 0.3485 | 0.023125 | 0 |  | 11678.04 | 0.0882 | 0.02320833 | 0.9726479 | 150360 | 7699.068 | 0.3767 | 0.02308333 | 0 |  | 9465.893 | 0.3952 | 0.023125 | 0
11424.38 | 0.3485 | 0.023125 | 0 |  | 11684.16 | 0.0882 | 0.02320833 | 0 |  | 7703.274 | 0.3767 | 0.02308333 | 0 |  | 9470.465 | 0.3952 | 0.023125 | 0
11429.32 | 0.3485 | 0.023125 | 0 |  | 11682.24 | 0.0882 | 0.02320833 | 0 |  | 7709.035 | 0.3767 | 0.02308333 | 0 |  | 9476.409 | 0.3952 | 0.023125 | 0
11435.72 | 0.3485 | 0.023125 | 0 |  | 11676.3 | 0.0882 | 0.02320833 | 0 |  | 7716.167 | 0.3767 | 0.02308333 | 0 |  | 9483.633 | 0.3952 | 0.023125 | 0
11443.49 | 0.3485 | 0.023125 | 0 |  | 11669.72 | 0.0882 | 0.02320833 | 0 |  | 7724.945 | 0.3767 | 0.02308333 | 0 |  | 9492.594 | 0.3952 | 0.023125 | 0
11452.82 | 0.3485 | 0.023125 | 0 |  | 11663.31 | 0.0882 | 0.02320833 | 0 |  | 7734.73 | 0.3767 | 0.02308333 | 0 |  | 9503.018 | 0.3952 | 0.023125 | 0
11463.33 | 0.3487 | 0.02320833 | 0.9548396 | 126120 | 11657.46 | 0.0882 | 0.02320833 | 0 |  | 7745.52 | 0.3767 | 0.02308333 | 0 |  | 9514.723 | 0.3952 | 0.023125 | 0
11471.01 | 0.3487 | 0.02320833 | 0 |  | 11653.26 | 0.0882 | 0.02320833 | 0 |  | 7757.498 | 0.377 | 0.02320833 | 0.9689386 | 95824 | 9526.244 | 0.3955 | 0.02325 | 1.19006 | 92168
11469.73 | 0.3487 | 0.02320833 | 0 |  | 11650.6 | 0.0882 | 0.02320833 | 0 |  | 7763.991 | 0.377 | 0.02320833 | 0 |  | 9529.993 | 0.3955 | 0.02325 | 0
11464.16 | 0.3487 | 0.02320833 | 0 |  | 11649.32 | 0.0882 | 0.02320833 | 0 |  | 7759.876 | 0.377 | 0.02320833 | 0 |  | 9527.707 | 0.3955 | 0.02325 | 0
11456.57 | 0.3487 | 0.02320833 | 0 |  | 11649.51 | 0.0882 | 0.02320833 | 0 |  | 7751.463 | 0.377 | 0.02320833 | 0 |  | 9522.861 | 0.3955 | 0.02325 | 0
11448.52 | 0.3487 | 0.02320833 | 0 |  | 11650.88 | 0.0882 | 0.02320833 | 0 |  | 7741.405 | 0.377 | 0.02320833 | 0 |  | 9517.466 | 0.3955 | 0.02325 | 0
11441.02 | 0.3487 | 0.02320833 | 0 |  | 11654.17 | 0.0882 | 0.02320833 | 0 |  | 7731.895 | 0.377 | 0.02320833 | 0 |  | 9512.071 | 0.3955 | 0.02325 | 0
11434.53 | 0.3487 | 0.02320833 | 0 |  | 11658.93 | 0.0882 | 0.02320833 | 0 |  | 7722.842 | 0.377 | 0.02320833 | 0 |  | 9506.676 | 0.3955 | 0.02325 | 0
11428.95 | 0.3487 | 0.02320833 | 0 |  | 11664.87 | 0.0882 | 0.02320833 | 0 |  | 7715.984 | 0.377 | 0.02320833 | 0 |  | 9501.738 | 0.3955 | 0.02325 | 0
11424.1 | 0.3487 | 0.02320833 | 0 |  | 11672.09 | 0.0882 | 0.02320833 | 0 |  | 7710.863 | 0.377 | 0.02320833 | 0 |  | 9497.257 | 0.3955 | 0.02325 | 0
11419.81 | 0.3487 | 0.02320833 | 0 |  | 11680.51 | 0.0882 | 0.02320833 | 0 |  | 7707.572 | 0.377 | 0.02320833 | 0 |  | 9494.88 | 0.3955 | 0.02325 | 0
11416.51 | 0.3487 | 0.02320833 | 0 |  | 11690.47 | 0.0882 | 0.02320833 | 0 |  | 7705.743 | 0.377 | 0.02320833 | 0 |  | 9494.697 | 0.3955 | 0.02325 | 0
11413.86 | 0.3487 | 0.02320833 | 0 |  | 11700.17 | 0.0885 | 0.02333333 | 1.461915 | 77600 | 7706.017 | 0.377 | 0.02320833 | 0 |  | 9496.526 | 0.3955 | 0.02325 | 0
11413.31 | 0.3487 | 0.02320833 | 0 |  | 11700.81 | 0.0885 | 0.02333333 | 0 |  | 7707.846 | 0.377 | 0.02320833 | 0 |  | 9500.092 | 0.3955 | 0.02325 | 0
11415.87 | 0.3487 | 0.02320833 | 0 |  | 11694.77 | 0.0885 | 0.02333333 | 0 |  | 7711.321 | 0.377 | 0.02320833 | 0 |  | 9505.213 | 0.3955 | 0.02325 | 0
11421.09 | 0.3487 | 0.02320833 | 0 |  | 11686.17 | 0.0885 | 0.02333333 | 0 |  | 7715.984 | 0.377 | 0.02320833 | 0 |  | 9511.614 | 0.3955 | 0.02325 | 0
11428.13 | 0.3487 | 0.02320833 | 0 |  | 11677.4 | 0.0885 | 0.02333333 | 0 |  | 7722.202 | 0.377 | 0.02320833 | 0 |  | 9519.203 | 0.3955 | 0.02325 | 0
11436.72 | 0.3487 | 0.02320833 | 0 |  | 11669.26 | 0.0885 | 0.02333333 | 0 |  | 7729.975 | 0.377 | 0.02320833 | 0 |  | 9528.073 | 0.3955 | 0.02325 | 0
11446.42 | 0.3487 | 0.02320833 | 0 |  | 11662.31 | 0.0885 | 0.02333333 | 0 |  | 7738.57 | 0.377 | 0.02320833 | 0 |  | 9538.223 | 0.3957 | 0.02333333 | 0.794429 | 121800
11457.02 | 0.3487 | 0.02320833 | 0 |  | 11656.91 | 0.0885 | 0.02333333 | 0 |  | 7748.446 | 0.3772 | 0.02329167 | 0.6452923 | 118512 | 9544.441 | 0.3957 | 0.02333333 | 0
11468.64 | 0.3487 | 0.02320833 | 0 |  | 11653.26 | 0.0885 | 0.02333333 | 0 |  | 7754.664 | 0.3772 | 0.02329167 | 0 |  | 9542.886 | 0.3957 | 0.02333333 | 0
11479.52 | 0.349 | 0.02333333 | 1.43426 | 87040 | 11651.06 | 0.0885 | 0.02333333 | 0 |  | 7749.909 | 0.3772 | 0.02329167 | 0 |  | 9538.04 | 0.3957 | 0.02333333 | 0
11480.62 | 0.349 | 0.02333333 | 0 |  | 11650.15 | 0.0885 | 0.02333333 | 0 |  | 7739.85 | 0.3772 | 0.02329167 | 0 |  | 9531.731 | 0.3957 | 0.02333333 | 0
11476.32 | 0.349 | 0.02333333 | 0 |  | 11650.6 | 0.0885 | 0.02333333 | 0 |  | 7728.054 | 0.3772 | 0.02329167 | 0 |  | 9525.33 | 0.3957 | 0.02333333 | 0
11469.73 | 0.349 | 0.02333333 | 0 |  | 11652.43 | 0.0885 | 0.02333333 | 0 |  | 7716.35 | 0.3772 | 0.02329167 | 0 |  | 9519.203 | 0.3957 | 0.02333333 | 0
11462.42 | 0.349 | 0.02333333 | 0 |  | 11655.36 | 0.0885 | 0.02333333 | 0 |  | 7705.926 | 0.3772 | 0.02329167 | 0 |  | 9513.351 | 0.3957 | 0.02333333 | 0
11455.47 | 0.349 | 0.02333333 | 0 |  | 11659.93 | 0.0885 | 0.02333333 | 0 |  | 7697.147 | 0.3772 | 0.02329167 | 0 |  | 9508.23 | 0.3957 | 0.02333333 | 0
11449.16 | 0.349 | 0.02333333 | 0 |  | 11666.15 | 0.0885 | 0.02333333 | 0 |  | 7689.832 | 0.3772 | 0.02329167 | 0 |  | 9503.475 | 0.3957 | 0.02333333 | 0
11443.49 | 0.349 | 0.02333333 | 0 |  | 11673.37 | 0.0885 | 0.02333333 | 0 |  | 7684.254 | 0.3772 | 0.02329167 | 0 |  | 9499.269 | 0.3957 | 0.02333333 | 0
11438.92 | 0.349 | 0.02333333 | 0 |  | 11682.33 | 0.0885 | 0.02333333 | 0 |  | 7680.688 | 0.3772 | 0.02329167 | 0 |  | 9495.52 | 0.3957 | 0.02333333 | 0
11435.44 | 0.349 | 0.02333333 | 0 |  | 11692.21 | 0.0885 | 0.02333333 | 0 |  | 7678.31 | 0.3772 | 0.02329167 | 0 |  | 9493.051 | 0.3957 | 0.02333333 | 0
11432.79 | 0.349 | 0.02333333 | 0 |  | 11703.64 | 0.0885 | 0.02333333 | 0 |  | 7678.036 | 0.3772 | 0.02329167 | 0 |  | 9493.783 | 0.3957 | 0.02333333 | 0
11433.25 | 0.349 | 0.02333333 | 0 |  | 11715.8 | 0.0887 | 0.02341667 | 0.97581 | 145920 | 7679.042 | 0.3772 | 0.02329167 | 0 |  | 9496.617 | 0.3957 | 0.02333333 | 0
11435.81 | 0.349 | 0.02333333 | 0 |  | 11723.12 | 0.0887 | 0.02341667 | 0 |  | 7681.694 | 0.3772 | 0.02329167 | 0 |  | 9501.372 | 0.3957 | 0.02333333 | 0
11440.38 | 0.349 | 0.02333333 | 0 |  | 11721.38 | 0.0887 | 0.02341667 | 0 |  | 7685.443 | 0.3772 | 0.02329167 | 0 |  | 9507.59 | 0.3957 | 0.02333333 | 0
11446.87 | 0.349 | 0.02333333 | 0 |  | 11715.8 | 0.0887 | 0.02341667 | 0 |  | 7691.021 | 0.3772 | 0.02329167 | 0 |  | 9515.271 | 0.3957 | 0.02333333 | 0
11454.83 | 0.349 | 0.02333333 | 0 |  | 11709.22 | 0.0887 | 0.02341667 | 0 |  | 7697.787 | 0.3772 | 0.02329167 | 0 |  | 9524.232 | 0.3957 | 0.02333333 | 0
11464.52 | 0.349 | 0.02333333 | 0 |  | 11702.82 | 0.0887 | 0.02341667 | 0 |  | 7705.743 | 0.3772 | 0.02329167 | 0 |  | 9534.84 | 0.3957 | 0.02333333 | 0
11475.49 | 0.349 | 0.02333333 | 0 |  | 11697.24 | 0.0887 | 0.02341667 | 0 |  | 7714.704 | 0.3772 | 0.02329167 | 0 |  | 9546.544 | 0.396 | 0.02345833 | 1.192587 | 93632
11486.01 | 0.3492 | 0.02341667 | 0.9567292 | 126240 | 11693.12 | 0.0887 | 0.02341667 | 0 |  | 7724.671 | 0.3775 | 0.02341667 | 0.9649609 | 79736 | 9555.78 | 0.396 | 0.02345833 | 0
11487.38 | 0.3492 | 0.02341667 | 0 |  | 11690.02 | 0.0887 | 0.02341667 | 0 |  | 7729.517 | 0.3775 | 0.02341667 | 0 |  | 9556.328 | 0.396 | 0.02345833 | 0
11482.99 | 0.3492 | 0.02341667 | 0 |  | 11688.28 | 0.0887 | 0.02341667 | 0 |  | 7723.848 | 0.3775 | 0.02341667 | 0 |  | 9552.671 | 0.396 | 0.02345833 | 0
11475.95 | 0.3492 | 0.02341667 | 0 |  | 11688.28 | 0.0887 | 0.02341667 | 0 |  | 7714.064 | 0.3775 | 0.02341667 | 0 |  | 9547.093 | 0.396 | 0.02345833 | 0
11468.45 | 0.3492 | 0.02341667 | 0 |  | 11689.92 | 0.0887 | 0.02341667 | 0 |  | 7703.182 | 0.3775 | 0.02341667 | 0 |  | 9541.058 | 0.396 | 0.02345833 | 0
11461.14 | 0.3492 | 0.02341667 | 0 |  | 11692.94 | 0.0887 | 0.02341667 | 0 |  | 7692.85 | 0.3775 | 0.02341667 | 0 |  | 9535.297 | 0.396 | 0.02345833 | 0
11454.74 | 0.3492 | 0.02341667 | 0 |  | 11697.24 | 0.0887 | 0.02341667 | 0 |  | 7683.523 | 0.3775 | 0.02341667 | 0 |  | 9530.268 | 0.396 | 0.02345833 | 0
11449.07 | 0.3492 | 0.02341667 | 0 |  | 11702.73 | 0.0887 | 0.02341667 | 0 |  | 7675.384 | 0.3775 | 0.02341667 | 0 |  | 9525.055 | 0.396 | 0.02345833 | 0
11444.04 | 0.3492 | 0.02341667 | 0 |  | 11709.58 | 0.0887 | 0.02341667 | 0 |  | 7668.618 | 0.3775 | 0.02341667 | 0 |  | 9520.483 | 0.396 | 0.02345833 | 0
11440.2 | 0.3492 | 0.02341667 | 0 |  | 11717.63 | 0.0887 | 0.02341667 | 0 |  | 7663.954 | 0.3775 | 0.02341667 | 0 |  | 9517.374 | 0.396 | 0.02345833 | 0
11437.09 | 0.3492 | 0.02341667 | 0 |  | 11727.32 | 0.0887 | 0.02341667 | 0 |  | 7661.028 | 0.3775 | 0.02341667 | 0 |  | 9516.277 | 0.396 | 0.02345833 | 0
11435.17 | 0.3492 | 0.02341667 | 0 |  | 11737.47 | 0.089 | 0.02354167 | 1.466549 | 81200 | 7659.931 | 0.3775 | 0.02341667 | 0 |  | 9517.649 | 0.396 | 0.02345833 | 0
11435.99 | 0.3492 | 0.02341667 | 0 |  | 11739.3 | 0.089 | 0.02354167 | 0 |  | 7660.479 | 0.3775 | 0.02341667 | 0 |  | 9520.758 | 0.396 | 0.02345833 | 0
11439.01 | 0.3492 | 0.02341667 | 0 |  | 11734.27 | 0.089 | 0.02354167 | 0 |  | 7662.857 | 0.3775 | 0.02341667 | 0 |  | 9525.147 | 0.396 | 0.02345833 | 0
11443.86 | 0.3492 | 0.02341667 | 0 |  | 11726.13 | 0.089 | 0.02354167 | 0 |  | 7666.789 | 0.3775 | 0.02341667 | 0 |  | 9531.182 | 0.396 | 0.02345833 | 0
11450.44 | 0.3492 | 0.02341667 | 0 |  | 11717.17 | 0.089 | 0.02354167 | 0 |  | 7672.092 | 0.3775 | 0.02341667 | 0 |  | 9538.772 | 0.396 | 0.02345833 | 0
11458.3 | 0.3492 | 0.02341667 | 0 |  | 11708.94 | 0.089 | 0.02354167 | 0 |  | 7678.768 | 0.3775 | 0.02341667 | 0 |  | 9547.55 | 0.396 | 0.02345833 | 0
11467.63 | 0.3492 | 0.02341667 | 0 |  | 11702.45 | 0.089 | 0.02354167 | 0 |  | 7686.54 | 0.3775 | 0.02341667 | 0 |  | 9557.7 | 0.3962 | 0.02354167 | 0.7960521 | 121800
11478.33 | 0.3492 | 0.02341667 | 0 |  | 11696.96 | 0.089 | 0.02354167 | 0 |  | 7695.318 | 0.3777 | 0.0235 | 0.6409107 | 105336 | 9564.558 | 0.3962 | 0.02354167 | 0
11489.94 | 0.3492 | 0.02341667 | 0 |  | 11692.58 | 0.089 | 0.02354167 | 0 |  | 7700.165 | 0.3777 | 0.0235 | 0 |  | 9563.461 | 0.3962 | 0.02354167 | 0
11500.55 | 0.3495 | 0.02354167 | 1.436906 | 84880 | 11689.56 | 0.089 | 0.02354167 | 0 |  | 7694.13 | 0.3777 | 0.0235 | 0 |  | 9558.523 | 0.3962 | 0.02354167 | 0
11501.56 | 0.3495 | 0.02354167 | 0 |  | 11688.55 | 0.089 | 0.02354167 | 0 |  | 7683.523 | 0.3777 | 0.0235 | 0 |  | 9552.305 | 0.3962 | 0.02354167 | 0
11496.43 | 0.3495 | 0.02354167 | 0 |  | 11688.83 | 0.089 | 0.02354167 | 0 |  | 7671.178 | 0.3777 | 0.0235 | 0 |  | 9546.087 | 0.3962 | 0.02354167 | 0
11489.58 | 0.3495 | 0.02354167 | 0 |  | 11690.66 | 0.089 | 0.02354167 | 0 |  | 7659.199 | 0.3777 | 0.0235 | 0 |  | 9539.869 | 0.3962 | 0.02354167 | 0
11482.44 | 0.3495 | 0.02354167 | 0 |  | 11693.76 | 0.089 | 0.02354167 | 0 |  | 7648.592 | 0.3777 | 0.0235 | 0 |  | 9534.291 | 0.3962 | 0.02354167 | 0
11475.22 | 0.3495 | 0.02354167 | 0 |  | 11698.06 | 0.089 | 0.02354167 | 0 |  | 7639.905 | 0.3777 | 0.0235 | 0 |  | 9529.262 | 0.3962 | 0.02354167 | 0
11469.09 | 0.3495 | 0.02354167 | 0 |  | 11703.82 | 0.089 | 0.02354167 | 0 |  | 7633.23 | 0.3777 | 0.0235 | 0 |  | 9524.324 | 0.3962 | 0.02354167 | 0
11463.52 | 0.3495 | 0.02354167 | 0 |  | 11711.23 | 0.089 | 0.02354167 | 0 |  | 7628.109 | 0.3777 | 0.0235 | 0 |  | 9520.3 | 0.3962 | 0.02354167 | 0
11459.04 | 0.3495 | 0.02354167 | 0 |  | 11719.83 | 0.089 | 0.02354167 | 0 |  | 7625.092 | 0.3777 | 0.0235 | 0 |  | 9516.551 | 0.3962 | 0.02354167 | 0
11455.38 | 0.3495 | 0.02354167 | 0 |  | 11729.24 | 0.089 | 0.02354167 | 0 |  | 7623.629 | 0.3777 | 0.0235 | 0 |  | 9513.717 | 0.3962 | 0.02354167 | 0
11453 | 0.3495 | 0.02354167 | 0 |  | 11739.94 | 0.089 | 0.02354167 | 0 |  | 7623.812 | 0.3777 | 0.0235 | 0 |  | 9513.625 | 0.3962 | 0.02354167 | 0
11453.37 | 0.3495 | 0.02354167 | 0 |  | 11751.92 | 0.0892 | 0.023625 | 0.9788275 | 143760 | 7625.549 | 0.3777 | 0.0235 | 0 |  | 9516.368 | 0.3962 | 0.02354167 | 0
11456.38 | 0.3495 | 0.02354167 | 0 |  | 11761.16 | 0.0892 | 0.023625 | 0 |  | 7628.566 | 0.3777 | 0.0235 | 0 |  | 9521.306 | 0.3962 | 0.02354167 | 0
11461.41 | 0.3495 | 0.02354167 | 0 |  | 11761.25 | 0.0892 | 0.023625 | 0 |  | 7633.23 | 0.3777 | 0.0235 | 0 |  | 9527.341 | 0.3962 | 0.02354167 | 0
11467.81 | 0.3495 | 0.02354167 | 0 |  | 11756.22 | 0.0892 | 0.023625 | 0 |  | 7639.631 | 0.3777 | 0.0235 | 0 |  | 9535.114 | 0.3962 | 0.02354167 | 0
11475.86 | 0.3495 | 0.02354167 | 0 |  | 11749.54 | 0.0892 | 0.023625 | 0 |  | 7647.129 | 0.3777 | 0.0235 | 0 |  | 9544.167 | 0.3962 | 0.02354167 | 0
11485.28 | 0.3495 | 0.02354167 | 0 |  | 11742.87 | 0.0892 | 0.023625 | 0 |  | 7655.907 | 0.3777 | 0.0235 | 0 |  | 9554.408 | 0.3962 | 0.02354167 | 0
11495.52 | 0.3495 | 0.02354167 | 0 |  | 11737.2 | 0.0892 | 0.023625 | 0 |  | 7665.783 | 0.3777 | 0.0235 | 0 |  | 9565.655 | 0.3962 | 0.02354167 | 0
11504.48 | 0.3497 | 0.023625 | 0.9583333 | 107520 | 11732.81 | 0.0892 | 0.023625 | 0 |  | 7676.39 | 0.378 | 0.023625 | 0.9588858 | 84856 | 9577.451 | 0.3965 | 0.02366667 | 1.196444 | 94368
11503.84 | 0.3497 | 0.023625 | 0 |  | 11729.7 | 0.0892 | 0.023625 | 0 |  | 7681.328 | 0.378 | 0.023625 | 0 |  | 9581.292 | 0.3965 | 0.02366667 | 0
11498.08 | 0.3497 | 0.023625 | 0 |  | 11727.78 | 0.0892 | 0.023625 | 0 |  | 7676.573 | 0.378 | 0.023625 | 0 |  | 9579.006 | 0.3965 | 0.02366667 | 0
11490.49 | 0.3497 | 0.023625 | 0 |  | 11727.51 | 0.0892 | 0.023625 | 0 |  | 7667.337 | 0.378 | 0.023625 | 0 |  | 9573.976 | 0.3965 | 0.02366667 | 0
11482.44 | 0.3497 | 0.023625 | 0 |  | 11728.6 | 0.0892 | 0.023625 | 0 |  | 7656.822 | 0.378 | 0.023625 | 0 |  | 9568.124 | 0.3965 | 0.02366667 | 0
11474.76 | 0.3497 | 0.023625 | 0 |  | 11730.98 | 0.0892 | 0.023625 | 0 |  | 7646.58 | 0.378 | 0.023625 | 0 |  | 9562.089 | 0.3965 | 0.02366667 | 0
11467.9 | 0.3497 | 0.023625 | 0 |  | 11734.91 | 0.0892 | 0.023625 | 0 |  | 7637.619 | 0.378 | 0.023625 | 0 |  | 9556.603 | 0.3965 | 0.02366667 | 0
11461.6 | 0.3497 | 0.023625 | 0 |  | 11740.22 | 0.0892 | 0.023625 | 0 |  | 7629.938 | 0.378 | 0.023625 | 0 |  | 9551.482 | 0.3965 | 0.02366667 | 0
11456.2 | 0.3497 | 0.023625 | 0 |  | 11746.8 | 0.0892 | 0.023625 | 0 |  | 7623.903 | 0.378 | 0.023625 | 0 |  | 9546.727 | 0.3965 | 0.02366667 | 0
11451.9 | 0.3497 | 0.023625 | 0 |  | 11754.85 | 0.0892 | 0.023625 | 0 |  | 7619.971 | 0.378 | 0.023625 | 0 |  | 9543.161 | 0.3965 | 0.02366667 | 0
11448.52 | 0.3497 | 0.023625 | 0 |  | 11764.17 | 0.0892 | 0.023625 | 0 |  | 7617.868 | 0.378 | 0.023625 | 0 |  | 9541.881 | 0.3965 | 0.02366667 | 0
11445.78 | 0.3497 | 0.023625 | 0 |  | 11774.87 | 0.0895 | 0.02375 | 1.47119 | 85600 | 7617.228 | 0.378 | 0.023625 | 0 |  | 9542.886 | 0.3965 | 0.02366667 | 0
11444.31 | 0.3497 | 0.023625 | 0 |  | 11780.54 | 0.0895 | 0.02375 | 0 |  | 7618.325 | 0.378 | 0.023625 | 0 |  | 9545.538 | 0.3965 | 0.02366667 | 0
11445.5 | 0.3497 | 0.023625 | 0 |  | 11777.52 | 0.0895 | 0.02375 | 0 |  | 7621.16 | 0.378 | 0.023625 | 0 |  | 9549.927 | 0.3965 | 0.02366667 | 0
11449.34 | 0.3497 | 0.023625 | 0 |  | 11770.3 | 0.0895 | 0.02375 | 0 |  | 7625.732 | 0.378 | 0.023625 | 0 |  | 9555.597 | 0.3965 | 0.02366667 | 0
11455.38 | 0.3497 | 0.023625 | 0 |  | 11761.61 | 0.0895 | 0.02375 | 0 |  | 7631.584 | 0.378 | 0.023625 | 0 |  | 9562.821 | 0.3965 | 0.02366667 | 0
11463.33 | 0.3497 | 0.023625 | 0 |  | 11753.02 | 0.0895 | 0.02375 | 0 |  | 7638.534 | 0.378 | 0.023625 | 0 |  | 9571.416 | 0.3965 | 0.02366667 | 0
11472.39 | 0.3497 | 0.023625 | 0 |  | 11745.7 | 0.0895 | 0.02375 | 0 |  | 7647.038 | 0.378 | 0.023625 | 0 |  | 9581.292 | 0.3965 | 0.02366667 | 0
11482.81 | 0.3497 | 0.023625 | 0 |  | 11739.85 | 0.0895 | 0.02375 | 0 |  | 7656.547 | 0.3782 | 0.02370833 | 0.6376494 | 114108 | 9590.802 | 0.3967 | 0.02375 | 0.7988372 | 114120
11494.7 | 0.3497 | 0.023625 | 0 |  | 11735.74 | 0.0895 | 0.02375 | 0 |  | 7661.668 | 0.3782 | 0.02370833 | 0 |  | 9591.99 | 0.3967 | 0.02375 | 0
11507.32 | 0.35 | 0.02375 | 1.437626 | 100960 | 11732.9 | 0.0895 | 0.02375 | 0 |  | 7655.724 | 0.3782 | 0.02370833 | 0 |  | 9588.058 | 0.3967 | 0.02375 | 0
11515.73 | 0.35 | 0.02375 | 0 |  | 11731.44 | 0.0895 | 0.02375 | 0 |  | 7645.209 | 0.3782 | 0.02370833 | 0 |  | 9582.48 | 0.3967 | 0.02375 | 0
11515.36 | 0.35 | 0.02375 | 0 |  | 11731.35 | 0.0895 | 0.02375 | 0 |  | 7633.413 | 0.3782 | 0.02370833 | 0 |  | 9575.897 | 0.3967 | 0.02375 | 0
11510.52 | 0.35 | 0.02375 | 0 |  | 11732.63 | 0.0895 | 0.02375 | 0 |  | 7621.891 | 0.3782 | 0.02370833 | 0 |  | 9569.496 | 0.3967 | 0.02375 | 0
11504.12 | 0.35 | 0.02375 | 0 |  | 11735.37 | 0.0895 | 0.02375 | 0 |  | 7611.65 | 0.3782 | 0.02370833 | 0 |  | 9563.369 | 0.3967 | 0.02375 | 0
11497.62 | 0.35 | 0.02375 | 0 |  | 11739.39 | 0.0895 | 0.02375 | 0 |  | 7603.146 | 0.3782 | 0.02370833 | 0 |  | 9558.248 | 0.3967 | 0.02375 | 0
11491.13 | 0.35 | 0.02375 | 0 |  | 11745.06 | 0.0895 | 0.02375 | 0 |  | 7596.745 | 0.3782 | 0.02370833 | 0 |  | 9553.311 | 0.3967 | 0.02375 | 0
11485.46 | 0.35 | 0.02375 | 0 |  | 11752.01 | 0.0895 | 0.02375 | 0 |  | 7592.081 | 0.3782 | 0.02370833 | 0 |  | 9549.104 | 0.3967 | 0.02375 | 0
11480.8 | 0.35 | 0.02375 | 0 |  | 11760.24 | 0.0895 | 0.02375 | 0 |  | 7588.972 | 0.3782 | 0.02370833 | 0 |  | 9545.355 | 0.3967 | 0.02375 | 0
11478.33 | 0.35 | 0.02375 | 0 |  | 11769.84 | 0.0895 | 0.02375 | 0 |  | 7587.875 | 0.3782 | 0.02370833 | 0 |  | 9542.703 | 0.3967 | 0.02375 | 0
11478.33 | 0.35 | 0.02375 | 0 |  | 11780.72 | 0.0895 | 0.02375 | 0 |  | 7588.332 | 0.3782 | 0.02370833 | 0 |  | 9542.703 | 0.3967 | 0.02375 | 0
11480.25 | 0.35 | 0.02375 | 0 |  | 11792.7 | 0.0895 | 0.02375 | 0 |  | 7590.253 | 0.3782 | 0.02370833 | 0 |  | 9544.715 | 0.3967 | 0.02375 | 0
11484 | 0.35 | 0.02375 | 0 |  | 11802.3 | 0.0897 | 0.02383333 | 0.983125 | 115200 | 7593.819 | 0.3782 | 0.02370833 | 0 |  | 9548.739 | 0.3967 | 0.02375 | 0
11489.3 | 0.35 | 0.02375 | 0 |  | 11802.21 | 0.0897 | 0.02383333 | 0 |  | 7598.757 | 0.3782 | 0.02370833 | 0 |  | 9554.591 | 0.3967 | 0.02375 | 0
11495.89 | 0.35 | 0.02375 | 0 |  | 11797.55 | 0.0897 | 0.02383333 | 0 |  | 7605.615 | 0.3782 | 0.02370833 | 0 |  | 9561.906 | 0.3967 | 0.02375 | 0
11503.75 | 0.35 | 0.02375 | 0 |  | 11790.87 | 0.0897 | 0.02383333 | 0 |  | 7613.296 | 0.3782 | 0.02370833 | 0 |  | 9570.319 | 0.3967 | 0.02375 | 0
11512.62 | 0.35 | 0.02375 | 0 |  | 11783.74 | 0.0897 | 0.02383333 | 0 |  | 7621.708 | 0.3782 | 0.02370833 | 0 |  | 9580.469 | 0.3967 | 0.02375 | 0
11522.13 | 0.3502 | 0.02383333 | 0.9597813 | 114120 | 11777.71 | 0.0897 | 0.02383333 | 0 |  | 7631.675 | 0.3782 | 0.02370833 | 0 |  | 9591.442 | 0.3967 | 0.02375 | 0
11523.14 | 0.3502 | 0.02383333 | 0 |  | 11772.77 | 0.0897 | 0.02383333 | 0 |  | 7642.831 | 0.3785 | 0.02383333 | 0.9546566 | 89248 | 9601.317 | 0.397 | 0.023875 | 1.199547 | 79000
11517.74 | 0.3502 | 0.02383333 | 0 |  | 11769.29 | 0.0897 | 0.02383333 | 0 |  | 7647.312 | 0.3785 | 0.02383333 | 0 |  | 9602.506 | 0.397 | 0.023875 | 0
11509.69 | 0.3502 | 0.02383333 | 0 |  | 11767.19 | 0.0897 | 0.02383333 | 0 |  | 7642.191 | 0.3785 | 0.02383333 | 0 |  | 9599.123 | 0.397 | 0.023875 | 0
11501.28 | 0.3502 | 0.02383333 | 0 |  | 11766.92 | 0.0897 | 0.02383333 | 0 |  | 7633.413 | 0.3785 | 0.02383333 | 0 |  | 9593.636 | 0.397 | 0.023875 | 0
11493.05 | 0.3502 | 0.02383333 | 0 |  | 11768.11 | 0.0897 | 0.02383333 | 0 |  | 7623.72 | 0.3785 | 0.02383333 | 0 |  | 9587.418 | 0.397 | 0.023875 | 0
11485.64 | 0.3502 | 0.02383333 | 0 |  | 11770.3 | 0.0897 | 0.02383333 | 0 |  | 7614.027 | 0.3785 | 0.02383333 | 0 |  | 9581.383 | 0.397 | 0.023875 | 0
11479.06 | 0.3502 | 0.02383333 | 0 |  | 11773.87 | 0.0897 | 0.02383333 | 0 |  | 7605.706 | 0.3785 | 0.02383333 | 0 |  | 9575.805 | 0.397 | 0.023875 | 0
11473.76 | 0.3502 | 0.02383333 | 0 |  | 11779.08 | 0.0897 | 0.02383333 | 0 |  | 7598.94 | 0.3785 | 0.02383333 | 0 |  | 9570.867 | 0.397 | 0.023875 | 0
11469 | 0.3502 | 0.02383333 | 0 |  | 11785.39 | 0.0897 | 0.02383333 | 0 |  | 7593.91 | 0.3785 | 0.02383333 | 0 |  | 9566.478 | 0.397 | 0.023875 | 0
11464.98 | 0.3502 | 0.02383333 | 0 |  | 11793.25 | 0.0897 | 0.02383333 | 0 |  | 7590.893 | 0.3785 | 0.02383333 | 0 |  | 9562.455 | 0.397 | 0.023875 | 0
11461.6 | 0.3502 | 0.02383333 | 0 |  | 11802.12 | 0.0897 | 0.02383333 | 0 |  | 7589.43 | 0.3785 | 0.02383333 | 0 |  | 9560.26 | 0.397 | 0.023875 | 0
11459.22 | 0.3502 | 0.02383333 | 0 |  | 11812.55 | 0.09 | 0.02395833 | 1.475917 | 83440 | 7589.521 | 0.3785 | 0.02383333 | 0 |  | 9560.535 | 0.397 | 0.023875 | 0
11458.58 | 0.3502 | 0.02383333 | 0 |  | 11819.31 | 0.09 | 0.02395833 | 0 |  | 7591.441 | 0.3785 | 0.02383333 | 0 |  | 9562.821 | 0.397 | 0.023875 | 0
11461.14 | 0.3502 | 0.02383333 | 0 |  | 11816.39 | 0.09 | 0.02395833 | 0 |  | 7594.733 | 0.3785 | 0.02383333 | 0 |  | 9567.027 | 0.397 | 0.023875 | 0
11466.44 | 0.3502 | 0.02383333 | 0 |  | 11809.44 | 0.09 | 0.02395833 | 0 |  | 7599.305 | 0.3785 | 0.02383333 | 0 |  | 9572.971 | 0.397 | 0.023875 | 0
11473.39 | 0.3502 | 0.02383333 | 0 |  | 11801.21 | 0.09 | 0.02395833 | 0 |  | 7605.615 | 0.3785 | 0.02383333 | 0 |  | 9580.011 | 0.397 | 0.023875 | 0
11482.08 | 0.3502 | 0.02383333 | 0 |  | 11792.7 | 0.09 | 0.02395833 | 0 |  | 7612.747 | 0.3785 | 0.02383333 | 0 |  | 9588.607 | 0.397 | 0.023875 | 0
11491.95 | 0.3502 | 0.02383333 | 0 |  | 11785.11 | 0.09 | 0.02395833 | 0 |  | 7621.434 | 0.3785 | 0.02383333 | 0 |  | 9598.391 | 0.397 | 0.023875 | 0
11503.11 | 0.3502 | 0.02383333 | 0 |  | 11778.8 | 0.09 | 0.02395833 | 0 |  | 7631.218 | 0.3787 | 0.02391667 | 0.6355272 | 117408 | 9608.998 | 0.3972 | 0.02395833 | 0.8003079 | 127284
11515.45 | 0.3502 | 0.02383333 | 0 |  | 11774.14 | 0.09 | 0.02395833 | 0 |  | 7636.522 | 0.3787 | 0.02391667 | 0 |  | 9612.29 | 0.3972 | 0.02395833 | 0
11526.98 | 0.3505 | 0.02395833 | 1.440152 | 92240 | 11770.94 | 0.09 | 0.02395833 | 0 |  | 7631.31 | 0.3787 | 0.02391667 | 0 |  | 9609.364 | 0.3972 | 0.02395833 | 0
11528.8 | 0.3505 | 0.02395833 | 0 |  | 11769.29 | 0.09 | 0.02395833 | 0 |  | 7621.251 | 0.3787 | 0.02391667 | 0 |  | 9603.786 | 0.3972 | 0.02395833 | 0
11524.6 | 0.3505 | 0.02395833 | 0 |  | 11769.02 | 0.09 | 0.02395833 | 0 |  | 7610.004 | 0.3787 | 0.02391667 | 0 |  | 9597.477 | 0.3972 | 0.02395833 | 0
11518.01 | 0.3505 | 0.02395833 | 0 |  | 11770.12 | 0.09 | 0.02395833 | 0 |  | 7598.757 | 0.3787 | 0.02391667 | 0 |  | 9591.259 | 0.3972 | 0.02395833 | 0
11511.06 | 0.3505 | 0.02395833 | 0 |  | 11772.68 | 0.09 | 0.02395833 | 0 |  | 7588.607 | 0.3787 | 0.02391667 | 0 |  | 9585.224 | 0.3972 | 0.02395833 | 0
11504.21 | 0.3505 | 0.02395833 | 0 |  | 11776.79 | 0.09 | 0.02395833 | 0 |  | 7580.286 | 0.3787 | 0.02391667 | 0 |  | 9579.737 | 0.3972 | 0.02395833 | 0
11497.81 | 0.3505 | 0.02395833 | 0 |  | 11782.1 | 0.09 | 0.02395833 | 0 |  | 7573.793 | 0.3787 | 0.02391667 | 0 |  | 9574.799 | 0.3972 | 0.02395833 | 0
11492.14 | 0.3505 | 0.02395833 | 0 |  | 11788.59 | 0.09 | 0.02395833 | 0 |  | 7569.038 | 0.3787 | 0.02391667 | 0 |  | 9570.41 | 0.3972 | 0.02395833 | 0
11487.2 | 0.3505 | 0.02395833 | 0 |  | 11796.45 | 0.09 | 0.02395833 | 0 |  | 7566.112 | 0.3787 | 0.02391667 | 0 |  | 9566.295 | 0.3972 | 0.02395833 | 0
11483.27 | 0.3505 | 0.02395833 | 0 |  | 11805.51 | 0.09 | 0.02395833 | 0 |  | 7564.741 | 0.3787 | 0.02391667 | 0 |  | 9563.461 | 0.3972 | 0.02395833 | 0
11481.99 | 0.3505 | 0.02395833 | 0 |  | 11815.66 | 0.09 | 0.02395833 | 0 |  | 7565.198 | 0.3787 | 0.02391667 | 0 |  | 9562.638 | 0.3972 | 0.02395833 | 0
11483.63 | 0.3505 | 0.02395833 | 0 |  | 11826.99 | 0.09 | 0.02395833 | 0 |  | 7567.392 | 0.3787 | 0.02391667 | 0 |  | 9564.741 | 0.3972 | 0.02395833 | 0
11487.02 | 0.3505 | 0.02395833 | 0 |  | 11838.7 | 0.0902 | 0.02404167 | 0.9860704 | 140520 | 7571.233 | 0.3787 | 0.02391667 | 0 |  | 9568.581 | 0.3972 | 0.02395833 | 0
11491.95 | 0.3505 | 0.02395833 | 0 |  | 11841.62 | 0.0902 | 0.02404167 | 0 |  | 7576.811 | 0.3787 | 0.02391667 | 0 |  | 9574.251 | 0.3972 | 0.02395833 | 0
11498.54 | 0.3505 | 0.02395833 | 0 |  | 11838.42 | 0.0902 | 0.02404167 | 0 |  | 7583.669 | 0.3787 | 0.02391667 | 0 |  | 9581.475 | 0.3972 | 0.02395833 | 0
11506.58 | 0.3505 | 0.02395833 | 0 |  | 11832.57 | 0.0902 | 0.02404167 | 0 |  | 7591.899 | 0.3787 | 0.02391667 | 0 |  | 9589.979 | 0.3972 | 0.02395833 | 0
11515.64 | 0.3505 | 0.02395833 | 0 |  | 11825.9 | 0.0902 | 0.02404167 | 0 |  | 7601.226 | 0.3787 | 0.02391667 | 0 |  | 9599.854 | 0.3972 | 0.02395833 | 0
11525.88 | 0.3507 | 0.02404167 | 0.9600633 | 122880 | 11819.68 | 0.0902 | 0.02404167 | 0 |  | 7611.65 | 0.3787 | 0.02391667 | 0 |  | 9611.101 | 0.3972 | 0.02395833 | 0
11533.19 | 0.3507 | 0.02404167 | 0 |  | 11814.56 | 0.0902 | 0.02404167 | 0 |  | 7622.989 | 0.3787 | 0.02391667 | 0 |  | 9623.172 | 0.3975 | 0.02408333 | 1.202142 | 96568
11531.27 | 0.3507 | 0.02404167 | 0 |  | 11810.99 | 0.0902 | 0.02404167 | 0 |  | 7633.596 | 0.379 | 0.02404167 | 0.9535366 | 84856 | 9628.841 | 0.3975 | 0.02408333 | 0
11525.15 | 0.3507 | 0.02404167 | 0 |  | 11808.89 | 0.0902 | 0.02404167 | 0 |  | 7634.144 | 0.379 | 0.02404167 | 0 |  | 9627.195 | 0.3975 | 0.02408333 | 0
11517.1 | 0.3507 | 0.02404167 | 0 |  | 11808.16 | 0.0902 | 0.02404167 | 0 |  | 7627.926 | 0.379 | 0.02404167 | 0 |  | 9622.532 | 0.3975 | 0.02408333 | 0
11509.33 | 0.3507 | 0.02404167 | 0 |  | 11808.61 | 0.0902 | 0.02404167 | 0 |  | 7619.057 | 0.379 | 0.02404167 | 0 |  | 9616.588 | 0.3975 | 0.02408333 | 0
11501.46 | 0.3507 | 0.02404167 | 0 |  | 11810.81 | 0.0902 | 0.02404167 | 0 |  | 7609.912 | 0.379 | 0.02404167 | 0 |  | 9610.553 | 0.3975 | 0.02408333 | 0
11494.51 | 0.3507 | 0.02404167 | 0 |  | 11814.19 | 0.0902 | 0.02404167 | 0 |  | 7601.317 | 0.379 | 0.02404167 | 0 |  | 9604.701 | 0.3975 | 0.02408333 | 0
11488.75 | 0.3507 | 0.02404167 | 0 |  | 11818.86 | 0.0902 | 0.02404167 | 0 |  | 7594.093 | 0.379 | 0.02404167 | 0 |  | 9599.306 | 0.3975 | 0.02408333 | 0
11483.63 | 0.3507 | 0.02404167 | 0 |  | 11824.98 | 0.0902 | 0.02404167 | 0 |  | 7588.332 | 0.379 | 0.02404167 | 0 |  | 9594.093 | 0.3975 | 0.02408333 | 0
11479.33 | 0.3507 | 0.02404167 | 0 |  | 11832.39 | 0.0902 | 0.02404167 | 0 |  | 7584.218 | 0.379 | 0.02404167 | 0 |  | 9589.613 | 0.3975 | 0.02408333 | 0
11476.23 | 0.3507 | 0.02404167 | 0 |  | 11841.08 | 0.0902 | 0.02404167 | 0 |  | 7581.931 | 0.379 | 0.02404167 | 0 |  | 9587.875 | 0.3975 | 0.02408333 | 0
11473.48 | 0.3507 | 0.02404167 | 0 |  | 11851.32 | 0.0902 | 0.02404167 | 0 |  | 7581.84 | 0.379 | 0.02404167 | 0 |  | 9587.875 | 0.3975 | 0.02408333 | 0
11472.84 | 0.3507 | 0.02404167 | 0 |  | 11860.37 | 0.0905 | 0.02416667 | 1.481981 | 72400 | 7583.12 | 0.379 | 0.02404167 | 0 |  | 9590.253 | 0.3975 | 0.02408333 | 0
11475.59 | 0.3507 | 0.02404167 | 0 |  | 11860.1 | 0.0905 | 0.02416667 | 0 |  | 7586.046 | 0.379 | 0.02404167 | 0 |  | 9594.276 | 0.3975 | 0.02408333 | 0
11480.62 | 0.3507 | 0.02404167 | 0 |  | 11853.79 | 0.0905 | 0.02416667 | 0 |  | 7590.801 | 0.379 | 0.02404167 | 0 |  | 9599.763 | 0.3975 | 0.02408333 | 0
11487.47 | 0.3507 | 0.02404167 | 0 |  | 11845.83 | 0.0905 | 0.02416667 | 0 |  | 7597.019 | 0.379 | 0.02404167 | 0 |  | 9606.712 | 0.3975 | 0.02408333 | 0
11496.16 | 0.3507 | 0.02404167 | 0 |  | 11837.24 | 0.0905 | 0.02416667 | 0 |  | 7604.06 | 0.379 | 0.02404167 | 0 |  | 9614.668 | 0.3975 | 0.02408333 | 0
11506.22 | 0.3507 | 0.02404167 | 0 |  | 11829.46 | 0.0905 | 0.02416667 | 0 |  | 7612.473 | 0.379 | 0.02404167 | 0 |  | 9624.269 | 0.3975 | 0.02408333 | 0
11517.1 | 0.3507 | 0.02404167 | 0 |  | 11822.88 | 0.0905 | 0.02416667 | 0 |  | 7622.074 | 0.379 | 0.02404167 | 0 |  | 9634.419 | 0.3977 | 0.02416667 | 0.8024453 | 121800
11529.17 | 0.3507 | 0.02404167 | 0 |  | 11818.03 | 0.0905 | 0.02416667 | 0 |  | 7630.944 | 0.3792 | 0.024125 | 0.6355424 | 106440 | 9636.979 | 0.3977 | 0.02416667 | 0
11539.87 | 0.351 | 0.02416667 | 1.441815 | 85600 | 11814.47 | 0.0905 | 0.02416667 | 0 |  | 7629.024 | 0.3792 | 0.024125 | 0 |  | 9633.505 | 0.3977 | 0.02416667 | 0
11541.24 | 0.351 | 0.02416667 | 0 |  | 11812.36 | 0.0905 | 0.02416667 | 0 |  | 7620.703 | 0.3792 | 0.024125 | 0 |  | 9627.927 | 0.3977 | 0.02416667 | 0
11536.94 | 0.351 | 0.02416667 | 0 |  | 11811.63 | 0.0905 | 0.02416667 | 0 |  | 7609.73 | 0.3792 | 0.024125 | 0 |  | 9621.069 | 0.3977 | 0.02416667 | 0
11530.36 | 0.351 | 0.02416667 | 0 |  | 11812.55 | 0.0905 | 0.02416667 | 0 |  | 7598.299 | 0.3792 | 0.024125 | 0 |  | 9614.576 | 0.3977 | 0.02416667 | 0
11523.04 | 0.351 | 0.02416667 | 0 |  | 11814.83 | 0.0905 | 0.02416667 | 0 |  | 7587.692 | 0.3792 | 0.024125 | 0 |  | 9608.541 | 0.3977 | 0.02416667 | 0
11515.64 | 0.351 | 0.02416667 | 0 |  | 11818.4 | 0.0905 | 0.02416667 | 0 |  | 7578.822 | 0.3792 | 0.024125 | 0 |  | 9602.872 | 0.3977 | 0.02416667 | 0
11508.96 | 0.351 | 0.02416667 | 0 |  | 11822.97 | 0.0905 | 0.02416667 | 0 |  | 7571.873 | 0.3792 | 0.024125 | 0 |  | 9597.751 | 0.3977 | 0.02416667 | 0
11503.57 | 0.351 | 0.02416667 | 0 |  | 11829.28 | 0.0905 | 0.02416667 | 0 |  | 7566.386 | 0.3792 | 0.024125 | 0 |  | 9593.179 | 0.3977 | 0.02416667 | 0
11498.63 | 0.351 | 0.02416667 | 0 |  | 11836.87 | 0.0905 | 0.02416667 | 0 |  | 7563.369 | 0.3792 | 0.024125 | 0 |  | 9589.064 | 0.3977 | 0.02416667 | 0
11494.51 | 0.351 | 0.02416667 | 0 |  | 11845.74 | 0.0905 | 0.02416667 | 0 |  | 7562.089 | 0.3792 | 0.024125 | 0 |  | 9585.864 | 0.3977 | 0.02416667 | 0
11491.95 | 0.351 | 0.02416667 | 0 |  | 11855.98 | 0.0905 | 0.02416667 | 0 |  | 7562.729 | 0.3792 | 0.024125 | 0 |  | 9584.858 | 0.3977 | 0.02416667 | 0
11492.5 | 0.351 | 0.02416667 | 0 |  | 11867.41 | 0.0905 | 0.02416667 | 0 |  | 7564.832 | 0.3792 | 0.024125 | 0 |  | 9586.412 | 0.3977 | 0.02416667 | 0
11494.97 | 0.351 | 0.02416667 | 0 |  | 11877.38 | 0.0907 | 0.02425 | 0.9893663 | 119640 | 7568.307 | 0.3792 | 0.024125 | 0 |  | 9589.887 | 0.3977 | 0.02416667 | 0
11499.63 | 0.351 | 0.02416667 | 0 |  | 11877.47 | 0.0907 | 0.02425 | 0 |  | 7573.519 | 0.3792 | 0.024125 | 0 |  | 9595.465 | 0.3977 | 0.02416667 | 0
11505.94 | 0.351 | 0.02416667 | 0 |  | 11872.44 | 0.0907 | 0.02425 | 0 |  | 7580.011 | 0.3792 | 0.024125 | 0 |  | 9602.506 | 0.3977 | 0.02416667 | 0
11513.72 | 0.351 | 0.02416667 | 0 |  | 11865.67 | 0.0907 | 0.02425 | 0 |  | 7588.149 | 0.3792 | 0.024125 | 0 |  | 9610.736 | 0.3977 | 0.02416667 | 0
11522.68 | 0.351 | 0.02416667 | 0 |  | 11858.27 | 0.0907 | 0.02425 | 0 |  | 7597.476 | 0.3792 | 0.024125 | 0 |  | 9620.611 | 0.3977 | 0.02416667 | 0
11532.74 | 0.351 | 0.02416667 | 0 |  | 11851.96 | 0.0907 | 0.02425 | 0 |  | 7607.535 | 0.3792 | 0.024125 | 0 |  | 9631.584 | 0.3977 | 0.02416667 | 0
11541.88 | 0.3512 | 0.02425 | 0.9614425 | 109680 | 11846.84 | 0.0907 | 0.02425 | 0 |  | 7618.782 | 0.3792 | 0.024125 | 0 |  | 9643.472 | 0.398 | 0.02429167 | 1.204691 | 95104
11541.42 | 0.3512 | 0.02425 | 0 |  | 11842.81 | 0.0907 | 0.02425 | 0 |  | 7628.658 | 0.3795 | 0.02425 | 0.952965 | 79008 | 9648.867 | 0.398 | 0.02429167 | 0
11535.94 | 0.3512 | 0.02425 | 0 |  | 11840.16 | 0.0907 | 0.02425 | 0 |  | 7628.292 | 0.3795 | 0.02425 | 0 |  | 9647.495 | 0.398 | 0.02429167 | 0
11528.16 | 0.3512 | 0.02425 | 0 |  | 11839.25 | 0.0907 | 0.02425 | 0 |  | 7621.434 | 0.3795 | 0.02425 | 0 |  | 9642.923 | 0.398 | 0.02429167 | 0
11519.84 | 0.3512 | 0.02425 | 0 |  | 11839.8 | 0.0907 | 0.02425 | 0 |  | 7612.198 | 0.3795 | 0.02425 | 0 |  | 9636.796 | 0.398 | 0.02429167 | 0
11512.07 | 0.3512 | 0.02425 | 0 |  | 11841.9 | 0.0907 | 0.02425 | 0 |  | 7602.506 | 0.3795 | 0.02425 | 0 |  | 9630.487 | 0.398 | 0.02429167 | 0
11505.12 | 0.3512 | 0.02425 | 0 |  | 11845.19 | 0.0907 | 0.02425 | 0 |  | 7593.545 | 0.3795 | 0.02425 | 0 |  | 9624.36 | 0.398 | 0.02429167 | 0
11499.09 | 0.3512 | 0.02425 | 0 |  | 11849.85 | 0.0907 | 0.02425 | 0 |  | 7585.955 | 0.3795 | 0.02425 | 0 |  | 9618.874 | 0.398 | 0.02429167 | 0
11493.51 | 0.3512 | 0.02425 | 0 |  | 11856.07 | 0.0907 | 0.02425 | 0 |  | 7579.737 | 0.3795 | 0.02425 | 0 |  | 9614.028 | 0.398 | 0.02429167 | 0
11488.94 | 0.3512 | 0.02425 | 0 |  | 11863.39 | 0.0907 | 0.02425 | 0 |  | 7575.622 | 0.3795 | 0.02425 | 0 |  | 9609.638 | 0.398 | 0.02429167 | 0
11485.37 | 0.3512 | 0.02425 | 0 |  | 11871.89 | 0.0907 | 0.02425 | 0 |  | 7572.787 | 0.3795 | 0.02425 | 0 |  | 9607.169 | 0.398 | 0.02429167 | 0
11482.54 | 0.3512 | 0.02425 | 0 |  | 11881.95 | 0.0907 | 0.02425 | 0 |  | 7572.056 | 0.3795 | 0.02425 | 0 |  | 9606.804 | 0.398 | 0.02429167 | 0
11481.99 | 0.3512 | 0.02425 | 0 |  | 11892.83 | 0.091 | 0.024375 | 1.48592375 | 87040 | 7572.879 | 0.3795 | 0.02425 | 0 |  | 9608.998 | 0.398 | 0.02429167 | 0
11484.27 | 0.3512 | 0.02425 | 0 |  | 11896.4 | 0.091 | 0.024375 | 0 |  | 7575.531 | 0.3795 | 0.02425 | 0 |  | 9612.93 | 0.398 | 0.02429167 | 0
11489.03 | 0.3512 | 0.02425 | 0 |  | 11892.1 | 0.091 | 0.024375 | 0 |  | 7579.645 | 0.3795 | 0.02425 | 0 |  | 9618.325 | 0.398 | 0.02429167 | 0
11495.52 | 0.3512 | 0.02425 | 0 |  | 11884.51 | 0.091 | 0.024375 | 0 |  | 7585.315 | 0.3795 | 0.02425 | 0 |  | 9625 | 0.398 | 0.02429167 | 0
11503.11 | 0.3512 | 0.02425 | 0 |  | 11876.37 | 0.091 | 0.024375 | 0 |  | 7592.173 | 0.3795 | 0.02425 | 0 |  | 9632.864 | 0.398 | 0.02429167 | 0
11512.35 | 0.3512 | 0.02425 | 0 |  | 11868.69 | 0.091 | 0.024375 | 0 |  | 7600.22 | 0.3795 | 0.02425 | 0 |  | 9642.1 | 0.398 | 0.02429167 | 0
11522.95 | 0.3512 | 0.02425 | 0 |  | 11862.02 | 0.091 | 0.024375 | 0 |  | 7609.364 | 0.3797 | 0.02433333 | 0.6337327 | 109728 | 9652.799 | 0.3982 | 0.024375 | 0.8039541 | 128388
11534.47 | 0.3512 | 0.02425 | 0 |  | 11856.62 | 0.091 | 0.024375 | 0 |  | 7615.582 | 0.3797 | 0.02433333 | 0 |  | 9657.736 | 0.3982 | 0.024375 | 0
11545.17 | 0.3515 | 0.024375 | 1.442477 | 85600 | 11852.87 | 0.091 | 0.024375 | 0 |  | 7610.918 | 0.3797 | 0.02433333 | 0 |  | 9655.633 | 0.3982 | 0.024375 | 0
11546.73 | 0.3515 | 0.024375 | 0 |  | 11850.68 | 0.091 | 0.024375 | 0 |  | 7600.951 | 0.3797 | 0.02433333 | 0 |  | 9650.421 | 0.3982 | 0.024375 | 0
11542.52 | 0.3515 | 0.024375 | 0 |  | 11849.76 | 0.091 | 0.024375 | 0 |  | 7589.064 | 0.3797 | 0.02433333 | 0 |  | 9643.563 | 0.3982 | 0.024375 | 0
11535.66 | 0.3515 | 0.024375 | 0 |  | 11850.22 | 0.091 | 0.024375 | 0 |  | 7577.725 | 0.3797 | 0.02433333 | 0 |  | 9636.796 | 0.3982 | 0.024375 | 0
11528.16 | 0.3515 | 0.024375 | 0 |  | 11852.23 | 0.091 | 0.024375 | 0 |  | 7567.027 | 0.3797 | 0.02433333 | 0 |  | 9630.67 | 0.3982 | 0.024375 | 0
11521.03 | 0.3515 | 0.024375 | 0 |  | 11855.52 | 0.091 | 0.024375 | 0 |  | 7557.882 | 0.3797 | 0.02433333 | 0 |  | 9625.183 | 0.3982 | 0.024375 | 0
11514.45 | 0.3515 | 0.024375 | 0 |  | 11860.28 | 0.091 | 0.024375 | 0 |  | 7550.476 | 0.3797 | 0.02433333 | 0 |  | 9619.971 | 0.3982 | 0.024375 | 0
11508.69 | 0.3515 | 0.024375 | 0 |  | 11866.59 | 0.091 | 0.024375 | 0 |  | 7544.806 | 0.3797 | 0.02433333 | 0 |  | 9615.399 | 0.3982 | 0.024375 | 0
11503.29 | 0.3515 | 0.024375 | 0 |  | 11873.72 | 0.091 | 0.024375 | 0 |  | 7541.149 | 0.3797 | 0.02433333 | 0 |  | 9611.193 | 0.3982 | 0.024375 | 0
11499.09 | 0.3515 | 0.024375 | 0 |  | 11882.41 | 0.091 | 0.024375 | 0 |  | 7539.32 | 0.3797 | 0.02433333 | 0 |  | 9607.718 | 0.3982 | 0.024375 | 0
11496.16 | 0.3515 | 0.024375 | 0 |  | 11892.83 | 0.091 | 0.024375 | 0 |  | 7539.137 | 0.3797 | 0.02433333 | 0 |  | 9606.347 | 0.3982 | 0.024375 | 0
11496.62 | 0.3515 | 0.024375 | 0 |  | 11903.99 | 0.091 | 0.024375 | 0 |  | 7540.783 | 0.3797 | 0.02433333 | 0 |  | 9607.901 | 0.3982 | 0.024375 | 0
11499.27 | 0.3515 | 0.024375 | 0 |  | 11915.69 | 0.0912 | 0.02445833 | 0.9924867 | 140400 | 7544.075 | 0.3797 | 0.02433333 | 0 |  | 9611.284 | 0.3982 | 0.024375 | 0
11503.75 | 0.3515 | 0.024375 | 0 |  | 11919.53 | 0.0912 | 0.02445833 | 0 |  | 7548.738 | 0.3797 | 0.02433333 | 0 |  | 9616.679 | 0.3982 | 0.024375 | 0
11509.97 | 0.3515 | 0.024375 | 0 |  | 11916.06 | 0.0912 | 0.02445833 | 0 |  | 7554.956 | 0.3797 | 0.02433333 | 0 |  | 9623.263 | 0.3982 | 0.024375 | 0
11517.47 | 0.3515 | 0.024375 | 0 |  | 11909.84 | 0.0912 | 0.02445833 | 0 |  | 7562.729 | 0.3797 | 0.02433333 | 0 |  | 9631.676 | 0.3982 | 0.024375 | 0
11526.24 | 0.3515 | 0.024375 | 0 |  | 11902.62 | 0.0912 | 0.02445833 | 0 |  | 7571.69 | 0.3797 | 0.02433333 | 0 |  | 9640.82 | 0.3982 | 0.024375 | 0
11536.3 | 0.3515 | 0.024375 | 0 |  | 11895.85 | 0.0912 | 0.02445833 | 0 |  | 7581.657 | 0.3797 | 0.02433333 | 0 |  | 9651.061 | 0.3982 | 0.024375 | 0
11544.62 | 0.3517 | 0.02445833 | 0.961705 | 99840 | 11890 | 0.0912 | 0.02445833 | 0 |  | 7592.447 | 0.3797 | 0.02433333 | 0 |  | 9663.223 | 0.3985 | 0.0245 | 1.207143 | 97296
11544.17 | 0.3517 | 0.02445833 | 0 |  | 11885.7 | 0.0912 | 0.02445833 | 0 |  | 7603.512 | 0.38 | 0.02445833 | 0.9497474 | 88520 | 9670.63 | 0.3985 | 0.0245 | 0
11538.41 | 0.3517 | 0.02445833 | 0 |  | 11882.86 | 0.0912 | 0.02445833 | 0 |  | 7605.98 | 0.38 | 0.02445833 | 0 |  | 9670.355 | 0.3985 | 0.0245 | 0
11530.63 | 0.3517 | 0.02445833 | 0 |  | 11881.31 | 0.0912 | 0.02445833 | 0 |  | 7600.128 | 0.38 | 0.02445833 | 0 |  | 9665.966 | 0.3985 | 0.0245 | 0
11522.59 | 0.3517 | 0.02445833 | 0 |  | 11881.4 | 0.0912 | 0.02445833 | 0 |  | 7591.258 | 0.38 | 0.02445833 | 0 |  | 9660.571 | 0.3985 | 0.0245 | 0
11515.09 | 0.3517 | 0.02445833 | 0 |  | 11883.23 | 0.0912 | 0.02445833 | 0 |  | 7581.474 | 0.38 | 0.02445833 | 0 |  | 9654.353 | 0.3985 | 0.0245 | 0
11508.32 | 0.3517 | 0.02445833 | 0 |  | 11886.34 | 0.0912 | 0.02445833 | 0 |  | 7572.056 | 0.38 | 0.02445833 | 0 |  | 9648.592 | 0.3985 | 0.0245 | 0
11502.47 | 0.3517 | 0.02445833 | 0 |  | 11890.73 | 0.0912 | 0.02445833 | 0 |  | 7564.1 | 0.38 | 0.02445833 | 0 |  | 9643.197 | 0.3985 | 0.0245 | 0
11497.17 | 0.3517 | 0.02445833 | 0 |  | 11896.58 | 0.0912 | 0.02445833 | 0 |  | 7557.425 | 0.38 | 0.02445833 | 0 |  | 9637.894 | 0.3985 | 0.0245 | 0
11492.69 | 0.3517 | 0.02445833 | 0 |  | 11903.62 | 0.0912 | 0.02445833 | 0 |  | 7552.67 | 0.38 | 0.02445833 | 0 |  | 9632.956 | 0.3985 | 0.0245 | 0
11489.3 | 0.3517 | 0.02445833 | 0 |  | 11912.22 | 0.0912 | 0.02445833 | 0 |  | 7549.744 | 0.38 | 0.02445833 | 0 |  | 9630.304 | 0.3985 | 0.0245 | 0
11486.47 | 0.3517 | 0.02445833 | 0 |  | 11921.82 | 0.0912 | 0.02445833 | 0 |  | 7548.738 | 0.38 | 0.02445833 | 0 |  | 9629.938 | 0.3985 | 0.0245 | 0
11485.64 | 0.3517 | 0.02445833 | 0 |  | 11932.88 | 0.0915 | 0.02458333 | 1.490919 | 88480 | 7549.653 | 0.38 | 0.02445833 | 0 |  | 9631.767 | 0.3985 | 0.0245 | 0
11488.2 | 0.3517 | 0.02445833 | 0 |  | 11939.74 | 0.0915 | 0.02458333 | 0 |  | 7552.03 | 0.38 | 0.02445833 | 0 |  | 9635.608 | 0.3985 | 0.0245 | 0
11492.87 | 0.3517 | 0.02445833 | 0 |  | 11937.55 | 0.0915 | 0.02458333 | 0 |  | 7556.237 | 0.38 | 0.02445833 | 0 |  | 9640.911 | 0.3985 | 0.0245 | 0
11499.36 | 0.3517 | 0.02445833 | 0 |  | 11931.15 | 0.0915 | 0.02458333 | 0 |  | 7561.814 | 0.38 | 0.02445833 | 0 |  | 9647.404 | 0.3985 | 0.0245 | 0
11507.59 | 0.3517 | 0.02445833 | 0 |  | 11922.82 | 0.0915 | 0.02458333 | 0 |  | 7568.673 | 0.38 | 0.02445833 | 0 |  | 9655.45 | 0.3985 | 0.0245 | 0
11516.83 | 0.3517 | 0.02445833 | 0 |  | 11915.05 | 0.0915 | 0.02458333 | 0 |  | 7576.811 | 0.38 | 0.02445833 | 0 |  | 9664.595 | 0.3985 | 0.0245 | 0
11527.16 | 0.3517 | 0.02445833 | 0 |  | 11908.1 | 0.0915 | 0.02458333 | 0 |  | 7585.772 | 0.3802 | 0.02454167 | 0.6317743 | 107532 | 9674.927 | 0.3987 | 0.02458333 | 0.8058134 | 123984
11538.68 | 0.3517 | 0.02445833 | 0 |  | 11902.98 | 0.0915 | 0.02458333 | 0 |  | 7591.533 | 0.3802 | 0.02454167 | 0 |  | 9680.231 | 0.3987 | 0.02458333 | 0
11550.75 | 0.352 | 0.02458333 | 1.443089 | 96560 | 11898.68 | 0.0915 | 0.02458333 | 0 |  | 7586.321 | 0.3802 | 0.02454167 | 0 |  | 9678.219 | 0.3987 | 0.02458333 | 0
11555.78 | 0.352 | 0.02458333 | 0 |  | 11895.76 | 0.0915 | 0.02458333 | 0 |  | 7576.079 | 0.3802 | 0.02454167 | 0 |  | 9672.916 | 0.3987 | 0.02458333 | 0
11552.76 | 0.352 | 0.02458333 | 0 |  | 11894.48 | 0.0915 | 0.02458333 | 0 |  | 7564.1 | 0.3802 | 0.02454167 | 0 |  | 9666.332 | 0.3987 | 0.02458333 | 0
11546.64 | 0.352 | 0.02458333 | 0 |  | 11894.84 | 0.0915 | 0.02458333 | 0 |  | 7552.03 | 0.3802 | 0.02454167 | 0 |  | 9659.84 | 0.3987 | 0.02458333 | 0
11539.41 | 0.352 | 0.02458333 | 0 |  | 11896.21 | 0.0915 | 0.02458333 | 0 |  | 7541.149 | 0.3802 | 0.02454167 | 0 |  | 9653.439 | 0.3987 | 0.02458333 | 0
11531.91 | 0.352 | 0.02458333 | 0 |  | 11899.14 | 0.0915 | 0.02458333 | 0 |  | 7532.096 | 0.3802 | 0.02454167 | 0 |  | 9647.404 | 0.3987 | 0.02458333 | 0
11525.24 | 0.352 | 0.02458333 | 0 |  | 11903.53 | 0.0915 | 0.02458333 | 0 |  | 7524.689 | 0.3802 | 0.02454167 | 0 |  | 9642.283 | 0.3987 | 0.02458333 | 0
11519.11 | 0.352 | 0.02458333 | 0 |  | 11909.02 | 0.0915 | 0.02458333 | 0 |  | 7519.203 | 0.3802 | 0.02454167 | 0 |  | 9637.162 | 0.3987 | 0.02458333 | 0
11514.08 | 0.352 | 0.02458333 | 0 |  | 11916.06 | 0.0915 | 0.02458333 | 0 |  | 7515.271 | 0.3802 | 0.02454167 | 0 |  | 9632.864 | 0.3987 | 0.02458333 | 0
11509.97 | 0.352 | 0.02458333 | 0 |  | 11924.29 | 0.0915 | 0.02458333 | 0 |  | 7513.351 | 0.3802 | 0.02454167 | 0 |  | 9629.115 | 0.3987 | 0.02458333 | 0
11507.96 | 0.352 | 0.02458333 | 0 |  | 11934.35 | 0.0915 | 0.02458333 | 0 |  | 7512.345 | 0.3802 | 0.02454167 | 0 |  | 9627.469 | 0.3987 | 0.02458333 | 0
11508.23 | 0.352 | 0.02458333 | 0 |  | 11945.41 | 0.0915 | 0.02458333 | 0 |  | 7513.442 | 0.3802 | 0.02454167 | 0 |  | 9628.75 | 0.3987 | 0.02458333 | 0
11510.79 | 0.352 | 0.02458333 | 0 |  | 11957.48 | 0.0917 | 0.02466667 | 0.9959538 | 144840 | 7516.094 | 0.3802 | 0.02454167 | 0 |  | 9631.95 | 0.3987 | 0.02458333 | 0
11515 | 0.352 | 0.02458333 | 0 |  | 11963.61 | 0.0917 | 0.02466667 | 0 |  | 7520.392 | 0.3802 | 0.02454167 | 0 |  | 9637.345 | 0.3987 | 0.02458333 | 0
11520.94 | 0.352 | 0.02458333 | 0 |  | 11961.32 | 0.0917 | 0.02466667 | 0 |  | 7525.97 | 0.3802 | 0.02454167 | 0 |  | 9644.02 | 0.3987 | 0.02458333 | 0
11528.16 | 0.352 | 0.02458333 | 0 |  | 11955.38 | 0.0917 | 0.02466667 | 0 |  | 7533.376 | 0.3802 | 0.02454167 | 0 |  | 9652.067 | 0.3987 | 0.02458333 | 0
11536.67 | 0.352 | 0.02458333 | 0 |  | 11948.61 | 0.0917 | 0.02466667 | 0 |  | 7541.423 | 0.3802 | 0.02454167 | 0 |  | 9661.486 | 0.3987 | 0.02458333 | 0
11546.36 | 0.352 | 0.02458333 | 0 |  | 11942.12 | 0.0917 | 0.02466667 | 0 |  | 7551.116 | 0.3802 | 0.02454167 | 0 |  | 9672.001 | 0.3987 | 0.02458333 | 0
11554.41 | 0.3522 | 0.02466667 | 0.9625321 | 96600 | 11936.45 | 0.0917 | 0.02466667 | 0 |  | 7561.449 | 0.3802 | 0.02454167 | 0 |  | 9683.706 | 0.399 | 0.02470833 | 1.209732 | 93640
11553.4 | 0.3522 | 0.02466667 | 0 |  | 11931.88 | 0.0917 | 0.02466667 | 0 |  | 7569.587 | 0.3805 | 0.02466667 | 0.9456898 | 65104 | 9692.027 | 0.399 | 0.02470833 | 0
11547.46 | 0.3522 | 0.02466667 | 0 |  | 11928.86 | 0.0917 | 0.02466667 | 0 |  | 7566.935 | 0.3805 | 0.02466667 | 0 |  | 9691.57 | 0.399 | 0.02470833 | 0
11539.96 | 0.3522 | 0.02466667 | 0 |  | 11927.12 | 0.0917 | 0.02466667 | 0 |  | 7558.34 | 0.3805 | 0.02466667 | 0 |  | 9687.089 | 0.399 | 0.02470833 | 0
11532.01 | 0.3522 | 0.02466667 | 0 |  | 11926.76 | 0.0917 | 0.02466667 | 0 |  | 7547.733 | 0.3805 | 0.02466667 | 0 |  | 9681.054 | 0.399 | 0.02470833 | 0
11524.42 | 0.3522 | 0.02466667 | 0 |  | 11927.76 | 0.0917 | 0.02466667 | 0 |  | 7536.942 | 0.3805 | 0.02466667 | 0 |  | 9674.653 | 0.399 | 0.02470833 | 0
11517.74 | 0.3522 | 0.02466667 | 0 |  | 11930.23 | 0.0917 | 0.02466667 | 0 |  | 7527.25 | 0.3805 | 0.02466667 | 0 |  | 9668.435 | 0.399 | 0.02470833 | 0
11511.34 | 0.3522 | 0.02466667 | 0 |  | 11934.35 | 0.0917 | 0.02466667 | 0 |  | 7518.837 | 0.3805 | 0.02466667 | 0 |  | 9662.857 | 0.399 | 0.02470833 | 0
11505.76 | 0.3522 | 0.02466667 | 0 |  | 11940.02 | 0.0917 | 0.02466667 | 0 |  | 7512.162 | 0.3805 | 0.02466667 | 0 |  | 9657.462 | 0.399 | 0.02470833 | 0
11501.19 | 0.3522 | 0.02466667 | 0 |  | 11946.78 | 0.0917 | 0.02466667 | 0 |  | 7506.675 | 0.3805 | 0.02466667 | 0 |  | 9652.981 | 0.399 | 0.02470833 | 0
11497.53 | 0.3522 | 0.02466667 | 0 |  | 11954.83 | 0.0917 | 0.02466667 | 0 |  | 7503.292 | 0.3805 | 0.02466667 | 0 |  | 9650.238 | 0.399 | 0.02470833 | 0
11494.79 | 0.3522 | 0.02466667 | 0 |  | 11964.16 | 0.0917 | 0.02466667 | 0 |  | 7501.555 | 0.3805 | 0.02466667 | 0 |  | 9649.598 | 0.399 | 0.02470833 | 0
11493.97 | 0.3522 | 0.02466667 | 0 |  | 11974.58 | 0.092 | 0.02479167 | 1.496171 | 83360 | 7501.646 | 0.3805 | 0.02466667 | 0 |  | 9651.244 | 0.399 | 0.02470833 | 0
11495.89 | 0.3522 | 0.02466667 | 0 |  | 11977.69 | 0.092 | 0.02479167 | 0 |  | 7503.475 | 0.3805 | 0.02466667 | 0 |  | 9654.627 | 0.399 | 0.02470833 | 0
11500 | 0.3522 | 0.02466667 | 0 |  | 11973.39 | 0.092 | 0.02479167 | 0 |  | 7506.584 | 0.3805 | 0.02466667 | 0 |  | 9659.474 | 0.399 | 0.02470833 | 0
11506.13 | 0.3522 | 0.02466667 | 0 |  | 11965.71 | 0.092 | 0.02479167 | 0 |  | 7510.699 | 0.3805 | 0.02466667 | 0 |  | 9665.783 | 0.399 | 0.02470833 | 0
11513.9 | 0.3522 | 0.02466667 | 0 |  | 11956.93 | 0.092 | 0.02479167 | 0 |  | 7516.368 | 0.3805 | 0.02466667 | 0 |  | 9673.647 | 0.399 | 0.02470833 | 0
11522.95 | 0.3522 | 0.02466667 | 0 |  | 11948.52 | 0.092 | 0.02479167 | 0 |  | 7523.226 | 0.3805 | 0.02466667 | 0 |  | 9682.883 | 0.399 | 0.02470833 | 0
11533.38 | 0.3522 | 0.02466667 | 0 |  | 11941.11 | 0.092 | 0.02479167 | 0 |  | 7530.999 | 0.3805 | 0.02466667 | 0 |  | 9693.216 | 0.3992 | 0.02479167 | 0.8073375 | 123996
11544.62 | 0.3522 | 0.02466667 | 0 |  | 11935.35 | 0.092 | 0.02479167 | 0 |  | 7536.028 | 0.3807 | 0.02475 | 0.6277928 | 60348 | 9698.793 | 0.3992 | 0.02479167 | 0
11554.87 | 0.3525 | 0.02479167 | 1.443718 | 82000 | 11930.96 | 0.092 | 0.02479167 | 0 |  | 7530.633 | 0.3807 | 0.02475 | 0 |  | 9696.416 | 0.3992 | 0.02479167 | 0
11555.96 | 0.3525 | 0.02479167 | 0 |  | 11928.22 | 0.092 | 0.02479167 | 0 |  | 7519.752 | 0.3807 | 0.02475 | 0 |  | 9690.838 | 0.3992 | 0.02479167 | 0
11551.39 | 0.3525 | 0.02479167 | 0 |  | 11926.76 | 0.092 | 0.02479167 | 0 |  | 7506.858 | 0.3807 | 0.02475 | 0 |  | 9684.071 | 0.3992 | 0.02479167 | 0
11544.35 | 0.3525 | 0.02479167 | 0 |  | 11926.85 | 0.092 | 0.02479167 | 0 |  | 7494.057 | 0.3807 | 0.02475 | 0 |  | 9677.03 | 0.3992 | 0.02479167 | 0
11536.85 | 0.3525 | 0.02479167 | 0 |  | 11928.13 | 0.092 | 0.02479167 | 0 |  | 7482.169 | 0.3807 | 0.02475 | 0 |  | 9670.721 | 0.3992 | 0.02479167 | 0
11529.54 | 0.3525 | 0.02479167 | 0 |  | 11931.15 | 0.092 | 0.02479167 | 0 |  | 7471.745 | 0.3807 | 0.02475 | 0 |  | 9664.869 | 0.3992 | 0.02479167 | 0
11523.04 | 0.3525 | 0.02479167 | 0 |  | 11935.63 | 0.092 | 0.02479167 | 0 |  | 7463.058 | 0.3807 | 0.02475 | 0 |  | 9659.474 | 0.3992 | 0.02479167 | 0
11517.1 | 0.3525 | 0.02479167 | 0 |  | 11941.2 | 0.092 | 0.02479167 | 0 |  | 7456.017 | 0.3807 | 0.02475 | 0 |  | 9654.353 | 0.3992 | 0.02479167 | 0
11512.07 | 0.3525 | 0.02479167 | 0 |  | 11948.06 | 0.092 | 0.02479167 | 0 |  | 7450.439 | 0.3807 | 0.02475 | 0 |  | 9650.055 | 0.3992 | 0.02479167 | 0
11507.68 | 0.3525 | 0.02479167 | 0 |  | 11956.29 | 0.092 | 0.02479167 | 0 |  | 7446.964 | 0.3807 | 0.02475 | 0 |  | 9646.581 | 0.3992 | 0.02479167 | 0
11504.57 | 0.3525 | 0.02479167 | 0 |  | 11965.8 | 0.092 | 0.02479167 | 0 |  | 7444.953 | 0.3807 | 0.02475 | 0 |  | 9644.386 | 0.3992 | 0.02479167 | 0
11504.21 | 0.3525 | 0.02479167 | 0 |  | 11976.23 | 0.092 | 0.02479167 | 0 |  | 7444.221 | 0.3807 | 0.02475 | 0 |  | 9645.026 | 0.3992 | 0.02479167 | 0
11506.49 | 0.3525 | 0.02479167 | 0 |  | 11988.02 | 0.092 | 0.02479167 | 0 |  | 7445.044 | 0.3807 | 0.02475 | 0 |  | 9647.769 | 0.3992 | 0.02479167 | 0
11510.7 | 0.3525 | 0.02479167 | 0 |  | 11998.08 | 0.0922 | 0.024875 | 0.9994208 | 120720 | 7447.056 | 0.3807 | 0.02475 | 0 |  | 9652.433 | 0.3992 | 0.02479167 | 0
11516.37 | 0.3525 | 0.02479167 | 0 |  | 11998.81 | 0.0922 | 0.024875 | 0 |  | 7450.622 | 0.3807 | 0.02475 | 0 |  | 9658.742 | 0.3992 | 0.02479167 | 0
11523.41 | 0.3525 | 0.02479167 | 0 |  | 11994.15 | 0.0922 | 0.024875 | 0 |  | 7455.194 | 0.3807 | 0.02475 | 0 |  | 9666.606 | 0.3992 | 0.02479167 | 0
11531.91 | 0.3525 | 0.02479167 | 0 |  | 11987.75 | 0.0922 | 0.024875 | 0 |  | 7460.681 | 0.3807 | 0.02475 | 0 |  | 9676.025 | 0.3992 | 0.02479167 | 0
11541.7 | 0.3525 | 0.02479167 | 0 |  | 11981.26 | 0.0922 | 0.024875 | 0 |  | 7466.624 | 0.3807 | 0.02475 | 0 |  | 9686.906 | 0.3992 | 0.02479167 | 0
11550.57 | 0.3527 | 0.024875 | 0.9621779 | 106440 | 11975.4 | 0.0922 | 0.024875 | 0 |  | 7474.031 | 0.3807 | 0.02475 | 0 |  | 9698.702 | 0.3995 | 0.02491667 | 1.211601 | 94368
11550.38 | 0.3527 | 0.024875 | 0 |  | 11970.65 | 0.0922 | 0.024875 | 0 |  | 7479.335 | 0.381 | 0.024875 | 0.9345854 | 42432 | 9707.572 | 0.3995 | 0.02491667 | 0
11544.62 | 0.3527 | 0.024875 | 0 |  | 11967.17 | 0.0922 | 0.024875 | 0 |  | 7473.848 | 0.381 | 0.024875 | 0 |  | 9707.298 | 0.3995 | 0.02491667 | 0
11536.85 | 0.3527 | 0.024875 | 0 |  | 11965.34 | 0.0922 | 0.024875 | 0 |  | 7462.692 | 0.381 | 0.024875 | 0 |  | 9702.817 | 0.3995 | 0.02491667 | 0
11528.53 | 0.3527 | 0.024875 | 0 |  | 11964.61 | 0.0922 | 0.024875 | 0 |  | 7449.616 | 0.381 | 0.024875 | 0 |  | 9696.69 | 0.3995 | 0.02491667 | 0
11521.12 | 0.3527 | 0.024875 | 0 |  | 11965.34 | 0.0922 | 0.024875 | 0 |  | 7436.357 | 0.381 | 0.024875 | 0 |  | 9690.381 | 0.3995 | 0.02491667 | 0
11513.9 | 0.3527 | 0.024875 | 0 |  | 11967.72 | 0.0922 | 0.024875 | 0 |  | 7423.921 | 0.381 | 0.024875 | 0 |  | 9684.437 | 0.3995 | 0.02491667 | 0
11507.86 | 0.3527 | 0.024875 | 0 |  | 11971.75 | 0.0922 | 0.024875 | 0 |  | 7412.674 | 0.381 | 0.024875 | 0 |  | 9678.585 | 0.3995 | 0.02491667 | 0
11502.56 | 0.3527 | 0.024875 | 0 |  | 11977.14 | 0.0922 | 0.024875 | 0 |  | 7403.073 | 0.381 | 0.024875 | 0 |  | 9673.373 | 0.3995 | 0.02491667 | 0
11497.9 | 0.3527 | 0.024875 | 0 |  | 11983.54 | 0.0922 | 0.024875 | 0 |  | 7395.392 | 0.381 | 0.024875 | 0 |  | 9668.618 | 0.3995 | 0.02491667 | 0
11494.15 | 0.3527 | 0.024875 | 0 |  | 11991.41 | 0.0922 | 0.024875 | 0 |  | 7389.539 | 0.381 | 0.024875 | 0 |  | 9665.143 | 0.3995 | 0.02491667 | 0
11491.31 | 0.3527 | 0.024875 | 0 |  | 12000.73 | 0.0922 | 0.024875 | 0 |  | 7385.516 | 0.381 | 0.024875 | 0 |  | 9663.954 | 0.3995 | 0.02491667 | 0
11489.39 | 0.3527 | 0.024875 | 0 |  | 12011.34 | 0.0925 | 0.025 | 1.500754375 | 84880 | 7383.047 | 0.381 | 0.024875 | 0 |  | 9665.052 | 0.3995 | 0.02491667 | 0
11490.58 | 0.3527 | 0.024875 | 0 |  | 12018.11 | 0.0925 | 0.025 | 0 |  | 7382.681 | 0.381 | 0.024875 | 0 |  | 9668.618 | 0.3995 | 0.02491667 | 0
11494.79 | 0.3527 | 0.024875 | 0 |  | 12015.55 | 0.0925 | 0.025 | 0 |  | 7383.687 | 0.381 | 0.024875 | 0 |  | 9673.739 | 0.3995 | 0.02491667 | 0
11500.82 | 0.3527 | 0.024875 | 0 |  | 12008.5 | 0.0925 | 0.025 | 0 |  | 7386.248 | 0.381 | 0.024875 | 0 |  | 9680.048 | 0.3995 | 0.02491667 | 0
11508.41 | 0.3527 | 0.024875 | 0 |  | 11999.82 | 0.0925 | 0.025 | 0 |  | 7390.088 | 0.381 | 0.024875 | 0 |  | 9687.546 | 0.3995 | 0.02491667 | 0
11517.37 | 0.3527 | 0.024875 | 0 |  | 11991.13 | 0.0925 | 0.025 | 0 |  | 7395.209 | 0.381 | 0.024875 | 0 |  | 9696.416 | 0.3995 | 0.02491667 | 0
11527.43 | 0.3527 | 0.024875 | 0 |  | 11983.82 | 0.0925 | 0.025 | 0 |  | 7401.427 | 0.3812 | 0.02495833 | 0.6165265 | 74616 | 9706.657 | 0.3995 | 0.02491667 | 0
11539.05 | 0.3527 | 0.024875 | 0 |  | 11977.69 | 0.0925 | 0.025 | 0 |  | 7403.713 | 0.3812 | 0.02495833 | 0 |  | 9715.802 | 0.3997 | 0.025 | 0.8092691 | 109740
11551.21 | 0.353 | 0.025 | 1.443141 | 97280 | 11973.21 | 0.0925 | 0.025 | 0 |  | 7396.215 | 0.3812 | 0.02495833 | 0 |  | 9716.167 | 0.3997 | 0.025 | 0
11557.97 | 0.353 | 0.025 | 0 |  | 11970.01 | 0.0925 | 0.025 | 0 |  | 7384.144 | 0.3812 | 0.02495833 | 0 |  | 9712.235 | 0.3997 | 0.025 | 0
11556.15 | 0.353 | 0.025 | 0 |  | 11968.36 | 0.0925 | 0.025 | 0 |  | 7370.885 | 0.3812 | 0.02495833 | 0 |  | 9705.926 | 0.3997 | 0.025 | 0
11550.48 | 0.353 | 0.025 | 0 |  | 11967.81 | 0.0925 | 0.025 | 0 |  | 7357.901 | 0.3812 | 0.02495833 | 0 |  | 9699.342 | 0.3997 | 0.025 | 0
11543.34 | 0.353 | 0.025 | 0 |  | 11969.09 | 0.0925 | 0.025 | 0 |  | 7346.379 | 0.3812 | 0.02495833 | 0 |  | 9693.124 | 0.3997 | 0.025 | 0
11535.66 | 0.353 | 0.025 | 0 |  | 11971.47 | 0.0925 | 0.025 | 0 |  | 7336.412 | 0.3812 | 0.02495833 | 0 |  | 9687.18 | 0.3997 | 0.025 | 0
11528.9 | 0.353 | 0.025 | 0 |  | 11975.31 | 0.0925 | 0.025 | 0 |  | 7328.182 | 0.3812 | 0.02495833 | 0 |  | 9681.603 | 0.3997 | 0.025 | 0
11522.95 | 0.353 | 0.025 | 0 |  | 11980.62 | 0.0925 | 0.025 | 0 |  | 7321.69 | 0.3812 | 0.02495833 | 0 |  | 9676.299 | 0.3997 | 0.025 | 0
11517.83 | 0.353 | 0.025 | 0 |  | 11987.29 | 0.0925 | 0.025 | 0 |  | 7317.301 | 0.3812 | 0.02495833 | 0 |  | 9672.001 | 0.3997 | 0.025 | 0
11513.35 | 0.353 | 0.025 | 0 |  | 11995.34 | 0.0925 | 0.025 | 0 |  | 7314.558 | 0.3812 | 0.02495833 | 0 |  | 9668.161 | 0.3997 | 0.025 | 0
11510.06 | 0.353 | 0.025 | 0 |  | 12004.21 | 0.0925 | 0.025 | 0 |  | 7313.643 | 0.3812 | 0.02495833 | 0 |  | 9665.783 | 0.3997 | 0.025 | 0
11509.6 | 0.353 | 0.025 | 0 |  | 12014.72 | 0.0925 | 0.025 | 0 |  | 7314.375 | 0.3812 | 0.02495833 | 0 |  | 9666.515 | 0.3997 | 0.025 | 0
11511.61 | 0.353 | 0.025 | 0 |  | 12026.61 | 0.0925 | 0.025 | 0 |  | 7316.569 | 0.3812 | 0.02495833 | 0 |  | 9669.258 | 0.3997 | 0.025 | 0
11515.27 | 0.353 | 0.025 | 0 |  | 12036.03 | 0.0927 | 0.02508333 | 1.00261 | 113040 | 7320.318 | 0.3812 | 0.02495833 | 0 |  | 9673.739 | 0.3997 | 0.025 | 0
11521.03 | 0.353 | 0.025 | 0 |  | 12036.39 | 0.0927 | 0.02508333 | 0 |  | 7325.896 | 0.3812 | 0.02495833 | 0 |  | 9680.048 | 0.3997 | 0.025 | 0
11528.07 | 0.353 | 0.025 | 0 |  | 12031.46 | 0.0927 | 0.02508333 | 0 |  | 7332.663 | 0.3812 | 0.02495833 | 0 |  | 9687.546 | 0.3997 | 0.025 | 0
11536.76 | 0.353 | 0.025 | 0 |  | 12024.51 | 0.0927 | 0.02508333 | 0 |  | 7340.436 | 0.3812 | 0.02495833 | 0 |  | 9696.416 | 0.3997 | 0.025 | 0
11546.27 | 0.353 | 0.025 | 0 |  | 12017.47 | 0.0927 | 0.02508333 | 0 |  | 7349.488 | 0.3812 | 0.02495833 | 0 |  | 9706.566 | 0.3997 | 0.025 | 0
11556.88 | 0.3532 | 0.02508333 | 0.9626313 | 127320 | 12011.43 | 0.0927 | 0.02508333 | 0 |  | 7358.449 | 0.3815 | 0.02508333 | 0.9192461 | 71688 | 9717.905 | 0.4 | 0.025125 | 1.214029 | 90712
11562.18 | 0.3532 | 0.02508333 | 0 |  | 12006.22 | 0.0927 | 0.02508333 | 0 |  | 7358.084 | 0.3815 | 0.02508333 | 0 |  | 9725.494 | 0.4 | 0.025125 | 0
11559.35 | 0.3532 | 0.02508333 | 0 |  | 12002.56 | 0.0927 | 0.02508333 | 0 |  | 7350.585 | 0.3815 | 0.02508333 | 0 |  | 9724.397 | 0.4 | 0.025125 | 0
11552.85 | 0.3532 | 0.02508333 | 0 |  | 12000.46 | 0.0927 | 0.02508333 | 0 |  | 7339.795 | 0.3815 | 0.02508333 | 0 |  | 9719.733 | 0.4 | 0.025125 | 0
11545.17 | 0.3532 | 0.02508333 | 0 |  | 11999.73 | 0.0927 | 0.02508333 | 0 |  | 7328.548 | 0.3815 | 0.02508333 | 0 |  | 9713.424 | 0.4 | 0.025125 | 0
11537.03 | 0.3532 | 0.02508333 | 0 |  | 12000.46 | 0.0927 | 0.02508333 | 0 |  | 7318.215 | 0.3815 | 0.02508333 | 0 |  | 9706.84 | 0.4 | 0.025125 | 0
11529.44 | 0.3532 | 0.02508333 | 0 |  | 12002.74 | 0.0927 | 0.02508333 | 0 |  | 7309.254 | 0.3815 | 0.02508333 | 0 |  | 9700.805 | 0.4 | 0.025125 | 0
11523.04 | 0.3532 | 0.02508333 | 0 |  | 12006.31 | 0.0927 | 0.02508333 | 0 |  | 7302.03 | 0.3815 | 0.02508333 | 0 |  | 9694.953 | 0.4 | 0.025125 | 0
11517.37 | 0.3532 | 0.02508333 | 0 |  | 12011.34 | 0.0927 | 0.02508333 | 0 |  | 7296.087 | 0.3815 | 0.02508333 | 0 |  | 9689.649 | 0.4 | 0.025125 | 0
11512.62 | 0.3532 | 0.02508333 | 0 |  | 12017.92 | 0.0927 | 0.02508333 | 0 |  | 7292.155 | 0.3815 | 0.02508333 | 0 |  | 9684.986 | 0.4 | 0.025125 | 0
11508.5 | 0.3532 | 0.02508333 | 0 |  | 12025.51 | 0.0927 | 0.02508333 | 0 |  | 7290.051 | 0.3815 | 0.02508333 | 0 |  | 9680.962 | 0.4 | 0.025125 | 0
11505.21 | 0.3532 | 0.02508333 | 0 |  | 12034.2 | 0.0927 | 0.02508333 | 0 |  | 7289.777 | 0.3815 | 0.02508333 | 0 |  | 9679.317 | 0.4 | 0.025125 | 0
11503.57 | 0.3532 | 0.02508333 | 0 |  | 12044.62 | 0.093 | 0.02520833 | 1.504926 | 83360 | 7290.966 | 0.3815 | 0.02508333 | 0 |  | 9680.322 | 0.4 | 0.025125 | 0
11505.3 | 0.3532 | 0.02508333 | 0 |  | 12051.94 | 0.093 | 0.02520833 | 0 |  | 7293.892 | 0.3815 | 0.02508333 | 0 |  | 9683.248 | 0.4 | 0.025125 | 0
11509.33 | 0.3532 | 0.02508333 | 0 |  | 12049.65 | 0.093 | 0.02520833 | 0 |  | 7298.555 | 0.3815 | 0.02508333 | 0 |  | 9687.912 | 0.4 | 0.025125 | 0
11515.36 | 0.3532 | 0.02508333 | 0 |  | 12042.43 | 0.093 | 0.02520833 | 0 |  | 7304.956 | 0.3815 | 0.02508333 | 0 |  | 9694.039 | 0.4 | 0.025125 | 0
11522.86 | 0.3532 | 0.02508333 | 0 |  | 12033.74 | 0.093 | 0.02520833 | 0 |  | 7312.637 | 0.3815 | 0.02508333 | 0 |  | 9701.445 | 0.4 | 0.025125 | 0
11531.64 | 0.3532 | 0.02508333 | 0 |  | 12025.06 | 0.093 | 0.02520833 | 0 |  | 7321.05 | 0.3815 | 0.02508333 | 0 |  | 9710.498 | 0.4 | 0.025125 | 0
11541.61 | 0.3532 | 0.02508333 | 0 |  | 12017.47 | 0.093 | 0.02520833 | 0 |  | 7330.011 | 0.3817 | 0.02516667 | 0.6104609 | 107532 | 9720.556 | 0.4 | 0.025125 | 0
11552.58 | 0.3532 | 0.02508333 | 0 |  | 12011.34 | 0.093 | 0.02520833 | 0 |  | 7328.731 | 0.3817 | 0.02516667 | 0 |  | 9730.432 | 0.4002 | 0.02520833 | 0.8104578 | 118512
11564.28 | 0.3535 | 0.02520833 | 1.444804 | 93600 | 12006.49 | 0.093 | 0.02520833 | 0 |  | 7320.501 | 0.3817 | 0.02516667 | 0 |  | 9731.804 | 0.4002 | 0.02520833 | 0
11569.59 | 0.3535 | 0.02520833 | 0 |  | 12003.11 | 0.093 | 0.02520833 | 0 |  | 7309.163 | 0.3817 | 0.02516667 | 0 |  | 9727.872 | 0.4002 | 0.02520833 | 0
11566.84 | 0.3535 | 0.02520833 | 0 |  | 12000.73 | 0.093 | 0.02520833 | 0 |  | 7297.092 | 0.3817 | 0.02516667 | 0 |  | 9721.654 | 0.4002 | 0.02520833 | 0
11560.81 | 0.3535 | 0.02520833 | 0 |  | 12000.27 | 0.093 | 0.02520833 | 0 |  | 7285.845 | 0.3817 | 0.02516667 | 0 |  | 9715.07 | 0.4002 | 0.02520833 | 0
11553.59 | 0.3535 | 0.02520833 | 0 |  | 12000.92 | 0.093 | 0.02520833 | 0 |  | 7276.335 | 0.3817 | 0.02516667 | 0 |  | 9708.395 | 0.4002 | 0.02520833 | 0
11545.9 | 0.3535 | 0.02520833 | 0 |  | 12003.2 | 0.093 | 0.02520833 | 0 |  | 7268.563 | 0.3817 | 0.02516667 | 0 |  | 9702.36 | 0.4002 | 0.02520833 | 0
11538.59 | 0.3535 | 0.02520833 | 0 |  | 12007.04 | 0.093 | 0.02520833 | 0 |  | 7263.076 | 0.3817 | 0.02516667 | 0 |  | 9696.69 | 0.4002 | 0.02520833 | 0
11532.28 | 0.3535 | 0.02520833 | 0 |  | 12012.16 | 0.093 | 0.02520833 | 0 |  | 7258.779 | 0.3817 | 0.02516667 | 0 |  | 9691.753 | 0.4002 | 0.02520833 | 0
11526.79 | 0.3535 | 0.02520833 | 0 |  | 12018.65 | 0.093 | 0.02520833 | 0 |  | 7256.401 | 0.3817 | 0.02516667 | 0 |  | 9686.998 | 0.4002 | 0.02520833 | 0
11521.95 | 0.3535 | 0.02520833 | 0 |  | 12026.52 | 0.093 | 0.02520833 | 0 |  | 7255.852 | 0.3817 | 0.02516667 | 0 |  | 9683.248 | 0.4002 | 0.02520833 | 0
11518.2 | 0.3535 | 0.02520833 | 0 |  | 12035.66 | 0.093 | 0.02520833 | 0 |  | 7257.041 | 0.3817 | 0.02516667 | 0 |  | 9680.505 | 0.4002 | 0.02520833 | 0
11517.01 | 0.3535 | 0.02520833 | 0 |  | 12046.09 | 0.093 | 0.02520833 | 0 |  | 7259.602 | 0.3817 | 0.02516667 | 0 |  | 9680.962 | 0.4002 | 0.02520833 | 0
11518.65 | 0.3535 | 0.02520833 | 0 |  | 12057.61 | 0.093 | 0.02520833 | 0 |  | 7263.899 | 0.3817 | 0.02516667 | 0 |  | 9683.797 | 0.4002 | 0.02520833 | 0
11522.22 | 0.3535 | 0.02520833 | 0 |  | 12069.5 | 0.0932 | 0.02529167 | 1.005296 | 142680 | 7269.477 | 0.3817 | 0.02516667 | 0 |  | 9688.552 | 0.4002 | 0.02520833 | 0
11527.71 | 0.3535 | 0.02520833 | 0 |  | 12073.15 | 0.0932 | 0.02529167 | 0 |  | 7276.884 | 0.3817 | 0.02516667 | 0 |  | 9694.587 | 0.4002 | 0.02520833 | 0
11534.47 | 0.3535 | 0.02520833 | 0 |  | 12069.86 | 0.0932 | 0.02529167 | 0 |  | 7285.571 | 0.3817 | 0.02516667 | 0 |  | 9702.177 | 0.4002 | 0.02520833 | 0
11542.8 | 0.3535 | 0.02520833 | 0 |  | 12063.74 | 0.0932 | 0.02529167 | 0 |  | 7295.172 | 0.3817 | 0.02516667 | 0 |  | 9710.864 | 0.4002 | 0.02520833 | 0
11552.21 | 0.3535 | 0.02520833 | 0 |  | 12056.88 | 0.0932 | 0.02529167 | 0 |  | 7305.871 | 0.3817 | 0.02516667 | 0 |  | 9721.014 | 0.4002 | 0.02520833 | 0
11562.36 | 0.3537 | 0.02529167 | 0.9631071 | 121800 | 12050.84 | 0.0932 | 0.02529167 | 0 |  | 7317.301 | 0.382 | 0.02529167 | 0.9139483 | 91440 | 9732.352 | 0.4005 | 0.02533333 | 1.215835 | 90704
11567.67 | 0.3537 | 0.02529167 | 0 |  | 12045.54 | 0.0932 | 0.02529167 | 0 |  | 7322.879 | 0.382 | 0.02529167 | 0 |  | 9740.948 | 0.4005 | 0.02533333 | 0
11564.65 | 0.3537 | 0.02529167 | 0 |  | 12041.7 | 0.0932 | 0.02529167 | 0 |  | 7318.947 | 0.382 | 0.02529167 | 0 |  | 9740.674 | 0.4005 | 0.02533333 | 0
11557.7 | 0.3537 | 0.02529167 | 0 |  | 12039.14 | 0.0932 | 0.02529167 | 0 |  | 7310.809 | 0.382 | 0.02529167 | 0 |  | 9736.101 | 0.4005 | 0.02533333 | 0
11549.47 | 0.3537 | 0.02529167 | 0 |  | 12038.13 | 0.0932 | 0.02529167 | 0 |  | 7301.39 | 0.382 | 0.02529167 | 0 |  | 9730.066 | 0.4005 | 0.02533333 | 0
11541.7 | 0.3537 | 0.02529167 | 0 |  | 12038.59 | 0.0932 | 0.02529167 | 0 |  | 7291.972 | 0.382 | 0.02529167 | 0 |  | 9723.665 | 0.4005 | 0.02533333 | 0
11534.2 | 0.3537 | 0.02529167 | 0 |  | 12040.14 | 0.0932 | 0.02529167 | 0 |  | 7283.559 | 0.382 | 0.02529167 | 0 |  | 9717.63 | 0.4005 | 0.02533333 | 0
11527.25 | 0.3537 | 0.02529167 | 0 |  | 12043.44 | 0.0932 | 0.02529167 | 0 |  | 7276.518 | 0.382 | 0.02529167 | 0 |  | 9711.961 | 0.4005 | 0.02533333 | 0
11521.67 | 0.3537 | 0.02529167 | 0 |  | 12048.56 | 0.0932 | 0.02529167 | 0 |  | 7271.397 | 0.382 | 0.02529167 | 0 |  | 9706.657 | 0.4005 | 0.02533333 | 0
11516.19 | 0.3537 | 0.02529167 | 0 |  | 12054.87 | 0.0932 | 0.02529167 | 0 |  | 7267.283 | 0.382 | 0.02529167 | 0 |  | 9701.628 | 0.4005 | 0.02533333 | 0
11511.71 | 0.3537 | 0.02529167 | 0 |  | 12062.09 | 0.0932 | 0.02529167 | 0 |  | 7265.271 | 0.382 | 0.02529167 | 0 |  | 9697.605 | 0.4005 | 0.02533333 | 0
11507.77 | 0.3537 | 0.02529167 | 0 |  | 12070.59 | 0.0932 | 0.02529167 | 0 |  | 7265.271 | 0.382 | 0.02529167 | 0 |  | 9695.593 | 0.4005 | 0.02533333 | 0
11505.4 | 0.3537 | 0.02529167 | 0 |  | 12080.47 | 0.0932 | 0.02529167 | 0 |  | 7267.374 | 0.382 | 0.02529167 | 0 |  | 9695.867 | 0.4005 | 0.02533333 | 0
11506.04 | 0.3537 | 0.02529167 | 0 |  | 12091.08 | 0.0935 | 0.02541667 | 1.510722 | 84880 | 7271.123 | 0.382 | 0.02529167 | 0 |  | 9698.702 | 0.4005 | 0.02533333 | 0
11509.05 | 0.3537 | 0.02529167 | 0 |  | 12093.73 | 0.0935 | 0.02541667 | 0 |  | 7276.884 | 0.382 | 0.02529167 | 0 |  | 9703.091 | 0.4005 | 0.02533333 | 0
11513.9 | 0.3537 | 0.02529167 | 0 |  | 12088.88 | 0.0935 | 0.02541667 | 0 |  | 7283.742 | 0.382 | 0.02529167 | 0 |  | 9709.126 | 0.4005 | 0.02533333 | 0
11520.48 | 0.3537 | 0.02529167 | 0 |  | 12081.2 | 0.0935 | 0.02541667 | 0 |  | 7291.88 | 0.382 | 0.02529167 | 0 |  | 9716.533 | 0.4005 | 0.02533333 | 0
11528.35 | 0.3537 | 0.02529167 | 0 |  | 12072.7 | 0.0935 | 0.02541667 | 0 |  | 7301.116 | 0.382 | 0.02529167 | 0 |  | 9725.22 | 0.4005 | 0.02533333 | 0
11537.31 | 0.3537 | 0.02529167 | 0 |  | 12064.92 | 0.0935 | 0.02541667 | 0 |  | 7310.9 | 0.3822 | 0.025375 | 0.608834 | 117408 | 9735.187 | 0.4005 | 0.02533333 | 0
11547.46 | 0.3537 | 0.02529167 | 0 |  | 12058.34 | 0.0935 | 0.02541667 | 0 |  | 7311.357 | 0.3822 | 0.025375 | 0 |  | 9745.337 | 0.4007 | 0.02541667 | 0.8116885 | 121800
11558.61 | 0.354 | 0.02541667 | 1.444129 | 89200 | 12053.13 | 0.0935 | 0.02541667 | 0 |  | 7303.676 | 0.3822 | 0.025375 | 0 |  | 9748.08 | 0.4007 | 0.02541667 | 0
11565.75 | 0.354 | 0.02541667 | 0 |  | 12049.01 | 0.0935 | 0.02541667 | 0 |  | 7292.795 | 0.3822 | 0.025375 | 0 |  | 9744.697 | 0.4007 | 0.02541667 | 0
11564.19 | 0.354 | 0.02541667 | 0 |  | 12046.73 | 0.0935 | 0.02541667 | 0 |  | 7280.999 | 0.3822 | 0.025375 | 0 |  | 9738.845 | 0.4007 | 0.02541667 | 0
11558.25 | 0.354 | 0.02541667 | 0 |  | 12045.63 | 0.0935 | 0.02541667 | 0 |  | 7270.3 | 0.3822 | 0.025375 | 0 |  | 9732.352 | 0.4007 | 0.02541667 | 0
11550.66 | 0.354 | 0.02541667 | 0 |  | 12046.09 | 0.0935 | 0.02541667 | 0 |  | 7260.973 | 0.3822 | 0.025375 | 0 |  | 9725.86 | 0.4007 | 0.02541667 | 0
11542.61 | 0.354 | 0.02541667 | 0 |  | 12047.73 | 0.0935 | 0.02541667 | 0 |  | 7253.384 | 0.3822 | 0.025375 | 0 |  | 9719.733 | 0.4007 | 0.02541667 | 0
11535.39 | 0.354 | 0.02541667 | 0 |  | 12051.12 | 0.0935 | 0.02541667 | 0 |  | 7247.714 | 0.3822 | 0.025375 | 0 |  | 9713.973 | 0.4007 | 0.02541667 | 0
11528.9 | 0.354 | 0.02541667 | 0 |  | 12055.78 | 0.0935 | 0.02541667 | 0 |  | 7243.508 | 0.3822 | 0.025375 | 0 |  | 9709.035 | 0.4007 | 0.02541667 | 0
11522.86 | 0.354 | 0.02541667 | 0 |  | 12062 | 0.0935 | 0.02541667 | 0 |  | 7241.222 | 0.3822 | 0.025375 | 0 |  | 9704.463 | 0.4007 | 0.02541667 | 0
11517.83 | 0.354 | 0.02541667 | 0 |  | 12069.5 | 0.0935 | 0.02541667 | 0 |  | 7240.673 | 0.3822 | 0.025375 | 0 |  | 9700.257 | 0.4007 | 0.02541667 | 0
11513.53 | 0.354 | 0.02541667 | 0 |  | 12078.18 | 0.0935 | 0.02541667 | 0 |  | 7241.679 | 0.3822 | 0.025375 | 0 |  | 9697.33 | 0.4007 | 0.02541667 | 0
11512.25 | 0.354 | 0.02541667 | 0 |  | 12087.78 | 0.0935 | 0.02541667 | 0 |  | 7244.422 | 0.3822 | 0.025375 | 0 |  | 9697.056 | 0.4007 | 0.02541667 | 0
11513.44 | 0.354 | 0.02541667 | 0 |  | 12098.76 | 0.0935 | 0.02541667 | 0 |  | 7248.72 | 0.3822 | 0.025375 | 0 |  | 9699.251 | 0.4007 | 0.02541667 | 0
11516.83 | 0.354 | 0.02541667 | 0 |  | 12110.83 | 0.0937 | 0.0255 | 1.008733 | 144840 | 7254.481 | 0.3822 | 0.025375 | 0 |  | 9703.64 | 0.4007 | 0.02541667 | 0
11521.86 | 0.354 | 0.02541667 | 0 |  | 12116.86 | 0.0937 | 0.0255 | 0 |  | 7261.705 | 0.3822 | 0.025375 | 0 |  | 9709.218 | 0.4007 | 0.02541667 | 0
11528.44 | 0.354 | 0.02541667 | 0 |  | 12114.94 | 0.0937 | 0.0255 | 0 |  | 7270.575 | 0.3822 | 0.025375 | 0 |  | 9716.533 | 0.4007 | 0.02541667 | 0
11536.21 | 0.354 | 0.02541667 | 0 |  | 12109.36 | 0.0937 | 0.0255 | 0 |  | 7280.542 | 0.3822 | 0.025375 | 0 |  | 9725.22 | 0.4007 | 0.02541667 | 0
11545.45 | 0.354 | 0.02541667 | 0 |  | 12102.41 | 0.0937 | 0.0255 | 0 |  | 7291.606 | 0.3822 | 0.025375 | 0 |  | 9735.096 | 0.4007 | 0.02541667 | 0
11555.6 | 0.3542 | 0.0255 | 0.9625438 | 121800 | 12095.83 | 0.0937 | 0.0255 | 0 |  | 7302.853 | 0.3825 | 0.0255 | 0.9121537 | 89976 | 9745.794 | 0.4007 | 0.02541667 | 0
11558.43 | 0.3542 | 0.0255 | 0 |  | 12090.44 | 0.0937 | 0.0255 | 0 |  | 7304.408 | 0.3825 | 0.0255 | 0 |  | 9757.682 | 0.401 | 0.02554167 | 1.218967 | 95104
11553.86 | 0.3542 | 0.0255 | 0 |  | 12085.77 | 0.0937 | 0.0255 | 0 |  | 7298.281 | 0.3825 | 0.0255 | 0 |  | 9762.162 | 0.401 | 0.02554167 | 0
11546.45 | 0.3542 | 0.0255 | 0 |  | 12083.03 | 0.0937 | 0.0255 | 0 |  | 7289.137 | 0.3825 | 0.0255 | 0 |  | 9759.968 | 0.401 | 0.02554167 | 0
11538.04 | 0.3542 | 0.0255 | 0 |  | 12081.57 | 0.0937 | 0.0255 | 0 |  | 7278.987 | 0.3825 | 0.0255 | 0 |  | 9754.938 | 0.401 | 0.02554167 | 0
11529.44 | 0.3542 | 0.0255 | 0 |  | 12081.75 | 0.0937 | 0.0255 | 0 |  | 7269.843 | 0.3825 | 0.0255 | 0 |  | 9748.903 | 0.401 | 0.02554167 | 0
11522.04 | 0.3542 | 0.0255 | 0 |  | 12083.3 | 0.0937 | 0.0255 | 0 |  | 7262.07 | 0.3825 | 0.0255 | 0 |  | 9742.502 | 0.401 | 0.02554167 | 0
11515.64 | 0.3542 | 0.0255 | 0 |  | 12086.5 | 0.0937 | 0.0255 | 0 |  | 7255.67 | 0.3825 | 0.0255 | 0 |  | 9736.65 | 0.401 | 0.02554167 | 0
11510.06 | 0.3542 | 0.0255 | 0 |  | 12090.71 | 0.0937 | 0.0255 | 0 |  | 7250.823 | 0.3825 | 0.0255 | 0 |  | 9731.347 | 0.401 | 0.02554167 | 0
11505.12 | 0.3542 | 0.0255 | 0 |  | 12096.38 | 0.0937 | 0.0255 | 0 |  | 7247.531 | 0.3825 | 0.0255 | 0 |  | 9726.592 | 0.401 | 0.02554167 | 0
11501.19 | 0.3542 | 0.0255 | 0 |  | 12103.33 | 0.0937 | 0.0255 | 0 |  | 7246.343 | 0.3825 | 0.0255 | 0 |  | 9723.665 | 0.401 | 0.02554167 | 0
11497.81 | 0.3542 | 0.0255 | 0 |  | 12111.65 | 0.0937 | 0.0255 | 0 |  | 7246.708 | 0.3825 | 0.0255 | 0 |  | 9722.66 | 0.401 | 0.02554167 | 0
11495.34 | 0.3542 | 0.0255 | 0 |  | 12121.34 | 0.0937 | 0.0255 | 0 |  | 7248.994 | 0.3825 | 0.0255 | 0 |  | 9724.031 | 0.401 | 0.02554167 | 0
11495.25 | 0.3542 | 0.0255 | 0 |  | 12130.58 | 0.094 | 0.025625 | 1.515745 | 73920 | 7253.475 | 0.3825 | 0.0255 | 0 |  | 9726.866 | 0.401 | 0.02554167 | 0
11497.71 | 0.3542 | 0.0255 | 0 |  | 12130.4 | 0.094 | 0.025625 | 0 |  | 7259.053 | 0.3825 | 0.0255 | 0 |  | 9731.529 | 0.401 | 0.02554167 | 0
11503.2 | 0.3542 | 0.0255 | 0 |  | 12124.09 | 0.094 | 0.025625 | 0 |  | 7266.368 | 0.3825 | 0.0255 | 0 |  | 9737.747 | 0.401 | 0.02554167 | 0
11510.24 | 0.3542 | 0.0255 | 0 |  | 12115.58 | 0.094 | 0.025625 | 0 |  | 7274.781 | 0.3825 | 0.0255 | 0 |  | 9745.337 | 0.401 | 0.02554167 | 0
11518.47 | 0.3542 | 0.0255 | 0 |  | 12106.62 | 0.094 | 0.025625 | 0 |  | 7284.565 | 0.3825 | 0.0255 | 0 |  | 9754.115 | 0.401 | 0.02554167 | 0
11528.35 | 0.3542 | 0.0255 | 0 |  | 12098.21 | 0.094 | 0.025625 | 0 |  | 7295.081 | 0.3827 | 0.02558333 | 0.6074852 | 126192 | 9763.9 | 0.4012 | 0.025625 | 0.8132506 | 117420
11539.23 | 0.3542 | 0.0255 | 0 |  | 12091.35 | 0.094 | 0.025625 | 0 |  | 7298.373 | 0.3827 | 0.02558333 | 0 |  | 9768.929 | 0.4012 | 0.025625 | 0
11550.84 | 0.3545 | 0.025625 | 1.443129 | 92880 | 12085.86 | 0.094 | 0.025625 | 0 |  | 7292.52 | 0.3827 | 0.02558333 | 0 |  | 9766.46 | 0.4012 | 0.025625 | 0
11559.35 | 0.3545 | 0.025625 | 0 |  | 12082.11 | 0.094 | 0.025625 | 0 |  | 7282.462 | 0.3827 | 0.02558333 | 0 |  | 9760.516 | 0.4012 | 0.025625 | 0
11558.89 | 0.3545 | 0.025625 | 0 |  | 12079.55 | 0.094 | 0.025625 | 0 |  | 7271.215 | 0.3827 | 0.02558333 | 0 |  | 9753.475 | 0.4012 | 0.025625 | 0
11553.59 | 0.3545 | 0.025625 | 0 |  | 12078.46 | 0.094 | 0.025625 | 0 |  | 7260.607 | 0.3827 | 0.02558333 | 0 |  | 9746.434 | 0.4012 | 0.025625 | 0
11546.54 | 0.3545 | 0.025625 | 0 |  | 12078.73 | 0.094 | 0.025625 | 0 |  | 7251.28 | 0.3827 | 0.02558333 | 0 |  | 9739.851 | 0.4012 | 0.025625 | 0
11539.14 | 0.3545 | 0.025625 | 0 |  | 12080.47 | 0.094 | 0.025625 | 0 |  | 7243.508 | 0.3827 | 0.02558333 | 0 |  | 9733.815 | 0.4012 | 0.025625 | 0
11532.19 | 0.3545 | 0.025625 | 0 |  | 12084.04 | 0.094 | 0.025625 | 0 |  | 7237.747 | 0.3827 | 0.02558333 | 0 |  | 9728.329 | 0.4012 | 0.025625 | 0
11526.06 | 0.3545 | 0.025625 | 0 |  | 12088.79 | 0.094 | 0.025625 | 0 |  | 7233.632 | 0.3827 | 0.02558333 | 0 |  | 9723.3 | 0.4012 | 0.025625 | 0
11520.67 | 0.3545 | 0.025625 | 0 |  | 12094.73 | 0.094 | 0.025625 | 0 |  | 7231.072 | 0.3827 | 0.02558333 | 0 |  | 9718.728 | 0.4012 | 0.025625 | 0
11515.91 | 0.3545 | 0.025625 | 0 |  | 12102.05 | 0.094 | 0.025625 | 0 |  | 7229.975 | 0.3827 | 0.02558333 | 0 |  | 9714.887 | 0.4012 | 0.025625 | 0
11512.07 | 0.3545 | 0.025625 | 0 |  | 12110.46 | 0.094 | 0.025625 | 0 |  | 7230.889 | 0.3827 | 0.02558333 | 0 |  | 9712.144 | 0.4012 | 0.025625 | 0
11511.16 | 0.3545 | 0.025625 | 0 |  | 12120.25 | 0.094 | 0.025625 | 0 |  | 7233.175 | 0.3827 | 0.02558333 | 0 |  | 9712.144 | 0.4012 | 0.025625 | 0
11512.8 | 0.3545 | 0.025625 | 0 |  | 12130.94 | 0.094 | 0.025625 | 0 |  | 7237.564 | 0.3827 | 0.02558333 | 0 |  | 9714.613 | 0.4012 | 0.025625 | 0
11516.46 | 0.3545 | 0.025625 | 0 |  | 12142.92 | 0.094 | 0.025625 | 0 |  | 7243.416 | 0.3827 | 0.02558333 | 0 |  | 9719.276 | 0.4012 | 0.025625 | 0
11521.67 | 0.3545 | 0.025625 | 0 |  | 12153.16 | 0.0942 | 0.02570833 | 1.012337 | 122880 | 7250.915 | 0.3827 | 0.02558333 | 0 |  | 9725.494 | 0.4012 | 0.025625 | 0
11528.26 | 0.3545 | 0.025625 | 0 |  | 12154.08 | 0.0942 | 0.02570833 | 0 |  | 7259.784 | 0.3827 | 0.02558333 | 0 |  | 9733.175 | 0.4012 | 0.025625 | 0
11536.39 | 0.3545 | 0.025625 | 0 |  | 12149.69 | 0.0942 | 0.02570833 | 0 |  | 7270.026 | 0.3827 | 0.02558333 | 0 |  | 9742.228 | 0.4012 | 0.025625 | 0
11546.09 | 0.3545 | 0.025625 | 0 |  | 12143.38 | 0.0942 | 0.02570833 | 0 |  | 7281.273 | 0.3827 | 0.02558333 | 0 |  | 9752.469 | 0.4012 | 0.025625 | 0
11556.05 | 0.3547 | 0.02570833 | 0.9625892 | 119520 | 12136.89 | 0.0942 | 0.02570833 | 0 |  | 7293.709 | 0.383 | 0.02570833 | 0.9109364 | 99488 | 9763.9 | 0.4012 | 0.025625 | 0
11559.16 | 0.3547 | 0.02570833 | 0 |  | 12131.22 | 0.0942 | 0.02570833 | 0 |  | 7302.122 | 0.383 | 0.02570833 | 0 |  | 9774.781 | 0.4015 | 0.02575 | 1.221168 | 87048
11554.68 | 0.3547 | 0.02570833 | 0 |  | 12126.37 | 0.0942 | 0.02570833 | 0 |  | 7299.927 | 0.383 | 0.02570833 | 0 |  | 9776.976 | 0.4015 | 0.02575 | 0
11547.37 | 0.3547 | 0.02570833 | 0 |  | 12122.81 | 0.0942 | 0.02570833 | 0 |  | 7292.703 | 0.383 | 0.02570833 | 0 |  | 9773.592 | 0.4015 | 0.02575 | 0
11539.14 | 0.3547 | 0.02570833 | 0 |  | 12121.16 | 0.0942 | 0.02570833 | 0 |  | 7283.559 | 0.383 | 0.02570833 | 0 |  | 9768.197 | 0.4015 | 0.02575 | 0
11531.27 | 0.3547 | 0.02570833 | 0 |  | 12120.79 | 0.0942 | 0.02570833 | 0 |  | 7274.598 | 0.383 | 0.02570833 | 0 |  | 9761.705 | 0.4015 | 0.02575 | 0
11523.96 | 0.3547 | 0.02570833 | 0 |  | 12122.26 | 0.0942 | 0.02570833 | 0 |  | 7266.734 | 0.383 | 0.02570833 | 0 |  | 9755.304 | 0.4015 | 0.02575 | 0
11517.65 | 0.3547 | 0.02570833 | 0 |  | 12125.18 | 0.0942 | 0.02570833 | 0 |  | 7260.425 | 0.383 | 0.02570833 | 0 |  | 9749.086 | 0.4015 | 0.02575 | 0
11511.8 | 0.3547 | 0.02570833 | 0 |  | 12129.39 | 0.0942 | 0.02570833 | 0 |  | 7255.304 | 0.383 | 0.02570833 | 0 |  | 9743.783 | 0.4015 | 0.02575 | 0
11506.95 | 0.3547 | 0.02570833 | 0 |  | 12134.6 | 0.0942 | 0.02570833 | 0 |  | 7251.829 | 0.383 | 0.02570833 | 0 |  | 9738.845 | 0.4015 | 0.02575 | 0
11503.11 | 0.3547 | 0.02570833 | 0 |  | 12141.19 | 0.0942 | 0.02570833 | 0 |  | 7250.183 | 0.383 | 0.02570833 | 0 |  | 9735.37 | 0.4015 | 0.02575 | 0
11500 | 0.3547 | 0.02570833 | 0 |  | 12149.05 | 0.0942 | 0.02570833 | 0 |  | 7250 | 0.383 | 0.02570833 | 0 |  | 9733.724 | 0.4015 | 0.02575 | 0
11497.81 | 0.3547 | 0.02570833 | 0 |  | 12158.47 | 0.0942 | 0.02570833 | 0 |  | 7252.012 | 0.383 | 0.02570833 | 0 |  | 9734.364 | 0.4015 | 0.02575 | 0
11497.71 | 0.3547 | 0.02570833 | 0 |  | 12168.62 | 0.0945 | 0.02583333 | 1.520443 | 81200 | 7255.304 | 0.383 | 0.02570833 | 0 |  | 9737.382 | 0.4015 | 0.02575 | 0
11501.19 | 0.3547 | 0.02570833 | 0 |  | 12170.81 | 0.0945 | 0.02583333 | 0 |  | 7260.607 | 0.383 | 0.02570833 | 0 |  | 9741.771 | 0.4015 | 0.02575 | 0
11506.49 | 0.3547 | 0.02570833 | 0 |  | 12165.78 | 0.0945 | 0.02583333 | 0 |  | 7267.466 | 0.383 | 0.02570833 | 0 |  | 9747.714 | 0.4015 | 0.02575 | 0
11513.72 | 0.3547 | 0.02570833 | 0 |  | 12157.55 | 0.0945 | 0.02583333 | 0 |  | 7275.787 | 0.383 | 0.02570833 | 0 |  | 9754.664 | 0.4015 | 0.02575 | 0
11522.31 | 0.3547 | 0.02570833 | 0 |  | 12148.68 | 0.0945 | 0.02583333 | 0 |  | 7285.297 | 0.383 | 0.02570833 | 0 |  | 9762.985 | 0.4015 | 0.02575 | 0
11532.19 | 0.3547 | 0.02570833 | 0 |  | 12140.18 | 0.0945 | 0.02583333 | 0 |  | 7295.812 | 0.3832 | 0.02579167 | 0.6075462 | 126180 | 9773.044 | 0.4017 | 0.02583333 | 0.8140012 | 120708
11543.07 | 0.3547 | 0.02570833 | 0 |  | 12133.14 | 0.0945 | 0.02583333 | 0 |  | 7297.733 | 0.3832 | 0.02579167 | 0 |  | 9780.816 | 0.4017 | 0.02583333 | 0
11554.87 | 0.3547 | 0.02570833 | 0 |  | 12127.47 | 0.0945 | 0.02583333 | 0 |  | 7290.874 | 0.3832 | 0.02579167 | 0 |  | 9779.902 | 0.4017 | 0.02583333 | 0
11565.02 | 0.355 | 0.02583333 | 1.444993 | 81200 | 12122.99 | 0.0945 | 0.02583333 | 0 |  | 7280.267 | 0.3832 | 0.02579167 | 0 |  | 9774.69 | 0.4017 | 0.02583333 | 0
11565.66 | 0.355 | 0.02583333 | 0 |  | 12120.25 | 0.0945 | 0.02583333 | 0 |  | 7268.471 | 0.3832 | 0.02579167 | 0 |  | 9768.289 | 0.4017 | 0.02583333 | 0
11560.99 | 0.355 | 0.02583333 | 0 |  | 12118.6 | 0.0945 | 0.02583333 | 0 |  | 7257.224 | 0.3832 | 0.02579167 | 0 |  | 9761.614 | 0.4017 | 0.02583333 | 0
11553.77 | 0.355 | 0.02583333 | 0 |  | 12118.69 | 0.0945 | 0.02583333 | 0 |  | 7247.714 | 0.3832 | 0.02579167 | 0 |  | 9755.121 | 0.4017 | 0.02583333 | 0
11546.36 | 0.355 | 0.02583333 | 0 |  | 12120.06 | 0.0945 | 0.02583333 | 0 |  | 7239.667 | 0.3832 | 0.02579167 | 0 |  | 9749.086 | 0.4017 | 0.02583333 | 0
11539.41 | 0.355 | 0.02583333 | 0 |  | 12122.99 | 0.0945 | 0.02583333 | 0 |  | 7233.449 | 0.3832 | 0.02579167 | 0 |  | 9743.234 | 0.4017 | 0.02583333 | 0
11532.92 | 0.355 | 0.02583333 | 0 |  | 12127.38 | 0.0945 | 0.02583333 | 0 |  | 7228.969 | 0.3832 | 0.02579167 | 0 |  | 9738.113 | 0.4017 | 0.02583333 | 0
11527.34 | 0.355 | 0.02583333 | 0 |  | 12133.05 | 0.0945 | 0.02583333 | 0 |  | 7226.5 | 0.3832 | 0.02579167 | 0 |  | 9733.45 | 0.4017 | 0.02583333 | 0
11522.59 | 0.355 | 0.02583333 | 0 |  | 12140.18 | 0.0945 | 0.02583333 | 0 |  | 7225.768 | 0.3832 | 0.02579167 | 0 |  | 9729.152 | 0.4017 | 0.02583333 | 0
11518.65 | 0.355 | 0.02583333 | 0 |  | 12148.59 | 0.0945 | 0.02583333 | 0 |  | 7226.5 | 0.3832 | 0.02579167 | 0 |  | 9726.043 | 0.4017 | 0.02583333 | 0
11516.73 | 0.355 | 0.02583333 | 0 |  | 12158.01 | 0.0945 | 0.02583333 | 0 |  | 7228.969 | 0.3832 | 0.02579167 | 0 |  | 9725.586 | 0.4017 | 0.02583333 | 0
11517.65 | 0.355 | 0.02583333 | 0 |  | 12168.71 | 0.0945 | 0.02583333 | 0 |  | 7233.267 | 0.3832 | 0.02579167 | 0 |  | 9728.055 | 0.4017 | 0.02583333 | 0
11520.48 | 0.355 | 0.02583333 | 0 |  | 12180.05 | 0.0947 | 0.02591667 | 1.014532 | 136080 | 7239.027 | 0.3832 | 0.02579167 | 0 |  | 9732.261 | 0.4017 | 0.02583333 | 0
11525.51 | 0.355 | 0.02583333 | 0 |  | 12186.72 | 0.0947 | 0.02591667 | 0 |  | 7246.251 | 0.3832 | 0.02579167 | 0 |  | 9738.022 | 0.4017 | 0.02583333 | 0
11531.91 | 0.355 | 0.02583333 | 0 |  | 12185.17 | 0.0947 | 0.02591667 | 0 |  | 7254.389 | 0.3832 | 0.02579167 | 0 |  | 9745.52 | 0.4017 | 0.02583333 | 0
11539.87 | 0.355 | 0.02583333 | 0 |  | 12179.41 | 0.0947 | 0.02591667 | 0 |  | 7264.082 | 0.3832 | 0.02579167 | 0 |  | 9754.207 | 0.4017 | 0.02583333 | 0
11548.92 | 0.355 | 0.02583333 | 0 |  | 12172.37 | 0.0947 | 0.02591667 | 0 |  | 7274.781 | 0.3832 | 0.02579167 | 0 |  | 9764.082 | 0.4017 | 0.02583333 | 0
11559.07 | 0.355 | 0.02583333 | 0 |  | 12165.51 | 0.0947 | 0.02591667 | 0 |  | 7286.577 | 0.3835 | 0.02591667 | 0.9100849 | 94368 | 9775.33 | 0.402 | 0.02595833 | 1.221213 | 89984
11568.49 | 0.3552 | 0.02591667 | 0.9636483 | 113040 | 12159.84 | 0.0947 | 0.02591667 | 0 |  | 7294.441 | 0.3835 | 0.02591667 | 0 |  | 9784.382 | 0.402 | 0.02595833 | 0
11568.67 | 0.3552 | 0.02591667 | 0 |  | 12155.45 | 0.0947 | 0.02591667 | 0 |  | 7291.697 | 0.3835 | 0.02591667 | 0 |  | 9784.565 | 0.402 | 0.02595833 | 0
11562.91 | 0.3552 | 0.02591667 | 0 |  | 12152.16 | 0.0947 | 0.02591667 | 0 |  | 7283.742 | 0.3835 | 0.02591667 | 0 |  | 9780.45 | 0.402 | 0.02595833 | 0
11555.23 | 0.3552 | 0.02591667 | 0 |  | 12150.42 | 0.0947 | 0.02591667 | 0 |  | 7273.866 | 0.3835 | 0.02591667 | 0 |  | 9774.598 | 0.402 | 0.02595833 | 0
11547.37 | 0.3552 | 0.02591667 | 0 |  | 12149.78 | 0.0947 | 0.02591667 | 0 |  | 7264.082 | 0.3835 | 0.02591667 | 0 |  | 9768.014 | 0.402 | 0.02595833 | 0
11539.87 | 0.3552 | 0.02591667 | 0 |  | 12151.06 | 0.0947 | 0.02591667 | 0 |  | 7255.487 | 0.3835 | 0.02591667 | 0 |  | 9761.979 | 0.402 | 0.02595833 | 0
11532.83 | 0.3552 | 0.02591667 | 0 |  | 12153.71 | 0.0947 | 0.02591667 | 0 |  | 7248.171 | 0.3835 | 0.02591667 | 0 |  | 9756.127 | 0.402 | 0.02595833 | 0
11526.98 | 0.3552 | 0.02591667 | 0 |  | 12157.65 | 0.0947 | 0.02591667 | 0 |  | 7242.228 | 0.3835 | 0.02591667 | 0 |  | 9750.732 | 0.402 | 0.02595833 | 0
11521.58 | 0.3552 | 0.02591667 | 0 |  | 12162.86 | 0.0947 | 0.02591667 | 0 |  | 7237.93 | 0.3835 | 0.02591667 | 0 |  | 9745.794 | 0.402 | 0.02595833 | 0
11517.01 | 0.3552 | 0.02591667 | 0 |  | 12169.35 | 0.0947 | 0.02591667 | 0 |  | 7235.37 | 0.3835 | 0.02591667 | 0 |  | 9741.771 | 0.402 | 0.02595833 | 0
11513.17 | 0.3552 | 0.02591667 | 0 |  | 12177.4 | 0.0947 | 0.02591667 | 0 |  | 7235.004 | 0.3835 | 0.02591667 | 0 |  | 9739.851 | 0.402 | 0.02595833 | 0
11510.7 | 0.3552 | 0.02591667 | 0 |  | 12186.54 | 0.0947 | 0.02591667 | 0 |  | 7236.284 | 0.3835 | 0.02591667 | 0 |  | 9740.582 | 0.402 | 0.02595833 | 0
11510.61 | 0.3552 | 0.02591667 | 0 |  | 12196.96 | 0.095 | 0.02604167 | 1.523969 | 83360 | 7239.119 | 0.3835 | 0.02591667 | 0 |  | 9743.142 | 0.402 | 0.02595833 | 0
11513.26 | 0.3552 | 0.02591667 | 0 |  | 12203.91 | 0.095 | 0.02604167 | 0 |  | 7243.599 | 0.3835 | 0.02591667 | 0 |  | 9747.532 | 0.402 | 0.02595833 | 0
11518.2 | 0.3552 | 0.02591667 | 0 |  | 12202.09 | 0.095 | 0.02604167 | 0 |  | 7249.726 | 0.3835 | 0.02591667 | 0 |  | 9753.384 | 0.402 | 0.02595833 | 0
11525.15 | 0.3552 | 0.02591667 | 0 |  | 12194.86 | 0.095 | 0.02604167 | 0 |  | 7257.041 | 0.3835 | 0.02591667 | 0 |  | 9760.333 | 0.402 | 0.02595833 | 0
11533.19 | 0.3552 | 0.02591667 | 0 |  | 12186.27 | 0.095 | 0.02604167 | 0 |  | 7265.637 | 0.3835 | 0.02591667 | 0 |  | 9768.563 | 0.402 | 0.02595833 | 0
11542.43 | 0.3552 | 0.02591667 | 0 |  | 12178.04 | 0.095 | 0.02604167 | 0 |  | 7275.329 | 0.3837 | 0.026 | 0.6058736 | 116304 | 9778.164 | 0.402 | 0.02595833 | 0
11552.85 | 0.3552 | 0.02591667 | 0 |  | 12170.9 | 0.095 | 0.02604167 | 0 |  | 7279.901 | 0.3837 | 0.026 | 0 |  | 9787.217 | 0.4022 | 0.02604167 | 0.8152242 | 108636
11563.92 | 0.3555 | 0.02604167 | 1.444798 | 88560 | 12164.96 | 0.095 | 0.02604167 | 0 |  | 7274.506 | 0.3837 | 0.026 | 0 |  | 9787.491 | 0.4022 | 0.02604167 | 0
11572.79 | 0.3555 | 0.02604167 | 0 |  | 12160.39 | 0.095 | 0.02604167 | 0 |  | 7264.539 | 0.3837 | 0.026 | 0 |  | 9783.102 | 0.4022 | 0.02604167 | 0
11572.33 | 0.3555 | 0.02604167 | 0 |  | 12157.01 | 0.095 | 0.02604167 | 0 |  | 7253.109 | 0.3837 | 0.026 | 0 |  | 9776.793 | 0.4022 | 0.02604167 | 0
11566.84 | 0.3555 | 0.02604167 | 0 |  | 12155.18 | 0.095 | 0.02604167 | 0 |  | 7241.953 | 0.3837 | 0.026 | 0 |  | 9769.752 | 0.4022 | 0.02604167 | 0
11559.62 | 0.3555 | 0.02604167 | 0 |  | 12154.63 | 0.095 | 0.02604167 | 0 |  | 7232.169 | 0.3837 | 0.026 | 0 |  | 9762.985 | 0.4022 | 0.02604167 | 0
11552.12 | 0.3555 | 0.02604167 | 0 |  | 12155.91 | 0.095 | 0.02604167 | 0 |  | 7224.214 | 0.3837 | 0.026 | 0 |  | 9756.584 | 0.4022 | 0.02604167 | 0
11545.26 | 0.3555 | 0.02604167 | 0 |  | 12158.65 | 0.095 | 0.02604167 | 0 |  | 7217.63 | 0.3837 | 0.026 | 0 |  | 9750.823 | 0.4022 | 0.02604167 | 0
11538.86 | 0.3555 | 0.02604167 | 0 |  | 12162.31 | 0.095 | 0.02604167 | 0 |  | 7213.058 | 0.3837 | 0.026 | 0 |  | 9745.794 | 0.4022 | 0.02604167 | 0
11533.38 | 0.3555 | 0.02604167 | 0 |  | 12167.7 | 0.095 | 0.02604167 | 0 |  | 7210.315 | 0.3837 | 0.026 | 0 |  | 9741.222 | 0.4022 | 0.02604167 | 0
11528.26 | 0.3555 | 0.02604167 | 0 |  | 12174.84 | 0.095 | 0.02604167 | 0 |  | 7209.309 | 0.3837 | 0.026 | 0 |  | 9737.199 | 0.4022 | 0.02604167 | 0
11524.05 | 0.3555 | 0.02604167 | 0 |  | 12182.97 | 0.095 | 0.02604167 | 0 |  | 7209.766 | 0.3837 | 0.026 | 0 |  | 9734.547 | 0.4022 | 0.02604167 | 0
11521.58 | 0.3555 | 0.02604167 | 0 |  | 12192.21 | 0.095 | 0.02604167 | 0 |  | 7211.686 | 0.3837 | 0.026 | 0 |  | 9734.364 | 0.4022 | 0.02604167 | 0
11522.31 | 0.3555 | 0.02604167 | 0 |  | 12202.73 | 0.095 | 0.02604167 | 0 |  | 7215.527 | 0.3837 | 0.026 | 0 |  | 9736.193 | 0.4022 | 0.02604167 | 0
11524.96 | 0.3555 | 0.02604167 | 0 |  | 12214.25 | 0.095 | 0.02604167 | 0 |  | 7221.013 | 0.3837 | 0.026 | 0 |  | 9740.582 | 0.4022 | 0.02604167 | 0
11529.9 | 0.3555 | 0.02604167 | 0 |  | 12224.03 | 0.0952 | 0.026125 | 1.018262 | 117360 | 7227.872 | 0.3837 | 0.026 | 0 |  | 9746.343 | 0.4022 | 0.02604167 | 0
11536.03 | 0.3555 | 0.02604167 | 0 |  | 12224.95 | 0.0952 | 0.026125 | 0 |  | 7236.193 | 0.3837 | 0.026 | 0 |  | 9753.658 | 0.4022 | 0.02604167 | 0
11543.62 | 0.3555 | 0.02604167 | 0 |  | 12220.47 | 0.0952 | 0.026125 | 0 |  | 7245.703 | 0.3837 | 0.026 | 0 |  | 9762.162 | 0.4022 | 0.02604167 | 0
11552.67 | 0.3555 | 0.02604167 | 0 |  | 12213.7 | 0.0952 | 0.026125 | 0 |  | 7256.584 | 0.3837 | 0.026 | 0 |  | 9772.129 | 0.4022 | 0.02604167 | 0
11563 | 0.3555 | 0.02604167 | 0 |  | 12206.66 | 0.0952 | 0.026125 | 0 |  | 7268.288 | 0.384 | 0.026125 | 0.9078045 | 93632 | 9782.828 | 0.4022 | 0.02604167 | 0
11572.15 | 0.3557 | 0.026125 | 0.9639646 | 109800 | 12200.35 | 0.0952 | 0.026125 | 0 |  | 7273.683 | 0.384 | 0.026125 | 0 |  | 9793.618 | 0.4025 | 0.02616667 | 1.223528 | 86320
11572.06 | 0.3557 | 0.026125 | 0 |  | 12195.5 | 0.0952 | 0.026125 | 0 |  | 7269.203 | 0.384 | 0.026125 | 0 |  | 9795.904 | 0.4025 | 0.02616667 | 0
11566.57 | 0.3557 | 0.026125 | 0 |  | 12191.84 | 0.0952 | 0.026125 | 0 |  | 7261.156 | 0.384 | 0.026125 | 0 |  | 9792.703 | 0.4025 | 0.02616667 | 0
11559.07 | 0.3557 | 0.026125 | 0 |  | 12189.74 | 0.0952 | 0.026125 | 0 |  | 7251.463 | 0.384 | 0.026125 | 0 |  | 9786.851 | 0.4025 | 0.02616667 | 0
11551.39 | 0.3557 | 0.026125 | 0 |  | 12189.38 | 0.0952 | 0.026125 | 0 |  | 7242.136 | 0.384 | 0.026125 | 0 |  | 9780.268 | 0.4025 | 0.02616667 | 0
11543.62 | 0.3557 | 0.026125 | 0 |  | 12190.29 | 0.0952 | 0.026125 | 0 |  | 7233.815 | 0.384 | 0.026125 | 0 |  | 9773.775 | 0.4025 | 0.02616667 | 0
11536.3 | 0.3557 | 0.026125 | 0 |  | 12192.39 | 0.0952 | 0.026125 | 0 |  | 7226.866 | 0.384 | 0.026125 | 0 |  | 9767.923 | 0.4025 | 0.02616667 | 0
11530.45 | 0.3557 | 0.026125 | 0 |  | 12196.05 | 0.0952 | 0.026125 | 0 |  | 7221.288 | 0.384 | 0.026125 | 0 |  | 9762.528 | 0.4025 | 0.02616667 | 0
11525.51 | 0.3557 | 0.026125 | 0 |  | 12200.99 | 0.0952 | 0.026125 | 0 |  | 7217.447 | 0.384 | 0.026125 | 0 |  | 9757.407 | 0.4025 | 0.02616667 | 0
11521.21 | 0.3557 | 0.026125 | 0 |  | 12207.48 | 0.0952 | 0.026125 | 0 |  | 7215.436 | 0.384 | 0.026125 | 0 |  | 9753.292 | 0.4025 | 0.02616667 | 0
11517.19 | 0.3557 | 0.026125 | 0 |  | 12215.34 | 0.0952 | 0.026125 | 0 |  | 7215.344 | 0.384 | 0.026125 | 0 |  | 9751.372 | 0.4025 | 0.02616667 | 0
11514.27 | 0.3557 | 0.026125 | 0 |  | 12224.4 | 0.0952 | 0.026125 | 0 |  | 7216.716 | 0.384 | 0.026125 | 0 |  | 9751.829 | 0.4025 | 0.02616667 | 0
11513.63 | 0.3557 | 0.026125 | 0 |  | 12234.27 | 0.0952 | 0.026125 | 0 |  | 7220.099 | 0.384 | 0.026125 | 0 |  | 9754.024 | 0.4025 | 0.02616667 | 0
11515.91 | 0.3557 | 0.026125 | 0 |  | 12243.78 | 0.0955 | 0.02625 | 1.529878125 | 76080 | 7224.854 | 0.384 | 0.026125 | 0 |  | 9758.139 | 0.4025 | 0.02616667 | 0
11520.76 | 0.3557 | 0.026125 | 0 |  | 12244.33 | 0.0955 | 0.02625 | 0 |  | 7231.438 | 0.384 | 0.026125 | 0 |  | 9763.625 | 0.4025 | 0.02616667 | 0
11527.07 | 0.3557 | 0.026125 | 0 |  | 12238.84 | 0.0955 | 0.02625 | 0 |  | 7239.393 | 0.384 | 0.026125 | 0 |  | 9770.666 | 0.4025 | 0.02616667 | 0
11535.02 | 0.3557 | 0.026125 | 0 |  | 12230.89 | 0.0955 | 0.02625 | 0 |  | 7248.72 | 0.384 | 0.026125 | 0 |  | 9778.896 | 0.4025 | 0.02616667 | 0
11544.53 | 0.3557 | 0.026125 | 0 |  | 12222.57 | 0.0955 | 0.02625 | 0 |  | 7259.144 | 0.384 | 0.026125 | 0 |  | 9788.589 | 0.4025 | 0.02616667 | 0
11554.77 | 0.3557 | 0.026125 | 0 |  | 12215.07 | 0.0955 | 0.02625 | 0 |  | 7268.014 | 0.3842 | 0.02620833 | 0.6052982 | 106440 | 9798.099 | 0.4027 | 0.02625 | 0.816112 | 114120
11565.93 | 0.3557 | 0.026125 | 0 |  | 12208.67 | 0.0955 | 0.02625 | 0 |  | 7266.002 | 0.3842 | 0.02620833 | 0 |  | 9799.47 | 0.4027 | 0.02625 | 0
11577.73 | 0.356 | 0.02625 | 1.446479 | 94400 | 12203.46 | 0.0955 | 0.02625 | 0 |  | 7258.23 | 0.3842 | 0.02620833 | 0 |  | 9795.447 | 0.4027 | 0.02625 | 0
11580.38 | 0.356 | 0.02625 | 0 |  | 12199.8 | 0.0955 | 0.02625 | 0 |  | 7248.171 | 0.3842 | 0.02620833 | 0 |  | 9789.229 | 0.4027 | 0.02625 | 0
11576.45 | 0.356 | 0.02625 | 0 |  | 12197.79 | 0.0955 | 0.02625 | 0 |  | 7237.93 | 0.3842 | 0.02620833 | 0 |  | 9782.279 | 0.4027 | 0.02625 | 0
11569.59 | 0.356 | 0.02625 | 0 |  | 12197.51 | 0.0955 | 0.02625 | 0 |  | 7228.694 | 0.3842 | 0.02620833 | 0 |  | 9775.33 | 0.4027 | 0.02625 | 0
11562.09 | 0.356 | 0.02625 | 0 |  | 12198.7 | 0.0955 | 0.02625 | 0 |  | 7221.013 | 0.3842 | 0.02620833 | 0 |  | 9769.02 | 0.4027 | 0.02625 | 0
11554.68 | 0.356 | 0.02625 | 0 |  | 12200.99 | 0.0955 | 0.02625 | 0 |  | 7214.887 | 0.3842 | 0.02620833 | 0 |  | 9763.351 | 0.4027 | 0.02625 | 0
11548.01 | 0.356 | 0.02625 | 0 |  | 12204.65 | 0.0955 | 0.02625 | 0 |  | 7210.681 | 0.3842 | 0.02620833 | 0 |  | 9758.047 | 0.4027 | 0.02625 | 0
11542.25 | 0.356 | 0.02625 | 0 |  | 12209.77 | 0.0955 | 0.02625 | 0 |  | 7207.937 | 0.3842 | 0.02620833 | 0 |  | 9753.292 | 0.4027 | 0.02625 | 0
11537.13 | 0.356 | 0.02625 | 0 |  | 12216.17 | 0.0955 | 0.02625 | 0 |  | 7206.657 | 0.3842 | 0.02620833 | 0 |  | 9749.086 | 0.4027 | 0.02625 | 0
11533.19 | 0.356 | 0.02625 | 0 |  | 12223.85 | 0.0955 | 0.02625 | 0 |  | 7207.023 | 0.3842 | 0.02620833 | 0 |  | 9745.703 | 0.4027 | 0.02625 | 0
11530.82 | 0.356 | 0.02625 | 0 |  | 12232.9 | 0.0955 | 0.02625 | 0 |  | 7209.035 | 0.3842 | 0.02620833 | 0 |  | 9745.063 | 0.4027 | 0.02625 | 0
11531.27 | 0.356 | 0.02625 | 0 |  | 12242.96 | 0.0955 | 0.02625 | 0 |  | 7212.967 | 0.3842 | 0.02620833 | 0 |  | 9746.709 | 0.4027 | 0.02625 | 0
11533.65 | 0.356 | 0.02625 | 0 |  | 12253.84 | 0.0955 | 0.02625 | 0 |  | 7218.179 | 0.3842 | 0.02620833 | 0 |  | 9750.549 | 0.4027 | 0.02625 | 0
11538.22 | 0.356 | 0.02625 | 0 |  | 12265.18 | 0.0957 | 0.02633333 | 1.021626 | 136080 | 7225.22 | 0.3842 | 0.02620833 | 0 |  | 9756.127 | 0.4027 | 0.02625 | 0
11544.35 | 0.356 | 0.02625 | 0 |  | 12269.02 | 0.0957 | 0.02633333 | 0 |  | 7233.358 | 0.3842 | 0.02620833 | 0 |  | 9763.077 | 0.4027 | 0.02625 | 0
11551.48 | 0.356 | 0.02625 | 0 |  | 12265.91 | 0.0957 | 0.02633333 | 0 |  | 7243.051 | 0.3842 | 0.02620833 | 0 |  | 9771.306 | 0.4027 | 0.02625 | 0
11560.35 | 0.356 | 0.02625 | 0 |  | 12259.78 | 0.0957 | 0.02633333 | 0 |  | 7254.115 | 0.3842 | 0.02620833 | 0 |  | 9781.09 | 0.4027 | 0.02625 | 0
11570.14 | 0.356 | 0.02625 | 0 |  | 12252.84 | 0.0957 | 0.02633333 | 0 |  | 7265.911 | 0.3845 | 0.02633333 | 0.9075016 | 94368 | 9791.789 | 0.4027 | 0.02625 | 0
11579.83 | 0.3562 | 0.02633333 | 0.9645821 | 116280 | 12246.34 | 0.0957 | 0.02633333 | 0 |  | 7271.123 | 0.3845 | 0.02633333 | 0 |  | 9802.945 | 0.403 | 0.026375 | 1.224671 | 89248
11580.65 | 0.3562 | 0.02633333 | 0 |  | 12240.95 | 0.0957 | 0.02633333 | 0 |  | 7267.1 | 0.3845 | 0.02633333 | 0 |  | 9806.054 | 0.403 | 0.026375 | 0
11575.44 | 0.3562 | 0.02633333 | 0 |  | 12236.83 | 0.0957 | 0.02633333 | 0 |  | 7258.779 | 0.3845 | 0.02633333 | 0 |  | 9803.128 | 0.403 | 0.026375 | 0
11568.03 | 0.3562 | 0.02633333 | 0 |  | 12234.27 | 0.0957 | 0.02633333 | 0 |  | 7249.269 | 0.3845 | 0.02633333 | 0 |  | 9797.55 | 0.403 | 0.026375 | 0
11559.99 | 0.3562 | 0.02633333 | 0 |  | 12233.54 | 0.0957 | 0.02633333 | 0 |  | 7240.033 | 0.3845 | 0.02633333 | 0 |  | 9791.606 | 0.403 | 0.026375 | 0
11552.21 | 0.3562 | 0.02633333 | 0 |  | 12234.09 | 0.0957 | 0.02633333 | 0 |  | 7232.261 | 0.3845 | 0.02633333 | 0 |  | 9785.114 | 0.403 | 0.026375 | 0
11545.17 | 0.3562 | 0.02633333 | 0 |  | 12235.92 | 0.0957 | 0.02633333 | 0 |  | 7225.677 | 0.3845 | 0.02633333 | 0 |  | 9778.987 | 0.403 | 0.026375 | 0
11538.77 | 0.3562 | 0.02633333 | 0 |  | 12239.03 | 0.0957 | 0.02633333 | 0 |  | 7220.831 | 0.3845 | 0.02633333 | 0 |  | 9773.592 | 0.403 | 0.026375 | 0
11533.19 | 0.3562 | 0.02633333 | 0 |  | 12243.51 | 0.0957 | 0.02633333 | 0 |  | 7217.447 | 0.3845 | 0.02633333 | 0 |  | 9768.38 | 0.403 | 0.026375 | 0
11528.9 | 0.3562 | 0.02633333 | 0 |  | 12249.45 | 0.0957 | 0.02633333 | 0 |  | 7215.893 | 0.3845 | 0.02633333 | 0 |  | 9764.174 | 0.403 | 0.026375 | 0
11525.15 | 0.3562 | 0.02633333 | 0 |  | 12256.77 | 0.0957 | 0.02633333 | 0 |  | 7215.71 | 0.3845 | 0.02633333 | 0 |  | 9761.705 | 0.403 | 0.026375 | 0
11522.31 | 0.3562 | 0.02633333 | 0 |  | 12265.45 | 0.0957 | 0.02633333 | 0 |  | 7217.904 | 0.3845 | 0.02633333 | 0 |  | 9761.796 | 0.403 | 0.026375 | 0
11521.4 | 0.3562 | 0.02633333 | 0 |  | 12275.06 | 0.0957 | 0.02633333 | 0 |  | 7221.562 | 0.3845 | 0.02633333 | 0 |  | 9763.808 | 0.403 | 0.026375 | 0
11523.32 | 0.3562 | 0.02633333 | 0 |  | 12284.11 | 0.096 | 0.02645833 | 1.534948 | 72400 | 7226.5 | 0.3845 | 0.02633333 | 0 |  | 9767.74 | 0.403 | 0.026375 | 0
11527.71 | 0.3562 | 0.02633333 | 0 |  | 12283.74 | 0.096 | 0.02645833 | 0 |  | 7233.449 | 0.3845 | 0.02633333 | 0 |  | 9772.861 | 0.403 | 0.026375 | 0
11533.74 | 0.3562 | 0.02633333 | 0 |  | 12277.52 | 0.096 | 0.02645833 | 0 |  | 7241.679 | 0.3845 | 0.02633333 | 0 |  | 9779.81 | 0.403 | 0.026375 | 0
11541.61 | 0.3562 | 0.02633333 | 0 |  | 12269.29 | 0.096 | 0.02645833 | 0 |  | 7251.372 | 0.3845 | 0.02633333 | 0 |  | 9787.766 | 0.403 | 0.026375 | 0
11550.38 | 0.3562 | 0.02633333 | 0 |  | 12260.88 | 0.096 | 0.02645833 | 0 |  | 7261.888 | 0.3845 | 0.02633333 | 0 |  | 9796.91 | 0.403 | 0.026375 | 0
11560.63 | 0.3562 | 0.02633333 | 0 |  | 12253.2 | 0.096 | 0.02645833 | 0 |  | 7271.032 | 0.3847 | 0.02641667 | 0.6055383 | 109728 | 9806.42 | 0.4032 | 0.02645833 | 0.8168054 | 114120
11572.15 | 0.3562 | 0.02633333 | 0 |  | 12246.89 | 0.096 | 0.02645833 | 0 |  | 7269.203 | 0.3847 | 0.02641667 | 0 |  | 9807.517 | 0.4032 | 0.02645833 | 0
11582.11 | 0.3565 | 0.02645833 | 1.447141 | 79680 | 12241.68 | 0.096 | 0.02645833 | 0 |  | 7260.973 | 0.3847 | 0.02641667 | 0 |  | 9803.585 | 0.4032 | 0.02645833 | 0
11582.39 | 0.3565 | 0.02645833 | 0 |  | 12237.66 | 0.096 | 0.02645833 | 0 |  | 7250.549 | 0.3847 | 0.02641667 | 0 |  | 9797.184 | 0.4032 | 0.02645833 | 0
11577.09 | 0.3565 | 0.02645833 | 0 |  | 12235.46 | 0.096 | 0.02645833 | 0 |  | 7240.033 | 0.3847 | 0.02641667 | 0 |  | 9790.052 | 0.4032 | 0.02645833 | 0
11570.23 | 0.3565 | 0.02645833 | 0 |  | 12234.55 | 0.096 | 0.02645833 | 0 |  | 7230.523 | 0.3847 | 0.02641667 | 0 |  | 9783.285 | 0.4032 | 0.02645833 | 0
11562.64 | 0.3565 | 0.02645833 | 0 |  | 12235.28 | 0.096 | 0.02645833 | 0 |  | 7222.568 | 0.3847 | 0.02641667 | 0 |  | 9776.976 | 0.4032 | 0.02645833 | 0
11555.23 | 0.3565 | 0.02645833 | 0 |  | 12237.38 | 0.096 | 0.02645833 | 0 |  | 7216.533 | 0.3847 | 0.02641667 | 0 |  | 9771.032 | 0.4032 | 0.02645833 | 0
11548.83 | 0.3565 | 0.02645833 | 0 |  | 12240.95 | 0.096 | 0.02645833 | 0 |  | 7212.235 | 0.3847 | 0.02641667 | 0 |  | 9765.82 | 0.4032 | 0.02645833 | 0
11542.8 | 0.3565 | 0.02645833 | 0 |  | 12245.89 | 0.096 | 0.02645833 | 0 |  | 7209.035 | 0.3847 | 0.02641667 | 0 |  | 9761.248 | 0.4032 | 0.02645833 | 0
11537.95 | 0.3565 | 0.02645833 | 0 |  | 12252.01 | 0.096 | 0.02645833 | 0 |  | 7207.663 | 0.3847 | 0.02641667 | 0 |  | 9756.859 | 0.4032 | 0.02645833 | 0
11533.93 | 0.3565 | 0.02645833 | 0 |  | 12259.69 | 0.096 | 0.02645833 | 0 |  | 7208.395 | 0.3847 | 0.02641667 | 0 |  | 9753.292 | 0.4032 | 0.02645833 | 0
11530.82 | 0.3565 | 0.02645833 | 0 |  | 12268.29 | 0.096 | 0.02645833 | 0 |  | 7210.589 | 0.3847 | 0.02641667 | 0 |  | 9752.195 | 0.4032 | 0.02645833 | 0
11530.45 | 0.3565 | 0.02645833 | 0 |  | 12277.89 | 0.096 | 0.02645833 | 0 |  | 7214.43 | 0.3847 | 0.02641667 | 0 |  | 9753.658 | 0.4032 | 0.02645833 | 0
11533.01 | 0.3565 | 0.02645833 | 0 |  | 12288.68 | 0.096 | 0.02645833 | 0 |  | 7219.642 | 0.3847 | 0.02641667 | 0 |  | 9757.499 | 0.4032 | 0.02645833 | 0
11537.31 | 0.3565 | 0.02645833 | 0 |  | 12300.48 | 0.0962 | 0.02654167 | 1.024548 | 141600 | 7226.866 | 0.3847 | 0.02641667 | 0 |  | 9762.985 | 0.4032 | 0.02645833 | 0
11543.44 | 0.3565 | 0.02645833 | 0 |  | 12307.33 | 0.0962 | 0.02654167 | 0 |  | 7235.278 | 0.3847 | 0.02641667 | 0 |  | 9769.843 | 0.4032 | 0.02645833 | 0
11550.93 | 0.3565 | 0.02645833 | 0 |  | 12306.24 | 0.0962 | 0.02654167 | 0 |  | 7245.062 | 0.3847 | 0.02641667 | 0 |  | 9778.164 | 0.4032 | 0.02645833 | 0
11559.62 | 0.3565 | 0.02645833 | 0 |  | 12300.75 | 0.0962 | 0.02654167 | 0 |  | 7255.944 | 0.3847 | 0.02641667 | 0 |  | 9787.491 | 0.4032 | 0.02645833 | 0
11569.5 | 0.3565 | 0.02645833 | 0 |  | 12294.17 | 0.0962 | 0.02654167 | 0 |  | 7268.288 | 0.385 | 0.02654167 | 0.9077645 | 98752 | 9798.099 | 0.4032 | 0.02645833 | 0
11579.92 | 0.3567 | 0.02654167 | 0.9645592 | 125040 | 12287.95 | 0.0962 | 0.02654167 | 0 |  | 7277.433 | 0.385 | 0.02654167 | 0 |  | 9809.62 | 0.4035 | 0.02658333 | 1.225482 | 92168
11583.58 | 0.3567 | 0.02654167 | 0 |  | 12282.37 | 0.0962 | 0.02654167 | 0 |  | 7276.335 | 0.385 | 0.02654167 | 0 |  | 9813.735 | 0.4035 | 0.02658333 | 0
11579.83 | 0.3567 | 0.02654167 | 0 |  | 12277.89 | 0.0962 | 0.02654167 | 0 |  | 7269.203 | 0.385 | 0.02654167 | 0 |  | 9811.083 | 0.4035 | 0.02658333 | 0
11572.88 | 0.3567 | 0.02654167 | 0 |  | 12275.06 | 0.0962 | 0.02654167 | 0 |  | 7260.242 | 0.385 | 0.02654167 | 0 |  | 9805.505 | 0.4035 | 0.02658333 | 0
11564.92 | 0.3567 | 0.02654167 | 0 |  | 12273.68 | 0.0962 | 0.02654167 | 0 |  | 7251.189 | 0.385 | 0.02654167 | 0 |  | 9798.921 | 0.4035 | 0.02658333 | 0
11557.15 | 0.3567 | 0.02654167 | 0 |  | 12273.87 | 0.0962 | 0.02654167 | 0 |  | 7242.959 | 0.385 | 0.02654167 | 0 |  | 9792.338 | 0.4035 | 0.02658333 | 0
11549.93 | 0.3567 | 0.02654167 | 0 |  | 12275.6 | 0.0962 | 0.02654167 | 0 |  | 7236.193 | 0.385 | 0.02654167 | 0 |  | 9786.12 | 0.4035 | 0.02658333 | 0
11543.62 | 0.3567 | 0.02654167 | 0 |  | 12278.62 | 0.0962 | 0.02654167 | 0 |  | 7231.072 | 0.385 | 0.02654167 | 0 |  | 9780.816 | 0.4035 | 0.02658333 | 0
11538.31 | 0.3567 | 0.02654167 | 0 |  | 12283.1 | 0.0962 | 0.02654167 | 0 |  | 7227.14 | 0.385 | 0.02654167 | 0 |  | 9775.695 | 0.4035 | 0.02658333 | 0
11533.93 | 0.3567 | 0.02654167 | 0 |  | 12288.86 | 0.0962 | 0.02654167 | 0 |  | 7225.128 | 0.385 | 0.02654167 | 0 |  | 9771.215 | 0.4035 | 0.02658333 | 0
11530.36 | 0.3567 | 0.02654167 | 0 |  | 12295.9 | 0.0962 | 0.02654167 | 0 |  | 7224.854 | 0.385 | 0.02654167 | 0 |  | 9767.923 | 0.4035 | 0.02658333 | 0
11526.98 | 0.3567 | 0.02654167 | 0 |  | 12304.04 | 0.0962 | 0.02654167 | 0 |  | 7226.226 | 0.385 | 0.02654167 | 0 |  | 9767.923 | 0.4035 | 0.02658333 | 0
11525.97 | 0.3567 | 0.02654167 | 0 |  | 12313.64 | 0.0962 | 0.02654167 | 0 |  | 7229.426 | 0.385 | 0.02654167 | 0 |  | 9769.935 | 0.4035 | 0.02658333 | 0
11527.71 | 0.3567 | 0.02654167 | 0 |  | 12322.7 | 0.0965 | 0.02666667 | 1.539771 | 72480 | 7234.272 | 0.385 | 0.02654167 | 0 |  | 9773.409 | 0.4035 | 0.02658333 | 0
11531.91 | 0.3567 | 0.02654167 | 0 |  | 12322.88 | 0.0965 | 0.02666667 | 0 |  | 7240.856 | 0.385 | 0.02654167 | 0 |  | 9778.987 | 0.4035 | 0.02658333 | 0
11537.95 | 0.3567 | 0.02654167 | 0 |  | 12316.66 | 0.0965 | 0.02666667 | 0 |  | 7248.994 | 0.385 | 0.02654167 | 0 |  | 9785.48 | 0.4035 | 0.02658333 | 0
11545.36 | 0.3567 | 0.02654167 | 0 |  | 12308.43 | 0.0965 | 0.02666667 | 0 |  | 7258.687 | 0.385 | 0.02654167 | 0 |  | 9793.344 | 0.4035 | 0.02658333 | 0
11554.41 | 0.3567 | 0.02654167 | 0 |  | 12299.47 | 0.0965 | 0.02666667 | 0 |  | 7269.477 | 0.385 | 0.02654167 | 0 |  | 9802.305 | 0.4035 | 0.02658333 | 0
11564.28 | 0.3567 | 0.02654167 | 0 |  | 12291.42 | 0.0965 | 0.02666667 | 0 |  | 7279.901 | 0.3852 | 0.026625 | 0.6062241 | 125088 | 9812.638 | 0.4037 | 0.02666667 | 0.8172893 | 123996
11575.53 | 0.3567 | 0.02654167 | 0 |  | 12284.93 | 0.0965 | 0.02666667 | 0 |  | 7279.901 | 0.3852 | 0.026625 | 0 |  | 9818.216 | 0.4037 | 0.02666667 | 0
11586.78 | 0.357 | 0.02666667 | 1.447644 | 90000 | 12279.72 | 0.0965 | 0.02666667 | 0 |  | 7272.861 | 0.3852 | 0.026625 | 0 |  | 9815.655 | 0.4037 | 0.02666667 | 0
11589.43 | 0.357 | 0.02666667 | 0 |  | 12275.79 | 0.0965 | 0.02666667 | 0 |  | 7263.076 | 0.3852 | 0.026625 | 0 |  | 9809.894 | 0.4037 | 0.02666667 | 0
11585.59 | 0.357 | 0.02666667 | 0 |  | 12273.14 | 0.0965 | 0.02666667 | 0 |  | 7252.561 | 0.3852 | 0.026625 | 0 |  | 9803.128 | 0.4037 | 0.02666667 | 0
11579.19 | 0.357 | 0.02666667 | 0 |  | 12272.04 | 0.0965 | 0.02666667 | 0 |  | 7242.959 | 0.3852 | 0.026625 | 0 |  | 9796.635 | 0.4037 | 0.02666667 | 0
11571.87 | 0.357 | 0.02666667 | 0 |  | 12272.13 | 0.0965 | 0.02666667 | 0 |  | 7234.912 | 0.3852 | 0.026625 | 0 |  | 9790.326 | 0.4037 | 0.02666667 | 0
11564.65 | 0.357 | 0.02666667 | 0 |  | 12273.87 | 0.0965 | 0.02666667 | 0 |  | 7228.512 | 0.3852 | 0.026625 | 0 |  | 9784.199 | 0.4037 | 0.02666667 | 0
11557.97 | 0.357 | 0.02666667 | 0 |  | 12276.98 | 0.0965 | 0.02666667 | 0 |  | 7223.848 | 0.3852 | 0.026625 | 0 |  | 9778.713 | 0.4037 | 0.02666667 | 0
11552.12 | 0.357 | 0.02666667 | 0 |  | 12281.73 | 0.0965 | 0.02666667 | 0 |  | 7220.922 | 0.3852 | 0.026625 | 0 |  | 9773.775 | 0.4037 | 0.02666667 | 0
11547.09 | 0.357 | 0.02666667 | 0 |  | 12287.86 | 0.0965 | 0.02666667 | 0 |  | 7219.916 | 0.3852 | 0.026625 | 0 |  | 9769.203 | 0.4037 | 0.02666667 | 0
11542.7 | 0.357 | 0.02666667 | 0 |  | 12295.08 | 0.0965 | 0.02666667 | 0 |  | 7220.282 | 0.3852 | 0.026625 | 0 |  | 9765.82 | 0.4037 | 0.02666667 | 0
11540.33 | 0.357 | 0.02666667 | 0 |  | 12303.77 | 0.0965 | 0.02666667 | 0 |  | 7222.202 | 0.3852 | 0.026625 | 0 |  | 9764.723 | 0.4037 | 0.02666667 | 0
11540.6 | 0.357 | 0.02666667 | 0 |  | 12313.28 | 0.0965 | 0.02666667 | 0 |  | 7225.951 | 0.3852 | 0.026625 | 0 |  | 9766.277 | 0.4037 | 0.02666667 | 0
11543.07 | 0.357 | 0.02666667 | 0 |  | 12324.25 | 0.0965 | 0.02666667 | 0 |  | 7231.438 | 0.3852 | 0.026625 | 0 |  | 9769.752 | 0.4037 | 0.02666667 | 0
11547.28 | 0.357 | 0.02666667 | 0 |  | 12336.05 | 0.0967 | 0.02675 | 1.027512 | 141600 | 7238.57 | 0.3852 | 0.026625 | 0 |  | 9774.872 | 0.4037 | 0.02666667 | 0
11552.95 | 0.357 | 0.02666667 | 0 |  | 12343 | 0.0967 | 0.02675 | 0 |  | 7246.8 | 0.3852 | 0.026625 | 0 |  | 9781.365 | 0.4037 | 0.02666667 | 0
11559.89 | 0.357 | 0.02666667 | 0 |  | 12342.08 | 0.0967 | 0.02675 | 0 |  | 7256.31 | 0.3852 | 0.026625 | 0 |  | 9789.32 | 0.4037 | 0.02666667 | 0
11568.49 | 0.357 | 0.02666667 | 0 |  | 12336.69 | 0.0967 | 0.02675 | 0 |  | 7267.1 | 0.3852 | 0.026625 | 0 |  | 9798.739 | 0.4037 | 0.02666667 | 0
11578 | 0.357 | 0.02666667 | 0 |  | 12330.1 | 0.0967 | 0.02675 | 0 |  | 7278.896 | 0.3855 | 0.02675 | 0.9091248 | 94368 | 9808.889 | 0.4037 | 0.02666667 | 0
11588.15 | 0.3572 | 0.02675 | 0.9652563 | 121800 | 12323.7 | 0.0967 | 0.02675 | 0 |  | 7287.217 | 0.3855 | 0.02675 | 0 |  | 9819.862 | 0.404 | 0.02679167 | 1.226797 | 87784
11591.26 | 0.3572 | 0.02675 | 0 |  | 12318.03 | 0.0967 | 0.02675 | 0 |  | 7285.205 | 0.3855 | 0.02675 | 0 |  | 9823.519 | 0.404 | 0.02679167 | 0
11587.24 | 0.3572 | 0.02675 | 0 |  | 12313.28 | 0.0967 | 0.02675 | 0 |  | 7277.524 | 0.3855 | 0.02675 | 0 |  | 9820.684 | 0.404 | 0.02679167 | 0
11580.19 | 0.3572 | 0.02675 | 0 |  | 12309.89 | 0.0967 | 0.02675 | 0 |  | 7268.563 | 0.3855 | 0.02675 | 0 |  | 9814.832 | 0.404 | 0.02679167 | 0
11572.33 | 0.3572 | 0.02675 | 0 |  | 12308.43 | 0.0967 | 0.02675 | 0 |  | 7259.693 | 0.3855 | 0.02675 | 0 |  | 9808.523 | 0.404 | 0.02679167 | 0
11564.83 | 0.3572 | 0.02675 | 0 |  | 12308.34 | 0.0967 | 0.02675 | 0 |  | 7251.921 | 0.3855 | 0.02675 | 0 |  | 9802.122 | 0.404 | 0.02679167 | 0
11557.43 | 0.3572 | 0.02675 | 0 |  | 12310.08 | 0.0967 | 0.02675 | 0 |  | 7244.971 | 0.3855 | 0.02675 | 0 |  | 9795.995 | 0.404 | 0.02679167 | 0
11550.93 | 0.3572 | 0.02675 | 0 |  | 12312.64 | 0.0967 | 0.02675 | 0 |  | 7239.942 | 0.3855 | 0.02675 | 0 |  | 9790.417 | 0.404 | 0.02679167 | 0
11545.45 | 0.3572 | 0.02675 | 0 |  | 12316.84 | 0.0967 | 0.02675 | 0 |  | 7236.467 | 0.3855 | 0.02675 | 0 |  | 9785.571 | 0.404 | 0.02679167 | 0
11540.78 | 0.3572 | 0.02675 | 0 |  | 12322.6 | 0.0967 | 0.02675 | 0 |  | 7234.455 | 0.3855 | 0.02675 | 0 |  | 9780.999 | 0.404 | 0.02679167 | 0
11536.76 | 0.3572 | 0.02675 | 0 |  | 12329.1 | 0.0967 | 0.02675 | 0 |  | 7234.455 | 0.3855 | 0.02675 | 0 |  | 9777.799 | 0.404 | 0.02679167 | 0
11534.02 | 0.3572 | 0.02675 | 0 |  | 12337.14 | 0.0967 | 0.02675 | 0 |  | 7236.101 | 0.3855 | 0.02675 | 0 |  | 9777.067 | 0.404 | 0.02679167 | 0
11533.56 | 0.3572 | 0.02675 | 0 |  | 12346.65 | 0.0967 | 0.02675 | 0 |  | 7239.393 | 0.3855 | 0.02675 | 0 |  | 9778.622 | 0.404 | 0.02679167 | 0
11535.75 | 0.3572 | 0.02675 | 0 |  | 12357.17 | 0.097 | 0.026875 | 1.543989 | 84160 | 7244.605 | 0.3855 | 0.02675 | 0 |  | 9782.005 | 0.404 | 0.02679167 | 0
11539.78 | 0.3572 | 0.02675 | 0 |  | 12361.1 | 0.097 | 0.026875 | 0 |  | 7251.098 | 0.3855 | 0.02675 | 0 |  | 9786.851 | 0.404 | 0.02679167 | 0
11546 | 0.3572 | 0.02675 | 0 |  | 12357.08 | 0.097 | 0.026875 | 0 |  | 7259.053 | 0.3855 | 0.02675 | 0 |  | 9793.344 | 0.404 | 0.02679167 | 0
11553.13 | 0.3572 | 0.02675 | 0 |  | 12349.21 | 0.097 | 0.026875 | 0 |  | 7268.38 | 0.3855 | 0.02675 | 0 |  | 9801.208 | 0.404 | 0.02679167 | 0
11562 | 0.3572 | 0.02675 | 0 |  | 12340.71 | 0.097 | 0.026875 | 0 |  | 7278.804 | 0.3855 | 0.02675 | 0 |  | 9810.443 | 0.404 | 0.02679167 | 0
11571.69 | 0.3572 | 0.02675 | 0 |  | 12332.75 | 0.097 | 0.026875 | 0 |  | 7287.765 | 0.3857 | 0.02683333 | 0.6069404 | 107532 | 9820.41 | 0.4042 | 0.026875 | 0.8179522 | 119604
11582.21 | 0.3572 | 0.02675 | 0 |  | 12325.71 | 0.097 | 0.026875 | 0 |  | 7285.571 | 0.3857 | 0.02683333 | 0 |  | 9824.616 | 0.4042 | 0.026875 | 0
11593.36 | 0.3575 | 0.026875 | 1.448473 | 89200 | 12319.95 | 0.097 | 0.026875 | 0 |  | 7277.433 | 0.3857 | 0.02683333 | 0 |  | 9821.599 | 0.4042 | 0.026875 | 0
11595.56 | 0.3575 | 0.026875 | 0 |  | 12315.66 | 0.097 | 0.026875 | 0 |  | 7267.283 | 0.3857 | 0.02683333 | 0 |  | 9815.747 | 0.4042 | 0.026875 | 0
11590.8 | 0.3575 | 0.026875 | 0 |  | 12312.64 | 0.097 | 0.026875 | 0 |  | 7256.95 | 0.3857 | 0.02683333 | 0 |  | 9808.797 | 0.4042 | 0.026875 | 0
11583.76 | 0.3575 | 0.026875 | 0 |  | 12311.27 | 0.097 | 0.026875 | 0 |  | 7247.348 | 0.3857 | 0.02683333 | 0 |  | 9801.573 | 0.4042 | 0.026875 | 0
11576.08 | 0.3575 | 0.026875 | 0 |  | 12311.27 | 0.097 | 0.026875 | 0 |  | 7239.393 | 0.3857 | 0.02683333 | 0 |  | 9795.264 | 0.4042 | 0.026875 | 0
11568.76 | 0.3575 | 0.026875 | 0 |  | 12312.91 | 0.097 | 0.026875 | 0 |  | 7233.175 | 0.3857 | 0.02683333 | 0 |  | 9789.595 | 0.4042 | 0.026875 | 0
11561.72 | 0.3575 | 0.026875 | 0 |  | 12316.11 | 0.097 | 0.026875 | 0 |  | 7228.603 | 0.3857 | 0.02683333 | 0 |  | 9784.291 | 0.4042 | 0.026875 | 0
11555.78 | 0.3575 | 0.026875 | 0 |  | 12320.68 | 0.097 | 0.026875 | 0 |  | 7225.86 | 0.3857 | 0.02683333 | 0 |  | 9779.262 | 0.4042 | 0.026875 | 0
11550.66 | 0.3575 | 0.026875 | 0 |  | 12326.35 | 0.097 | 0.026875 | 0 |  | 7224.671 | 0.3857 | 0.02683333 | 0 |  | 9774.69 | 0.4042 | 0.026875 | 0
11546.27 | 0.3575 | 0.026875 | 0 |  | 12333.39 | 0.097 | 0.026875 | 0 |  | 7225.311 | 0.3857 | 0.02683333 | 0 |  | 9771.032 | 0.4042 | 0.026875 | 0
11542.61 | 0.3575 | 0.026875 | 0 |  | 12341.81 | 0.097 | 0.026875 | 0 |  | 7227.231 | 0.3857 | 0.02683333 | 0 |  | 9769.386 | 0.4042 | 0.026875 | 0
11541.88 | 0.3575 | 0.026875 | 0 |  | 12351.23 | 0.097 | 0.026875 | 0 |  | 7230.798 | 0.3857 | 0.02683333 | 0 |  | 9770.758 | 0.4042 | 0.026875 | 0
11543.44 | 0.3575 | 0.026875 | 0 |  | 12361.92 | 0.097 | 0.026875 | 0 |  | 7236.101 | 0.3857 | 0.02683333 | 0 |  | 9773.775 | 0.4042 | 0.026875 | 0
11547.18 | 0.3575 | 0.026875 | 0 |  | 12373.45 | 0.0972 | 0.02695833 | 1.03064 | 138360 | 7243.051 | 0.3857 | 0.02683333 | 0 |  | 9778.713 | 0.4042 | 0.026875 | 0
11552.85 | 0.3575 | 0.026875 | 0 |  | 12382.77 | 0.0972 | 0.02695833 | 0 |  | 7251.28 | 0.3857 | 0.02683333 | 0 |  | 9784.931 | 0.4042 | 0.026875 | 0
11559.99 | 0.3575 | 0.026875 | 0 |  | 12383.14 | 0.0972 | 0.02695833 | 0 |  | 7260.882 | 0.3857 | 0.02683333 | 0 |  | 9792.795 | 0.4042 | 0.026875 | 0
11568.03 | 0.3575 | 0.026875 | 0 |  | 12378.57 | 0.0972 | 0.02695833 | 0 |  | 7271.763 | 0.3857 | 0.02683333 | 0 |  | 9801.848 | 0.4042 | 0.026875 | 0
11577.73 | 0.3575 | 0.026875 | 0 |  | 12371.98 | 0.0972 | 0.02695833 | 0 |  | 7283.925 | 0.3857 | 0.02683333 | 0 |  | 9812.272 | 0.4042 | 0.026875 | 0
11588.7 | 0.3577 | 0.02695833 | 0.9652679 | 131640 | 12365.31 | 0.0972 | 0.02695833 | 0 |  | 7294.441 | 0.386 | 0.02695833 | 0.9111479 | 84128 | 9823.793 | 0.4045 | 0.027 | 1.227254 | 92168
11594.46 | 0.3577 | 0.02695833 | 0 |  | 12359.46 | 0.0972 | 0.02695833 | 0 |  | 7294.441 | 0.386 | 0.02695833 | 0 |  | 9831.84 | 0.4045 | 0.027 | 0
11591.08 | 0.3577 | 0.02695833 | 0 |  | 12354.61 | 0.0972 | 0.02695833 | 0 |  | 7288.223 | 0.386 | 0.02695833 | 0 |  | 9831.383 | 0.4045 | 0.027 | 0
11584.31 | 0.3577 | 0.02695833 | 0 |  | 12351.5 | 0.0972 | 0.02695833 | 0 |  | 7279.627 | 0.386 | 0.02695833 | 0 |  | 9826.628 | 0.4045 | 0.027 | 0
11576.45 | 0.3577 | 0.02695833 | 0 |  | 12349.4 | 0.0972 | 0.02695833 | 0 |  | 7270.666 | 0.386 | 0.02695833 | 0 |  | 9819.953 | 0.4045 | 0.027 | 0
11568.31 | 0.3577 | 0.02695833 | 0 |  | 12349.03 | 0.0972 | 0.02695833 | 0 |  | 7262.528 | 0.386 | 0.02695833 | 0 |  | 9813.369 | 0.4045 | 0.027 | 0
11561.08 | 0.3577 | 0.02695833 | 0 |  | 12350.04 | 0.0972 | 0.02695833 | 0 |  | 7255.578 | 0.386 | 0.02695833 | 0 |  | 9807.151 | 0.4045 | 0.027 | 0
11554.23 | 0.3577 | 0.02695833 | 0 |  | 12352.32 | 0.0972 | 0.02695833 | 0 |  | 7250 | 0.386 | 0.02695833 | 0 |  | 9801.573 | 0.4045 | 0.027 | 0
11548.74 | 0.3577 | 0.02695833 | 0 |  | 12356.35 | 0.0972 | 0.02695833 | 0 |  | 7245.977 | 0.386 | 0.02695833 | 0 |  | 9796.087 | 0.4045 | 0.027 | 0
11543.71 | 0.3577 | 0.02695833 | 0 |  | 12361.65 | 0.0972 | 0.02695833 | 0 |  | 7243.874 | 0.386 | 0.02695833 | 0 |  | 9791.24 | 0.4045 | 0.027 | 0
11539.59 | 0.3577 | 0.02695833 | 0 |  | 12368.42 | 0.0972 | 0.02695833 | 0 |  | 7243.142 | 0.386 | 0.02695833 | 0 |  | 9787.949 | 0.4045 | 0.027 | 0
11536.21 | 0.3577 | 0.02695833 | 0 |  | 12376.19 | 0.0972 | 0.02695833 | 0 |  | 7244.514 | 0.386 | 0.02695833 | 0 |  | 9787.308 | 0.4045 | 0.027 | 0
11534.66 | 0.3577 | 0.02695833 | 0 |  | 12385.42 | 0.0972 | 0.02695833 | 0 |  | 7247.44 | 0.386 | 0.02695833 | 0 |  | 9788.954 | 0.4045 | 0.027 | 0
11536.21 | 0.3577 | 0.02695833 | 0 |  | 12395.85 | 0.0975 | 0.02708333 | 1.548829 | 83440 | 7252.378 | 0.386 | 0.02695833 | 0 |  | 9792.795 | 0.4045 | 0.027 | 0
11540.05 | 0.3577 | 0.02695833 | 0 |  | 12402.34 | 0.0975 | 0.02708333 | 0 |  | 7258.504 | 0.386 | 0.02695833 | 0 |  | 9798.007 | 0.4045 | 0.027 | 0
11545.72 | 0.3577 | 0.02695833 | 0 |  | 12399.69 | 0.0975 | 0.02708333 | 0 |  | 7266.368 | 0.386 | 0.02695833 | 0 |  | 9804.317 | 0.4045 | 0.027 | 0
11552.95 | 0.3577 | 0.02695833 | 0 |  | 12393.11 | 0.0975 | 0.02708333 | 0 |  | 7275.421 | 0.386 | 0.02695833 | 0 |  | 9812.455 | 0.4045 | 0.027 | 0
11561.45 | 0.3577 | 0.02695833 | 0 |  | 12384.6 | 0.0975 | 0.02708333 | 0 |  | 7285.937 | 0.386 | 0.02695833 | 0 |  | 9821.873 | 0.4045 | 0.027 | 0
11571.14 | 0.3577 | 0.02695833 | 0 |  | 12376.1 | 0.0975 | 0.02708333 | 0 |  | 7295.721 | 0.3862 | 0.02704167 | 0.6075691 | 117408 | 9832.206 | 0.4047 | 0.02708333 | 0.81892 | 123996
11581.93 | 0.3577 | 0.02695833 | 0 |  | 12369.06 | 0.0975 | 0.02708333 | 0 |  | 7295.355 | 0.3862 | 0.02704167 | 0 |  | 9836.687 | 0.4047 | 0.02708333 | 0
11593.36 | 0.358 | 0.02708333 | 1.448456 | 91440 | 12362.93 | 0.0975 | 0.02708333 | 0 |  | 7287.948 | 0.3862 | 0.02704167 | 0 |  | 9833.761 | 0.4047 | 0.02708333 | 0
11599.21 | 0.358 | 0.02708333 | 0 |  | 12357.99 | 0.0975 | 0.02708333 | 0 |  | 7277.615 | 0.3862 | 0.02704167 | 0 |  | 9827.908 | 0.4047 | 0.02708333 | 0
11596.56 | 0.358 | 0.02708333 | 0 |  | 12354.88 | 0.0975 | 0.02708333 | 0 |  | 7266.825 | 0.3862 | 0.02704167 | 0 |  | 9821.142 | 0.4047 | 0.02708333 | 0
11590.34 | 0.358 | 0.02708333 | 0 |  | 12353.15 | 0.0975 | 0.02708333 | 0 |  | 7256.95 | 0.3862 | 0.02704167 | 0 |  | 9814.284 | 0.4047 | 0.02708333 | 0
11582.85 | 0.358 | 0.02708333 | 0 |  | 12352.96 | 0.0975 | 0.02708333 | 0 |  | 7248.171 | 0.3862 | 0.02704167 | 0 |  | 9807.883 | 0.4047 | 0.02708333 | 0
11575.53 | 0.358 | 0.02708333 | 0 |  | 12354.33 | 0.0975 | 0.02708333 | 0 |  | 7241.405 | 0.3862 | 0.02704167 | 0 |  | 9801.756 | 0.4047 | 0.02708333 | 0
11568.67 | 0.358 | 0.02708333 | 0 |  | 12357.08 | 0.0975 | 0.02708333 | 0 |  | 7236.284 | 0.3862 | 0.02704167 | 0 |  | 9795.995 | 0.4047 | 0.02708333 | 0
11562.45 | 0.358 | 0.02708333 | 0 |  | 12361.19 | 0.0975 | 0.02708333 | 0 |  | 7232.901 | 0.3862 | 0.02704167 | 0 |  | 9790.966 | 0.4047 | 0.02708333 | 0
11556.97 | 0.358 | 0.02708333 | 0 |  | 12366.59 | 0.0975 | 0.02708333 | 0 |  | 7231.163 | 0.3862 | 0.02704167 | 0 |  | 9786.394 | 0.4047 | 0.02708333 | 0
11552.49 | 0.358 | 0.02708333 | 0 |  | 12373.35 | 0.0975 | 0.02708333 | 0 |  | 7231.255 | 0.3862 | 0.02704167 | 0 |  | 9782.736 | 0.4047 | 0.02708333 | 0
11548.83 | 0.358 | 0.02708333 | 0 |  | 12381.22 | 0.0975 | 0.02708333 | 0 |  | 7232.809 | 0.3862 | 0.02704167 | 0 |  | 9781.273 | 0.4047 | 0.02708333 | 0
11548.01 | 0.358 | 0.02708333 | 0 |  | 12390.45 | 0.0975 | 0.02708333 | 0 |  | 7236.284 | 0.3862 | 0.02704167 | 0 |  | 9782.188 | 0.4047 | 0.02708333 | 0
11549.65 | 0.358 | 0.02708333 | 0 |  | 12400.79 | 0.0975 | 0.02708333 | 0 |  | 7240.948 | 0.3862 | 0.02704167 | 0 |  | 9785.388 | 0.4047 | 0.02708333 | 0
11553.4 | 0.358 | 0.02708333 | 0 |  | 12412.03 | 0.0975 | 0.02708333 | 0 |  | 7247.166 | 0.3862 | 0.02704167 | 0 |  | 9790.052 | 0.4047 | 0.02708333 | 0
11558.71 | 0.358 | 0.02708333 | 0 |  | 12422.09 | 0.0977 | 0.02716667 | 1.034755 | 120720 | 7255.395 | 0.3862 | 0.02704167 | 0 |  | 9796.361 | 0.4047 | 0.02708333 | 0
11565.47 | 0.358 | 0.02708333 | 0 |  | 12422.64 | 0.0977 | 0.02716667 | 0 |  | 7264.814 | 0.3862 | 0.02704167 | 0 |  | 9804.225 | 0.4047 | 0.02708333 | 0
11573.52 | 0.358 | 0.02708333 | 0 |  | 12417.98 | 0.0977 | 0.02716667 | 0 |  | 7275.695 | 0.3862 | 0.02704167 | 0 |  | 9813.461 | 0.4047 | 0.02708333 | 0
11583.12 | 0.358 | 0.02708333 | 0 |  | 12411.39 | 0.0977 | 0.02716667 | 0 |  | 7287.583 | 0.3862 | 0.02704167 | 0 |  | 9823.519 | 0.4047 | 0.02708333 | 0
11593.45 | 0.3582 | 0.02716667 | 0.9656904 | 123960 | 12404.44 | 0.0977 | 0.02716667 | 0 |  | 7298.738 | 0.3865 | 0.02716667 | 0.9116451 | 89240 | 9834.126 | 0.405 | 0.02720833 | 1.228603 | 84856
11599.85 | 0.3582 | 0.02716667 | 0 |  | 12398.32 | 0.0977 | 0.02716667 | 0 |  | 7299.561 | 0.3865 | 0.02716667 | 0 |  | 9837.601 | 0.405 | 0.02720833 | 0
11597.11 | 0.3582 | 0.02716667 | 0 |  | 12393.2 | 0.0977 | 0.02716667 | 0 |  | 7293.435 | 0.3865 | 0.02716667 | 0 |  | 9834.492 | 0.405 | 0.02720833 | 0
11590.53 | 0.3582 | 0.02716667 | 0 |  | 12389.27 | 0.0977 | 0.02716667 | 0 |  | 7284.565 | 0.3865 | 0.02716667 | 0 |  | 9828.914 | 0.405 | 0.02720833 | 0
11582.94 | 0.3582 | 0.02716667 | 0 |  | 12387.07 | 0.0977 | 0.02716667 | 0 |  | 7275.604 | 0.3865 | 0.02716667 | 0 |  | 9822.513 | 0.405 | 0.02720833 | 0
11575.26 | 0.3582 | 0.02716667 | 0 |  | 12386.34 | 0.0977 | 0.02716667 | 0 |  | 7267.008 | 0.3865 | 0.02716667 | 0 |  | 9816.021 | 0.405 | 0.02720833 | 0
11568.03 | 0.3582 | 0.02716667 | 0 |  | 12387.25 | 0.0977 | 0.02716667 | 0 |  | 7260.15 | 0.3865 | 0.02716667 | 0 |  | 9809.529 | 0.405 | 0.02720833 | 0
11561.17 | 0.3582 | 0.02716667 | 0 |  | 12389.63 | 0.0977 | 0.02716667 | 0 |  | 7254.572 | 0.3865 | 0.02716667 | 0 |  | 9803.494 | 0.405 | 0.02720833 | 0
11555.41 | 0.3582 | 0.02716667 | 0 |  | 12393.2 | 0.0977 | 0.02716667 | 0 |  | 7250.732 | 0.3865 | 0.02716667 | 0 |  | 9798.007 | 0.405 | 0.02720833 | 0
11550.48 | 0.3582 | 0.02716667 | 0 |  | 12398.23 | 0.0977 | 0.02716667 | 0 |  | 7248.171 | 0.3865 | 0.02716667 | 0 |  | 9793.161 | 0.405 | 0.02720833 | 0
11546.54 | 0.3582 | 0.02716667 | 0 |  | 12404.9 | 0.0977 | 0.02716667 | 0 |  | 7247.166 | 0.3865 | 0.02716667 | 0 |  | 9789.229 | 0.405 | 0.02720833 | 0
11543.07 | 0.3582 | 0.02716667 | 0 |  | 12412.58 | 0.0977 | 0.02716667 | 0 |  | 7247.897 | 0.3865 | 0.02716667 | 0 |  | 9787.766 | 0.405 | 0.02720833 | 0
11541.15 | 0.3582 | 0.02716667 | 0 |  | 12421.45 | 0.0977 | 0.02716667 | 0 |  | 7250.732 | 0.3865 | 0.02716667 | 0 |  | 9788.954 | 0.405 | 0.02720833 | 0
11542.34 | 0.3582 | 0.02716667 | 0 |  | 12431.69 | 0.098 | 0.02729167 | 1.553321 | 81920 | 7255.304 | 0.3865 | 0.02716667 | 0 |  | 9791.972 | 0.405 | 0.02720833 | 0
11546.18 | 0.3582 | 0.02716667 | 0 |  | 12438.64 | 0.098 | 0.02729167 | 0 |  | 7261.43 | 0.3865 | 0.02716667 | 0 |  | 9796.91 | 0.405 | 0.02720833 | 0
11551.48 | 0.3582 | 0.02716667 | 0 |  | 12436.63 | 0.098 | 0.02729167 | 0 |  | 7269.02 | 0.3865 | 0.02716667 | 0 |  | 9803.311 | 0.405 | 0.02720833 | 0
11558.43 | 0.3582 | 0.02716667 | 0 |  | 12429.87 | 0.098 | 0.02729167 | 0 |  | 7278.164 | 0.3865 | 0.02716667 | 0 |  | 9811.083 | 0.405 | 0.02720833 | 0
11566.94 | 0.3582 | 0.02716667 | 0 |  | 12421.36 | 0.098 | 0.02729167 | 0 |  | 7288.863 | 0.3865 | 0.02716667 | 0 |  | 9819.77 | 0.405 | 0.02720833 | 0
11576.63 | 0.3582 | 0.02716667 | 0 |  | 12412.77 | 0.098 | 0.02729167 | 0 |  | 7300.384 | 0.3867 | 0.02725 | 0.6078853 | 138252 | 9829.646 | 0.4052 | 0.02729167 | 0.8187257 | 118512
11587.97 | 0.3582 | 0.02716667 | 0 |  | 12405.18 | 0.098 | 0.02729167 | 0 |  | 7304.042 | 0.3867 | 0.02725 | 0 |  | 9837.144 | 0.4052 | 0.02729167 | 0
11599.58 | 0.3585 | 0.02729167 | 1.449222 | 92880 | 12398.96 | 0.098 | 0.02729167 | 0 |  | 7298.738 | 0.3867 | 0.02725 | 0 |  | 9835.955 | 0.4052 | 0.02729167 | 0
11602.69 | 0.3585 | 0.02729167 | 0 |  | 12394.11 | 0.098 | 0.02729167 | 0 |  | 7289.228 | 0.3867 | 0.02725 | 0 |  | 9831.109 | 0.4052 | 0.02729167 | 0
11598.39 | 0.3585 | 0.02729167 | 0 |  | 12390.64 | 0.098 | 0.02729167 | 0 |  | 7278.804 | 0.3867 | 0.02725 | 0 |  | 9824.342 | 0.4052 | 0.02729167 | 0
11591.53 | 0.3585 | 0.02729167 | 0 |  | 12388.72 | 0.098 | 0.02729167 | 0 |  | 7268.837 | 0.3867 | 0.02725 | 0 |  | 9817.575 | 0.4052 | 0.02729167 | 0
11583.94 | 0.3585 | 0.02729167 | 0 |  | 12388.53 | 0.098 | 0.02729167 | 0 |  | 7260.516 | 0.3867 | 0.02725 | 0 |  | 9810.9 | 0.4052 | 0.02729167 | 0
11576.63 | 0.3585 | 0.02729167 | 0 |  | 12389.72 | 0.098 | 0.02729167 | 0 |  | 7253.566 | 0.3867 | 0.02725 | 0 |  | 9804.774 | 0.4052 | 0.02729167 | 0
11570.14 | 0.3585 | 0.02729167 | 0 |  | 12392.37 | 0.098 | 0.02729167 | 0 |  | 7248.629 | 0.3867 | 0.02725 | 0 |  | 9799.104 | 0.4052 | 0.02729167 | 0
11564.01 | 0.3585 | 0.02729167 | 0 |  | 12396.12 | 0.098 | 0.02729167 | 0 |  | 7245.062 | 0.3867 | 0.02725 | 0 |  | 9793.709 | 0.4052 | 0.02729167 | 0
11558.61 | 0.3585 | 0.02729167 | 0 |  | 12401.52 | 0.098 | 0.02729167 | 0 |  | 7243.051 | 0.3867 | 0.02725 | 0 |  | 9789.32 | 0.4052 | 0.02729167 | 0
11553.95 | 0.3585 | 0.02729167 | 0 |  | 12408.1 | 0.098 | 0.02729167 | 0 |  | 7242.868 | 0.3867 | 0.02725 | 0 |  | 9785.205 | 0.4052 | 0.02729167 | 0
11550.29 | 0.3585 | 0.02729167 | 0 |  | 12415.78 | 0.098 | 0.02729167 | 0 |  | 7244.697 | 0.3867 | 0.02725 | 0 |  | 9783.377 | 0.4052 | 0.02729167 | 0
11549.01 | 0.3585 | 0.02729167 | 0 |  | 12424.65 | 0.098 | 0.02729167 | 0 |  | 7247.623 | 0.3867 | 0.02725 | 0 |  | 9784.199 | 0.4052 | 0.02729167 | 0
11550.57 | 0.3585 | 0.02729167 | 0 |  | 12434.99 | 0.098 | 0.02729167 | 0 |  | 7252.286 | 0.3867 | 0.02725 | 0 |  | 9787.034 | 0.4052 | 0.02729167 | 0
11554.32 | 0.3585 | 0.02729167 | 0 |  | 12446.42 | 0.098 | 0.02729167 | 0 |  | 7258.596 | 0.3867 | 0.02725 | 0 |  | 9791.881 | 0.4052 | 0.02729167 | 0
11559.53 | 0.3585 | 0.02729167 | 0 |  | 12457.85 | 0.0982 | 0.027375 | 1.037678 | 137160 | 7266.551 | 0.3867 | 0.02725 | 0 |  | 9798.099 | 0.4052 | 0.02729167 | 0
11566.57 | 0.3585 | 0.02729167 | 0 |  | 12460.96 | 0.0982 | 0.027375 | 0 |  | 7275.695 | 0.3867 | 0.02725 | 0 |  | 9805.871 | 0.4052 | 0.02729167 | 0
11574.89 | 0.3585 | 0.02729167 | 0 |  | 12457.57 | 0.0982 | 0.027375 | 0 |  | 7286.394 | 0.3867 | 0.02725 | 0 |  | 9814.649 | 0.4052 | 0.02729167 | 0
11584.4 | 0.3585 | 0.02729167 | 0 |  | 12451.45 | 0.0982 | 0.027375 | 0 |  | 7298.464 | 0.3867 | 0.02725 | 0 |  | 9824.708 | 0.4052 | 0.02729167 | 0
11595.01 | 0.3587 | 0.027375 | 0.9658088 | 127320 | 12444.86 | 0.0982 | 0.027375 | 0 |  | 7310.443 | 0.387 | 0.027375 | 0.9130567 | 95832 | 9835.955 | 0.4055 | 0.02741667 | 1.228791 | 89976
11603.15 | 0.3587 | 0.027375 | 0 |  | 12438.46 | 0.0982 | 0.027375 | 0 |  | 7313.277 | 0.387 | 0.027375 | 0 |  | 9842.905 | 0.4055 | 0.02741667 | 0
11602.05 | 0.3587 | 0.027375 | 0 |  | 12433.25 | 0.0982 | 0.027375 | 0 |  | 7308.065 | 0.387 | 0.027375 | 0 |  | 9841.807 | 0.4055 | 0.02741667 | 0
11596.11 | 0.3587 | 0.027375 | 0 |  | 12429.04 | 0.0982 | 0.027375 | 0 |  | 7299.744 | 0.387 | 0.027375 | 0 |  | 9836.778 | 0.4055 | 0.02741667 | 0
11588.24 | 0.3587 | 0.027375 | 0 |  | 12426.3 | 0.0982 | 0.027375 | 0 |  | 7290.051 | 0.387 | 0.027375 | 0 |  | 9830.286 | 0.4055 | 0.02741667 | 0
11580.38 | 0.3587 | 0.027375 | 0 |  | 12425.29 | 0.0982 | 0.027375 | 0 |  | 7280.907 | 0.387 | 0.027375 | 0 |  | 9823.336 | 0.4055 | 0.02741667 | 0
11572.88 | 0.3587 | 0.027375 | 0 |  | 12426.02 | 0.0982 | 0.027375 | 0 |  | 7272.861 | 0.387 | 0.027375 | 0 |  | 9816.935 | 0.4055 | 0.02741667 | 0
11566.66 | 0.3587 | 0.027375 | 0 |  | 12428.31 | 0.0982 | 0.027375 | 0 |  | 7266.551 | 0.387 | 0.027375 | 0 |  | 9810.9 | 0.4055 | 0.02741667 | 0
11560.81 | 0.3587 | 0.027375 | 0 |  | 12431.79 | 0.0982 | 0.027375 | 0 |  | 7261.979 | 0.387 | 0.027375 | 0 |  | 9805.597 | 0.4055 | 0.02741667 | 0
11555.96 | 0.3587 | 0.027375 | 0 |  | 12436.81 | 0.0982 | 0.027375 | 0 |  | 7258.87 | 0.387 | 0.027375 | 0 |  | 9800.385 | 0.4055 | 0.02741667 | 0
11552.03 | 0.3587 | 0.027375 | 0 |  | 12443.12 | 0.0982 | 0.027375 | 0 |  | 7257.59 | 0.387 | 0.027375 | 0 |  | 9796.27 | 0.4055 | 0.02741667 | 0
11548.56 | 0.3587 | 0.027375 | 0 |  | 12450.71 | 0.0982 | 0.027375 | 0 |  | 7257.956 | 0.387 | 0.027375 | 0 |  | 9795.081 | 0.4055 | 0.02741667 | 0
11546.73 | 0.3587 | 0.027375 | 0 |  | 12459.31 | 0.0982 | 0.027375 | 0 |  | 7260.333 | 0.387 | 0.027375 | 0 |  | 9795.904 | 0.4055 | 0.02741667 | 0
11548.1 | 0.3587 | 0.027375 | 0 |  | 12469.28 | 0.0982 | 0.027375 | 0 |  | 7264.539 | 0.387 | 0.027375 | 0 |  | 9798.647 | 0.4055 | 0.02741667 | 0
11552.03 | 0.3587 | 0.027375 | 0 |  | 12478.24 | 0.0985 | 0.0275 | 1.55922 | 71680 | 7270.209 | 0.387 | 0.027375 | 0 |  | 9803.219 | 0.4055 | 0.02741667 | 0
11558.07 | 0.3587 | 0.027375 | 0 |  | 12477.78 | 0.0985 | 0.0275 | 0 |  | 7277.981 | 0.387 | 0.027375 | 0 |  | 9809.254 | 0.4055 | 0.02741667 | 0
11565.29 | 0.3587 | 0.027375 | 0 |  | 12471.65 | 0.0985 | 0.0275 | 0 |  | 7286.668 | 0.387 | 0.027375 | 0 |  | 9816.57 | 0.4055 | 0.02741667 | 0
11573.89 | 0.3587 | 0.027375 | 0 |  | 12463.42 | 0.0985 | 0.0275 | 0 |  | 7297.184 | 0.387 | 0.027375 | 0 |  | 9825.257 | 0.4055 | 0.02741667 | 0
11583.85 | 0.3587 | 0.027375 | 0 |  | 12454.83 | 0.0985 | 0.0275 | 0 |  | 7308.248 | 0.3872 | 0.02745833 | 0.6085597 | 132768 | 9835.315 | 0.4057 | 0.0275 | 0.8191905 | 120696
11594.92 | 0.3587 | 0.027375 | 0 |  | 12447.06 | 0.0985 | 0.0275 | 0 |  | 7316.112 | 0.3872 | 0.02745833 | 0 |  | 9842.813 | 0.4057 | 0.0275 | 0
11606.8 | 0.359 | 0.0275 | 1.450107 | 95040 | 12440.75 | 0.0985 | 0.0275 | 0 |  | 7313.643 | 0.3872 | 0.02745833 | 0 |  | 9841.716 | 0.4057 | 0.0275 | 0
11612.2 | 0.359 | 0.0275 | 0 |  | 12435.44 | 0.0985 | 0.0275 | 0 |  | 7305.414 | 0.3872 | 0.02745833 | 0 |  | 9836.778 | 0.4057 | 0.0275 | 0
11609.55 | 0.359 | 0.0275 | 0 |  | 12431.42 | 0.0985 | 0.0275 | 0 |  | 7295.264 | 0.3872 | 0.02745833 | 0 |  | 9830.194 | 0.4057 | 0.0275 | 0
11603.15 | 0.359 | 0.0275 | 0 |  | 12428.95 | 0.0985 | 0.0275 | 0 |  | 7285.114 | 0.3872 | 0.02745833 | 0 |  | 9823.153 | 0.4057 | 0.0275 | 0
11595.37 | 0.359 | 0.0275 | 0 |  | 12428.4 | 0.0985 | 0.0275 | 0 |  | 7275.787 | 0.3872 | 0.02745833 | 0 |  | 9816.295 | 0.4057 | 0.0275 | 0
11587.97 | 0.359 | 0.0275 | 0 |  | 12429.23 | 0.0985 | 0.0275 | 0 |  | 7268.014 | 0.3872 | 0.02745833 | 0 |  | 9810.077 | 0.4057 | 0.0275 | 0
11581.2 | 0.359 | 0.0275 | 0 |  | 12431.79 | 0.0985 | 0.0275 | 0 |  | 7262.162 | 0.3872 | 0.02745833 | 0 |  | 9804.408 | 0.4057 | 0.0275 | 0
11574.8 | 0.359 | 0.0275 | 0 |  | 12435.44 | 0.0985 | 0.0275 | 0 |  | 7257.407 | 0.3872 | 0.02745833 | 0 |  | 9799.287 | 0.4057 | 0.0275 | 0
11569.4 | 0.359 | 0.0275 | 0 |  | 12440.47 | 0.0985 | 0.0275 | 0 |  | 7254.115 | 0.3872 | 0.02745833 | 0 |  | 9794.441 | 0.4057 | 0.0275 | 0
11564.83 | 0.359 | 0.0275 | 0 |  | 12446.78 | 0.0985 | 0.0275 | 0 |  | 7252.926 | 0.3872 | 0.02745833 | 0 |  | 9790.235 | 0.4057 | 0.0275 | 0
11560.9 | 0.359 | 0.0275 | 0 |  | 12454.46 | 0.0985 | 0.0275 | 0 |  | 7253.566 | 0.3872 | 0.02745833 | 0 |  | 9787.674 | 0.4057 | 0.0275 | 0
11559.25 | 0.359 | 0.0275 | 0 |  | 12463.24 | 0.0985 | 0.0275 | 0 |  | 7255.67 | 0.3872 | 0.02745833 | 0 |  | 9787.949 | 0.4057 | 0.0275 | 0
11560.17 | 0.359 | 0.0275 | 0 |  | 12473.3 | 0.0985 | 0.0275 | 0 |  | 7259.419 | 0.3872 | 0.02745833 | 0 |  | 9790.417 | 0.4057 | 0.0275 | 0
11563.37 | 0.359 | 0.0275 | 0 |  | 12484.73 | 0.0985 | 0.0275 | 0 |  | 7265.271 | 0.3872 | 0.02745833 | 0 |  | 9794.807 | 0.4057 | 0.0275 | 0
11568.31 | 0.359 | 0.0275 | 0 |  | 12493.97 | 0.0987 | 0.02758333 | 1.040779 | 110880 | 7272.586 | 0.3872 | 0.02745833 | 0 |  | 9800.659 | 0.4057 | 0.0275 | 0
11574.62 | 0.359 | 0.0275 | 0 |  | 12494.06 | 0.0987 | 0.02758333 | 0 |  | 7280.542 | 0.3872 | 0.02745833 | 0 |  | 9808.431 | 0.4057 | 0.0275 | 0
11582.3 | 0.359 | 0.0275 | 0 |  | 12488.94 | 0.0987 | 0.02758333 | 0 |  | 7290.143 | 0.3872 | 0.02745833 | 0 |  | 9817.21 | 0.4057 | 0.0275 | 0
11591.81 | 0.359 | 0.0275 | 0 |  | 12481.8 | 0.0987 | 0.02758333 | 0 |  | 7300.476 | 0.3872 | 0.02745833 | 0 |  | 9827.177 | 0.4057 | 0.0275 | 0
11601.87 | 0.3592 | 0.02758333 | 0.9664033 | 120720 | 12474.58 | 0.0987 | 0.02758333 | 0 |  | 7311.449 | 0.3875 | 0.02758333 | 0.9132453 | 87784 | 9838.241 | 0.406 | 0.027625 | 1.229089 | 88512
11608.82 | 0.3592 | 0.02758333 | 0 |  | 12468.09 | 0.0987 | 0.02758333 | 0 |  | 7316.112 | 0.3875 | 0.02758333 | 0 |  | 9845.831 | 0.406 | 0.027625 | 0
11606.9 | 0.3592 | 0.02758333 | 0 |  | 12462.33 | 0.0987 | 0.02758333 | 0 |  | 7311.54 | 0.3875 | 0.02758333 | 0 |  | 9844.459 | 0.406 | 0.027625 | 0
11600.4 | 0.3592 | 0.02758333 | 0 |  | 12458.3 | 0.0987 | 0.02758333 | 0 |  | 7302.853 | 0.3875 | 0.02758333 | 0 |  | 9839.43 | 0.406 | 0.027625 | 0
11592.17 | 0.3592 | 0.02758333 | 0 |  | 12455.74 | 0.0987 | 0.02758333 | 0 |  | 7292.612 | 0.3875 | 0.02758333 | 0 |  | 9832.938 | 0.406 | 0.027625 | 0
11584.22 | 0.3592 | 0.02758333 | 0 |  | 12454.46 | 0.0987 | 0.02758333 | 0 |  | 7282.462 | 0.3875 | 0.02758333 | 0 |  | 9826.262 | 0.406 | 0.027625 | 0
11576.99 | 0.3592 | 0.02758333 | 0 |  | 12454.74 | 0.0987 | 0.02758333 | 0 |  | 7273.683 | 0.3875 | 0.02758333 | 0 |  | 9819.953 | 0.406 | 0.027625 | 0
11570.32 | 0.3592 | 0.02758333 | 0 |  | 12456.57 | 0.0987 | 0.02758333 | 0 |  | 7266.094 | 0.3875 | 0.02758333 | 0 |  | 9813.918 | 0.406 | 0.027625 | 0
11564.28 | 0.3592 | 0.02758333 | 0 |  | 12459.95 | 0.0987 | 0.02758333 | 0 |  | 7259.784 | 0.3875 | 0.02758333 | 0 |  | 9808.614 | 0.406 | 0.027625 | 0
11559.53 | 0.3592 | 0.02758333 | 0 |  | 12464.61 | 0.0987 | 0.02758333 | 0 |  | 7255.212 | 0.3875 | 0.02758333 | 0 |  | 9803.951 | 0.406 | 0.027625 | 0
11555.78 | 0.3592 | 0.02758333 | 0 |  | 12470.56 | 0.0987 | 0.02758333 | 0 |  | 7252.652 | 0.3875 | 0.02758333 | 0 |  | 9799.836 | 0.406 | 0.027625 | 0
11552.49 | 0.3592 | 0.02758333 | 0 |  | 12478.24 | 0.0987 | 0.02758333 | 0 |  | 7251.921 | 0.3875 | 0.02758333 | 0 |  | 9798.007 | 0.406 | 0.027625 | 0
11550.2 | 0.3592 | 0.02758333 | 0 |  | 12486.83 | 0.0987 | 0.02758333 | 0 |  | 7253.018 | 0.3875 | 0.02758333 | 0 |  | 9798.556 | 0.406 | 0.027625 | 0
11550.2 | 0.3592 | 0.02758333 | 0 |  | 12496.71 | 0.0987 | 0.02758333 | 0 |  | 7256.035 | 0.3875 | 0.02758333 | 0 |  | 9801.482 | 0.406 | 0.027625 | 0
11553.22 | 0.3592 | 0.02758333 | 0 |  | 12507.59 | 0.099 | 0.02770833 | 1.562769 | 87040 | 7260.699 | 0.3875 | 0.02758333 | 0 |  | 9806.145 | 0.406 | 0.027625 | 0
11558.43 | 0.3592 | 0.02758333 | 0 |  | 12510.61 | 0.099 | 0.02770833 | 0 |  | 7267.283 | 0.3875 | 0.02758333 | 0 |  | 9812.089 | 0.406 | 0.027625 | 0
11565.11 | 0.3592 | 0.02758333 | 0 |  | 12506.49 | 0.099 | 0.02770833 | 0 |  | 7275.238 | 0.3875 | 0.02758333 | 0 |  | 9819.496 | 0.406 | 0.027625 | 0
11573.34 | 0.3592 | 0.02758333 | 0 |  | 12498.9 | 0.099 | 0.02770833 | 0 |  | 7284.108 | 0.3875 | 0.02758333 | 0 |  | 9828.183 | 0.406 | 0.027625 | 0
11583.03 | 0.3592 | 0.02758333 | 0 |  | 12490.86 | 0.099 | 0.02770833 | 0 |  | 7294.441 | 0.3877 | 0.02766667 | 0.6074395 | 123996 | 9837.875 | 0.4062 | 0.02770833 | 0.8194191 | 116304
11593.45 | 0.3592 | 0.02758333 | 0 |  | 12483.27 | 0.099 | 0.02770833 | 0 |  | 7296.91 | 0.3877 | 0.02766667 | 0 |  | 9845.648 | 0.4062 | 0.02770833 | 0
11605.25 | 0.3592 | 0.02758333 | 0 |  | 12476.41 | 0.099 | 0.02770833 | 0 |  | 7290.783 | 0.3877 | 0.02766667 | 0 |  | 9845.008 | 0.4062 | 0.02770833 | 0
11616.95 | 0.3595 | 0.02770833 | 1.451387 | 93600 | 12470.92 | 0.099 | 0.02770833 | 0 |  | 7280.816 | 0.3877 | 0.02766667 | 0 |  | 9839.796 | 0.4062 | 0.02770833 | 0
11619.79 | 0.3595 | 0.02770833 | 0 |  | 12467.17 | 0.099 | 0.02770833 | 0 |  | 7269.934 | 0.3877 | 0.02766667 | 0 |  | 9833.212 | 0.4062 | 0.02770833 | 0
11616.13 | 0.3595 | 0.02770833 | 0 |  | 12464.61 | 0.099 | 0.02770833 | 0 |  | 7259.602 | 0.3877 | 0.02766667 | 0 |  | 9826.354 | 0.4062 | 0.02770833 | 0
11609.55 | 0.3595 | 0.02770833 | 0 |  | 12463.61 | 0.099 | 0.02770833 | 0 |  | 7250.457 | 0.3877 | 0.02766667 | 0 |  | 9819.679 | 0.4062 | 0.02770833 | 0
11602.32 | 0.3595 | 0.02770833 | 0 |  | 12464.16 | 0.099 | 0.02770833 | 0 |  | 7243.416 | 0.3877 | 0.02766667 | 0 |  | 9813.552 | 0.4062 | 0.02770833 | 0
11595.19 | 0.3595 | 0.02770833 | 0 |  | 12466.17 | 0.099 | 0.02770833 | 0 |  | 7237.564 | 0.3877 | 0.02766667 | 0 |  | 9807.883 | 0.4062 | 0.02770833 | 0
11588.61 | 0.3595 | 0.02770833 | 0 |  | 12469.55 | 0.099 | 0.02770833 | 0 |  | 7233.632 | 0.3877 | 0.02766667 | 0 |  | 9802.579 | 0.4062 | 0.02770833 | 0
11582.85 | 0.3595 | 0.02770833 | 0 |  | 12474.58 | 0.099 | 0.02770833 | 0 |  | 7231.346 | 0.3877 | 0.02766667 | 0 |  | 9798.007 | 0.4062 | 0.02770833 | 0
11577.91 | 0.3595 | 0.02770833 | 0 |  | 12481.26 | 0.099 | 0.02770833 | 0 |  | 7230.706 | 0.3877 | 0.02766667 | 0 |  | 9794.075 | 0.4062 | 0.02770833 | 0
11573.7 | 0.3595 | 0.02770833 | 0 |  | 12488.57 | 0.099 | 0.02770833 | 0 |  | 7231.255 | 0.3877 | 0.02766667 | 0 |  | 9790.966 | 0.4062 | 0.02770833 | 0
11571.78 | 0.3595 | 0.02770833 | 0 |  | 12496.98 | 0.099 | 0.02770833 | 0 |  | 7233.632 | 0.3877 | 0.02766667 | 0 |  | 9790.966 | 0.4062 | 0.02770833 | 0
11572.51 | 0.3595 | 0.02770833 | 0 |  | 12507.04 | 0.099 | 0.02770833 | 0 |  | 7238.021 | 0.3877 | 0.02766667 | 0 |  | 9793.161 | 0.4062 | 0.02770833 | 0
11575.71 | 0.3595 | 0.02770833 | 0 |  | 12518.11 | 0.099 | 0.02770833 | 0 |  | 7243.965 | 0.3877 | 0.02766667 | 0 |  | 9797.733 | 0.4062 | 0.02770833 | 0
11580.65 | 0.3595 | 0.02770833 | 0 |  | 12529.99 | 0.0992 | 0.02779167 | 1.043671 | 142560 | 7251.555 | 0.3877 | 0.02766667 | 0 |  | 9803.585 | 0.4062 | 0.02770833 | 0
11587.33 | 0.3595 | 0.02770833 | 0 |  | 12535.57 | 0.0992 | 0.02779167 | 0 |  | 7260.699 | 0.3877 | 0.02766667 | 0 |  | 9810.809 | 0.4062 | 0.02770833 | 0
11595.28 | 0.3595 | 0.02770833 | 0 |  | 12533.47 | 0.0992 | 0.02779167 | 0 |  | 7271.123 | 0.3877 | 0.02766667 | 0 |  | 9819.77 | 0.4062 | 0.02770833 | 0
11604.15 | 0.3595 | 0.02770833 | 0 |  | 12527.89 | 0.0992 | 0.02779167 | 0 |  | 7282.919 | 0.3877 | 0.02766667 | 0 |  | 9829.463 | 0.4062 | 0.02770833 | 0
11614.12 | 0.3595 | 0.02770833 | 0 |  | 12520.85 | 0.0992 | 0.02779167 | 0 |  | 7295.446 | 0.388 | 0.02779167 | 0.9111478 | 100216 | 9840.436 | 0.4062 | 0.02770833 | 0
11622.17 | 0.3597 | 0.02779167 | 0.9681788 | 96600 | 12514.17 | 0.0992 | 0.02779167 | 0 |  | 7301.39 | 0.388 | 0.02779167 | 0 |  | 9850.86 | 0.4065 | 0.02783333 | 1.230706 | 83392
11621.16 | 0.3597 | 0.02779167 | 0 |  | 12508.5 | 0.0992 | 0.02779167 | 0 |  | 7298.19 | 0.388 | 0.02779167 | 0 |  | 9852.232 | 0.4065 | 0.02783333 | 0
11615.22 | 0.3597 | 0.02779167 | 0 |  | 12503.93 | 0.0992 | 0.02779167 | 0 |  | 7290.692 | 0.388 | 0.02779167 | 0 |  | 9848.391 | 0.4065 | 0.02783333 | 0
11607.44 | 0.3597 | 0.02779167 | 0 |  | 12501.1 | 0.0992 | 0.02779167 | 0 |  | 7281.456 | 0.388 | 0.02779167 | 0 |  | 9842.813 | 0.4065 | 0.02783333 | 0
11599.49 | 0.3597 | 0.02779167 | 0 |  | 12499.73 | 0.0992 | 0.02779167 | 0 |  | 7272.769 | 0.388 | 0.02779167 | 0 |  | 9836.504 | 0.4065 | 0.02783333 | 0
11592.08 | 0.3597 | 0.02779167 | 0 |  | 12499.82 | 0.0992 | 0.02779167 | 0 |  | 7265.088 | 0.388 | 0.02779167 | 0 |  | 9830.103 | 0.4065 | 0.02783333 | 0
11585.41 | 0.3597 | 0.02779167 | 0 |  | 12501.28 | 0.0992 | 0.02779167 | 0 |  | 7258.779 | 0.388 | 0.02779167 | 0 |  | 9823.976 | 0.4065 | 0.02783333 | 0
11579.65 | 0.3597 | 0.02779167 | 0 |  | 12504.39 | 0.0992 | 0.02779167 | 0 |  | 7253.932 | 0.388 | 0.02779167 | 0 |  | 9818.581 | 0.4065 | 0.02783333 | 0
11574.98 | 0.3597 | 0.02779167 | 0 |  | 12508.87 | 0.0992 | 0.02779167 | 0 |  | 7250.366 | 0.388 | 0.02779167 | 0 |  | 9813.461 | 0.4065 | 0.02783333 | 0
11570.5 | 0.3597 | 0.02779167 | 0 |  | 12514.36 | 0.0992 | 0.02779167 | 0 |  | 7248.446 | 0.388 | 0.02779167 | 0 |  | 9809.254 | 0.4065 | 0.02783333 | 0
11567.21 | 0.3597 | 0.02779167 | 0 |  | 12521.49 | 0.0992 | 0.02779167 | 0 |  | 7248.72 | 0.388 | 0.02779167 | 0 |  | 9807.243 | 0.4065 | 0.02783333 | 0
11564.74 | 0.3597 | 0.02779167 | 0 |  | 12529.9 | 0.0992 | 0.02779167 | 0 |  | 7250.915 | 0.388 | 0.02779167 | 0 |  | 9807.791 | 0.4065 | 0.02783333 | 0
11564.92 | 0.3597 | 0.02779167 | 0 |  | 12539.5 | 0.0992 | 0.02779167 | 0 |  | 7254.847 | 0.388 | 0.02779167 | 0 |  | 9810.352 | 0.4065 | 0.02783333 | 0
11567.85 | 0.3597 | 0.02779167 | 0 |  | 12550.29 | 0.0995 | 0.02791667 | 1.568112 | 86320 | 7260.425 | 0.388 | 0.02779167 | 0 |  | 9814.375 | 0.4065 | 0.02783333 | 0
11572.7 | 0.3597 | 0.02779167 | 0 |  | 12555.6 | 0.0995 | 0.02791667 | 0 |  | 7267.557 | 0.388 | 0.02779167 | 0 |  | 9819.862 | 0.4065 | 0.02783333 | 0
11579.46 | 0.3597 | 0.02779167 | 0 |  | 12552.3 | 0.0995 | 0.02791667 | 0 |  | 7276.244 | 0.388 | 0.02779167 | 0 |  | 9826.902 | 0.4065 | 0.02783333 | 0
11587.42 | 0.3597 | 0.02779167 | 0 |  | 12545.36 | 0.0995 | 0.02791667 | 0 |  | 7286.302 | 0.388 | 0.02779167 | 0 |  | 9835.224 | 0.4065 | 0.02783333 | 0
11596.75 | 0.3597 | 0.02779167 | 0 |  | 12537.4 | 0.0995 | 0.02791667 | 0 |  | 7297.367 | 0.3882 | 0.027875 | 0.6076529 | 132780 | 9844.642 | 0.4065 | 0.02783333 | 0
11606.9 | 0.3597 | 0.02779167 | 0 |  | 12529.63 | 0.0995 | 0.02791667 | 0 |  | 7303.676 | 0.3882 | 0.027875 | 0 |  | 9853.603 | 0.4067 | 0.02791667 | 0.8207602 | 107532
11618.14 | 0.3597 | 0.02779167 | 0 |  | 12522.5 | 0.0995 | 0.02791667 | 0 |  | 7300.201 | 0.3882 | 0.027875 | 0 |  | 9854.152 | 0.4067 | 0.02791667 | 0
11627.93 | 0.36 | 0.02791667 | 1.452879 | 78320 | 12516.92 | 0.0995 | 0.02791667 | 0 |  | 7291.515 | 0.3882 | 0.027875 | 0 |  | 9849.671 | 0.4067 | 0.02791667 | 0
11627.93 | 0.36 | 0.02791667 | 0 |  | 12512.53 | 0.0995 | 0.02791667 | 0 |  | 7281.182 | 0.3882 | 0.027875 | 0 |  | 9843.362 | 0.4067 | 0.02791667 | 0
11622.81 | 0.36 | 0.02791667 | 0 |  | 12509.6 | 0.0995 | 0.02791667 | 0 |  | 7271.123 | 0.3882 | 0.027875 | 0 |  | 9836.412 | 0.4067 | 0.02791667 | 0
11615.49 | 0.36 | 0.02791667 | 0 |  | 12508.23 | 0.0995 | 0.02791667 | 0 |  | 7261.888 | 0.3882 | 0.027875 | 0 |  | 9829.737 | 0.4067 | 0.02791667 | 0
11608.18 | 0.36 | 0.02791667 | 0 |  | 12508.05 | 0.0995 | 0.02791667 | 0 |  | 7254.298 | 0.3882 | 0.027875 | 0 |  | 9823.245 | 0.4067 | 0.02791667 | 0
11601.23 | 0.36 | 0.02791667 | 0 |  | 12509.6 | 0.0995 | 0.02791667 | 0 |  | 7248.812 | 0.3882 | 0.027875 | 0 |  | 9817.575 | 0.4067 | 0.02791667 | 0
11594.83 | 0.36 | 0.02791667 | 0 |  | 12512.99 | 0.0995 | 0.02791667 | 0 |  | 7245.062 | 0.3882 | 0.027875 | 0 |  | 9812.455 | 0.4067 | 0.02791667 | 0
11589.06 | 0.36 | 0.02791667 | 0 |  | 12517.47 | 0.0995 | 0.02791667 | 0 |  | 7242.594 | 0.3882 | 0.027875 | 0 |  | 9807.608 | 0.4067 | 0.02791667 | 0
11584.31 | 0.36 | 0.02791667 | 0 |  | 12523.32 | 0.0995 | 0.02791667 | 0 |  | 7241.862 | 0.3882 | 0.027875 | 0 |  | 9803.311 | 0.4067 | 0.02791667 | 0
11580.29 | 0.36 | 0.02791667 | 0 |  | 12530.54 | 0.0995 | 0.02791667 | 0 |  | 7242.959 | 0.3882 | 0.027875 | 0 |  | 9800.11 | 0.4067 | 0.02791667 | 0
11577.73 | 0.36 | 0.02791667 | 0 |  | 12538.68 | 0.0995 | 0.02791667 | 0 |  | 7245.611 | 0.3882 | 0.027875 | 0 |  | 9799.562 | 0.4067 | 0.02791667 | 0
11578.27 | 0.36 | 0.02791667 | 0 |  | 12548.19 | 0.0995 | 0.02791667 | 0 |  | 7250.275 | 0.3882 | 0.027875 | 0 |  | 9801.756 | 0.4067 | 0.02791667 | 0
11580.93 | 0.36 | 0.02791667 | 0 |  | 12558.89 | 0.0995 | 0.02791667 | 0 |  | 7256.675 | 0.3882 | 0.027875 | 0 |  | 9805.871 | 0.4067 | 0.02791667 | 0
11585.86 | 0.36 | 0.02791667 | 0 |  | 12570.68 | 0.0997 | 0.028 | 1.047065 | 141480 | 7264.722 | 0.3882 | 0.027875 | 0 |  | 9811.449 | 0.4067 | 0.02791667 | 0
11591.81 | 0.36 | 0.02791667 | 0 |  | 12577.73 | 0.0997 | 0.028 | 0 |  | 7274.141 | 0.3882 | 0.027875 | 0 |  | 9818.673 | 0.4067 | 0.02791667 | 0
11599.58 | 0.36 | 0.02791667 | 0 |  | 12576.17 | 0.0997 | 0.028 | 0 |  | 7284.931 | 0.3882 | 0.027875 | 0 |  | 9826.811 | 0.4067 | 0.02791667 | 0
11608.72 | 0.36 | 0.02791667 | 0 |  | 12570.87 | 0.0997 | 0.028 | 0 |  | 7296.452 | 0.3882 | 0.027875 | 0 |  | 9836.504 | 0.4067 | 0.02791667 | 0
11619.06 | 0.36 | 0.02791667 | 0 |  | 12564.38 | 0.0997 | 0.028 | 0 |  | 7308.431 | 0.3885 | 0.028 | 0.9128052 | 95832 | 9847.477 | 0.4067 | 0.02791667 | 0
11629.3 | 0.3602 | 0.028 | 0.9686817 | 122880 | 12557.61 | 0.0997 | 0.028 | 0 |  | 7312.455 | 0.3885 | 0.028 | 0 |  | 9857.627 | 0.407 | 0.02804167 | 1.231569 | 81200
11631.4 | 0.3602 | 0.028 | 0 |  | 12551.66 | 0.0997 | 0.028 | 0 |  | 7307.974 | 0.3885 | 0.028 | 0 |  | 9858.633 | 0.407 | 0.02804167 | 0
11626.92 | 0.3602 | 0.028 | 0 |  | 12546.73 | 0.0997 | 0.028 | 0 |  | 7299.653 | 0.3885 | 0.028 | 0 |  | 9854.609 | 0.407 | 0.02804167 | 0
11619.88 | 0.3602 | 0.028 | 0 |  | 12543.44 | 0.0997 | 0.028 | 0 |  | 7290.6 | 0.3885 | 0.028 | 0 |  | 9848.3 | 0.407 | 0.02804167 | 0
11611.83 | 0.3602 | 0.028 | 0 |  | 12541.7 | 0.0997 | 0.028 | 0 |  | 7281.73 | 0.3885 | 0.028 | 0 |  | 9841.624 | 0.407 | 0.02804167 | 0
11604.06 | 0.3602 | 0.028 | 0 |  | 12541.51 | 0.0997 | 0.028 | 0 |  | 7273.958 | 0.3885 | 0.028 | 0 |  | 9835.041 | 0.407 | 0.02804167 | 0
11597.02 | 0.3602 | 0.028 | 0 |  | 12542.7 | 0.0997 | 0.028 | 0 |  | 7267.923 | 0.3885 | 0.028 | 0 |  | 9828.823 | 0.407 | 0.02804167 | 0
11590.98 | 0.3602 | 0.028 | 0 |  | 12545.72 | 0.0997 | 0.028 | 0 |  | 7263.351 | 0.3885 | 0.028 | 0 |  | 9822.879 | 0.407 | 0.02804167 | 0
11585.86 | 0.3602 | 0.028 | 0 |  | 12549.84 | 0.0997 | 0.028 | 0 |  | 7260.425 | 0.3885 | 0.028 | 0 |  | 9817.85 | 0.407 | 0.02804167 | 0
11581.38 | 0.3602 | 0.028 | 0 |  | 12555.14 | 0.0997 | 0.028 | 0 |  | 7259.327 | 0.3885 | 0.028 | 0 |  | 9813.552 | 0.407 | 0.02804167 | 0
11577.63 | 0.3602 | 0.028 | 0 |  | 12562 | 0.0997 | 0.028 | 0 |  | 7259.693 | 0.3885 | 0.028 | 0 |  | 9811.083 | 0.407 | 0.02804167 | 0
11574.8 | 0.3602 | 0.028 | 0 |  | 12569.86 | 0.0997 | 0.028 | 0 |  | 7261.705 | 0.3885 | 0.028 | 0 |  | 9811.54 | 0.407 | 0.02804167 | 0
11574.53 | 0.3602 | 0.028 | 0 |  | 12579.19 | 0.0997 | 0.028 | 0 |  | 7265.271 | 0.3885 | 0.028 | 0 |  | 9814.284 | 0.407 | 0.02804167 | 0
11577.54 | 0.3602 | 0.028 | 0 |  | 12589.61 | 0.1 | 0.028125 | 1.57305 | 83360 | 7270.575 | 0.3885 | 0.028 | 0 |  | 9818.216 | 0.407 | 0.02804167 | 0
11582.11 | 0.3602 | 0.028 | 0 |  | 12595.92 | 0.1 | 0.028125 | 0 |  | 7277.433 | 0.3885 | 0.028 | 0 |  | 9824.068 | 0.407 | 0.02804167 | 0
11588.7 | 0.3602 | 0.028 | 0 |  | 12593.54 | 0.1 | 0.028125 | 0 |  | 7285.937 | 0.3885 | 0.028 | 0 |  | 9830.834 | 0.407 | 0.02804167 | 0
11596.84 | 0.3602 | 0.028 | 0 |  | 12586.41 | 0.1 | 0.028125 | 0 |  | 7295.721 | 0.3885 | 0.028 | 0 |  | 9838.881 | 0.407 | 0.02804167 | 0
11605.98 | 0.3602 | 0.028 | 0 |  | 12577.91 | 0.1 | 0.028125 | 0 |  | 7306.511 | 0.3885 | 0.028 | 0 |  | 9848.574 | 0.407 | 0.02804167 | 0
11616.04 | 0.3602 | 0.028 | 0 |  | 12569.4 | 0.1 | 0.028125 | 0 |  | 7315.472 | 0.3887 | 0.02808333 | 0.6092493 | 107532 | 9857.901 | 0.4072 | 0.028125 | 0.8211031 | 111924
11627.01 | 0.3602 | 0.028 | 0 |  | 12562.36 | 0.1 | 0.028125 | 0 |  | 7314.192 | 0.3887 | 0.02808333 | 0 |  | 9858.998 | 0.4072 | 0.028125 | 0
11636.71 | 0.3605 | 0.028125 | 1.453982 | 77600 | 12556.51 | 0.1 | 0.028125 | 0 |  | 7306.511 | 0.3887 | 0.02808333 | 0 |  | 9854.883 | 0.4072 | 0.028125 | 0
11636.06 | 0.3605 | 0.028125 | 0 |  | 12552.12 | 0.1 | 0.028125 | 0 |  | 7296.818 | 0.3887 | 0.02808333 | 0 |  | 9848.483 | 0.4072 | 0.028125 | 0
11631.04 | 0.3605 | 0.028125 | 0 |  | 12549.01 | 0.1 | 0.028125 | 0 |  | 7286.577 | 0.3887 | 0.02808333 | 0 |  | 9841.35 | 0.4072 | 0.028125 | 0
11623.81 | 0.3605 | 0.028125 | 0 |  | 12547.64 | 0.1 | 0.028125 | 0 |  | 7276.975 | 0.3887 | 0.02808333 | 0 |  | 9834.584 | 0.4072 | 0.028125 | 0
11616.22 | 0.3605 | 0.028125 | 0 |  | 12547.82 | 0.1 | 0.028125 | 0 |  | 7269.386 | 0.3887 | 0.02808333 | 0 |  | 9828.183 | 0.4072 | 0.028125 | 0
11609.09 | 0.3605 | 0.028125 | 0 |  | 12549.47 | 0.1 | 0.028125 | 0 |  | 7263.442 | 0.3887 | 0.02808333 | 0 |  | 9822.422 | 0.4072 | 0.028125 | 0
11602.78 | 0.3605 | 0.028125 | 0 |  | 12552.21 | 0.1 | 0.028125 | 0 |  | 7258.87 | 0.3887 | 0.02808333 | 0 |  | 9816.935 | 0.4072 | 0.028125 | 0
11597.11 | 0.3605 | 0.028125 | 0 |  | 12556.6 | 0.1 | 0.028125 | 0 |  | 7255.852 | 0.3887 | 0.02808333 | 0 |  | 9812.18 | 0.4072 | 0.028125 | 0
11592.08 | 0.3605 | 0.028125 | 0 |  | 12562.36 | 0.1 | 0.028125 | 0 |  | 7254.389 | 0.3887 | 0.02808333 | 0 |  | 9807.791 | 0.4072 | 0.028125 | 0
11588.06 | 0.3605 | 0.028125 | 0 |  | 12569.22 | 0.1 | 0.028125 | 0 |  | 7255.03 | 0.3887 | 0.02808333 | 0 |  | 9804.134 | 0.4072 | 0.028125 | 0
11585.22 | 0.3605 | 0.028125 | 0 |  | 12577.45 | 0.1 | 0.028125 | 0 |  | 7257.224 | 0.3887 | 0.02808333 | 0 |  | 9803.219 | 0.4072 | 0.028125 | 0
11584.68 | 0.3605 | 0.028125 | 0 |  | 12586.6 | 0.1 | 0.028125 | 0 |  | 7261.43 | 0.3887 | 0.02808333 | 0 |  | 9805.414 | 0.4072 | 0.028125 | 0
11587.05 | 0.3605 | 0.028125 | 0 |  | 12597.02 | 0.1 | 0.028125 | 0 |  | 7267.374 | 0.3887 | 0.02808333 | 0 |  | 9809.346 | 0.4072 | 0.028125 | 0
11591.53 | 0.3605 | 0.028125 | 0 |  | 12608.63 | 0.1 | 0.028125 | 0 |  | 7274.964 | 0.3887 | 0.02808333 | 0 |  | 9815.107 | 0.4072 | 0.028125 | 0
11597.48 | 0.3605 | 0.028125 | 0 |  | 12618.14 | 0.1002 | 0.02820833 | 1.051115 | 114120 | 7283.833 | 0.3887 | 0.02808333 | 0 |  | 9822.148 | 0.4072 | 0.028125 | 0
11604.88 | 0.3605 | 0.028125 | 0 |  | 12618.78 | 0.1002 | 0.02820833 | 0 |  | 7293.709 | 0.3887 | 0.02808333 | 0 |  | 9830.469 | 0.4072 | 0.028125 | 0
11613.11 | 0.3605 | 0.028125 | 0 |  | 12614.3 | 0.1002 | 0.02820833 | 0 |  | 7304.865 | 0.3887 | 0.02808333 | 0 |  | 9840.07 | 0.4072 | 0.028125 | 0
11623.17 | 0.3605 | 0.028125 | 0 |  | 12607.9 | 0.1002 | 0.02820833 | 0 |  | 7317.118 | 0.389 | 0.02820833 | 0.9138739 | 98024 | 9850.86 | 0.4072 | 0.028125 | 0
11634.05 | 0.3607 | 0.02820833 | 0.9690508 | 130560 | 12601.04 | 0.1002 | 0.02820833 | 0 |  | 7326.079 | 0.389 | 0.02820833 | 0 |  | 9862.382 | 0.4075 | 0.02825 | 1.232078 | 92176
11640.36 | 0.3607 | 0.02820833 | 0 |  | 12594.92 | 0.1002 | 0.02820833 | 0 |  | 7324.525 | 0.389 | 0.02820833 | 0 |  | 9865.033 | 0.4075 | 0.02825 | 0
11637.99 | 0.3607 | 0.02820833 | 0 |  | 12590.07 | 0.1002 | 0.02820833 | 0 |  | 7317.941 | 0.389 | 0.02820833 | 0 |  | 9861.924 | 0.4075 | 0.02825 | 0
11631.95 | 0.3607 | 0.02820833 | 0 |  | 12586.78 | 0.1002 | 0.02820833 | 0 |  | 7309.254 | 0.389 | 0.02820833 | 0 |  | 9856.072 | 0.4075 | 0.02825 | 0
11624.18 | 0.3607 | 0.02820833 | 0 |  | 12584.68 | 0.1002 | 0.02820833 | 0 |  | 7300.201 | 0.389 | 0.02820833 | 0 |  | 9849.306 | 0.4075 | 0.02825 | 0
11616.77 | 0.3607 | 0.02820833 | 0 |  | 12584.22 | 0.1002 | 0.02820833 | 0 |  | 7292.52 | 0.389 | 0.02820833 | 0 |  | 9842.722 | 0.4075 | 0.02825 | 0
11609.64 | 0.3607 | 0.02820833 | 0 |  | 12585.41 | 0.1002 | 0.02820833 | 0 |  | 7286.028 | 0.389 | 0.02820833 | 0 |  | 9836.595 | 0.4075 | 0.02825 | 0
11603.15 | 0.3607 | 0.02820833 | 0 |  | 12587.69 | 0.1002 | 0.02820833 | 0 |  | 7280.542 | 0.389 | 0.02820833 | 0 |  | 9830.743 | 0.4075 | 0.02825 | 0
11597.66 | 0.3607 | 0.02820833 | 0 |  | 12591.62 | 0.1002 | 0.02820833 | 0 |  | 7276.427 | 0.389 | 0.02820833 | 0 |  | 9825.622 | 0.4075 | 0.02825 | 0
11592.81 | 0.3607 | 0.02820833 | 0 |  | 12597.11 | 0.1002 | 0.02820833 | 0 |  | 7274.049 | 0.389 | 0.02820833 | 0 |  | 9821.142 | 0.4075 | 0.02825 | 0
11588.97 | 0.3607 | 0.02820833 | 0 |  | 12603.97 | 0.1002 | 0.02820833 | 0 |  | 7273.501 | 0.389 | 0.02820833 | 0 |  | 9818.764 | 0.4075 | 0.02825 | 0
11585.68 | 0.3607 | 0.02820833 | 0 |  | 12611.65 | 0.1002 | 0.02820833 | 0 |  | 7274.964 | 0.389 | 0.02820833 | 0 |  | 9818.856 | 0.4075 | 0.02825 | 0
11584.86 | 0.3607 | 0.02820833 | 0 |  | 12620.61 | 0.1002 | 0.02820833 | 0 |  | 7278.073 | 0.389 | 0.02820833 | 0 |  | 9820.867 | 0.4075 | 0.02825 | 0
11587.24 | 0.3607 | 0.02820833 | 0 |  | 12630.58 | 0.1005 | 0.02833333 | 1.578199 | 79760 | 7283.376 | 0.389 | 0.02820833 | 0 |  | 9824.708 | 0.4075 | 0.02825 | 0
11591.9 | 0.3607 | 0.02820833 | 0 |  | 12633.6 | 0.1005 | 0.02833333 | 0 |  | 7290.143 | 0.389 | 0.02820833 | 0 |  | 9830.194 | 0.4075 | 0.02825 | 0
11598.12 | 0.3607 | 0.02820833 | 0 |  | 12629.21 | 0.1005 | 0.02833333 | 0 |  | 7298.647 | 0.389 | 0.02820833 | 0 |  | 9837.052 | 0.4075 | 0.02825 | 0
11605.71 | 0.3607 | 0.02820833 | 0 |  | 12621.07 | 0.1005 | 0.02833333 | 0 |  | 7308.065 | 0.389 | 0.02820833 | 0 |  | 9845.099 | 0.4075 | 0.02825 | 0
11615.03 | 0.3607 | 0.02820833 | 0 |  | 12612.11 | 0.1005 | 0.02833333 | 0 |  | 7318.307 | 0.389 | 0.02820833 | 0 |  | 9854.518 | 0.4075 | 0.02825 | 0
11625.55 | 0.3607 | 0.02820833 | 0 |  | 12603.6 | 0.1005 | 0.02833333 | 0 |  | 7327.634 | 0.3892 | 0.02829167 | 0.6102475 | 111924 | 9863.753 | 0.4077 | 0.02833333 | 0.8215946 | 110820
11636.98 | 0.361 | 0.02833333 | 1.453908 | 91440 | 12596.2 | 0.1005 | 0.02833333 | 0 |  | 7326.536 | 0.3892 | 0.02829167 | 0 |  | 9864.942 | 0.4077 | 0.02833333 | 0
11646.58 | 0.361 | 0.02833333 | 0 |  | 12590.34 | 0.1005 | 0.02833333 | 0 |  | 7319.495 | 0.3892 | 0.02829167 | 0 |  | 9860.736 | 0.4077 | 0.02833333 | 0
11646.4 | 0.361 | 0.02833333 | 0 |  | 12585.77 | 0.1005 | 0.02833333 | 0 |  | 7309.711 | 0.3892 | 0.02829167 | 0 |  | 9854.518 | 0.4077 | 0.02833333 | 0
11641.09 | 0.361 | 0.02833333 | 0 |  | 12582.21 | 0.1005 | 0.02833333 | 0 |  | 7299.653 | 0.3892 | 0.02829167 | 0 |  | 9847.477 | 0.4077 | 0.02833333 | 0
11633.78 | 0.361 | 0.02833333 | 0 |  | 12580.47 | 0.1005 | 0.02833333 | 0 |  | 7290.509 | 0.3892 | 0.02829167 | 0 |  | 9840.436 | 0.4077 | 0.02833333 | 0
11626.19 | 0.361 | 0.02833333 | 0 |  | 12580.19 | 0.1005 | 0.02833333 | 0 |  | 7283.01 | 0.3892 | 0.02829167 | 0 |  | 9833.943 | 0.4077 | 0.02833333 | 0
11618.87 | 0.361 | 0.02833333 | 0 |  | 12581.2 | 0.1005 | 0.02833333 | 0 |  | 7276.884 | 0.3892 | 0.02829167 | 0 |  | 9827.817 | 0.4077 | 0.02833333 | 0
11612.56 | 0.361 | 0.02833333 | 0 |  | 12583.58 | 0.1005 | 0.02833333 | 0 |  | 7272.495 | 0.3892 | 0.02829167 | 0 |  | 9822.422 | 0.4077 | 0.02833333 | 0
11607.08 | 0.361 | 0.02833333 | 0 |  | 12587.78 | 0.1005 | 0.02833333 | 0 |  | 7269.752 | 0.3892 | 0.02829167 | 0 |  | 9817.575 | 0.4077 | 0.02833333 | 0
11602.05 | 0.361 | 0.02833333 | 0 |  | 12593.36 | 0.1005 | 0.02833333 | 0 |  | 7268.563 | 0.3892 | 0.02829167 | 0 |  | 9813.186 | 0.4077 | 0.02833333 | 0
11597.66 | 0.361 | 0.02833333 | 0 |  | 12600.13 | 0.1005 | 0.02833333 | 0 |  | 7269.203 | 0.3892 | 0.02829167 | 0 |  | 9809.712 | 0.4077 | 0.02833333 | 0
11594.37 | 0.361 | 0.02833333 | 0 |  | 12608.45 | 0.1005 | 0.02833333 | 0 |  | 7271.306 | 0.3892 | 0.02829167 | 0 |  | 9808.614 | 0.4077 | 0.02833333 | 0
11593.45 | 0.361 | 0.02833333 | 0 |  | 12617.5 | 0.1005 | 0.02833333 | 0 |  | 7275.421 | 0.3892 | 0.02829167 | 0 |  | 9810.169 | 0.4077 | 0.02833333 | 0
11595.28 | 0.361 | 0.02833333 | 0 |  | 12627.74 | 0.1005 | 0.02833333 | 0 |  | 7280.907 | 0.3892 | 0.02829167 | 0 |  | 9813.826 | 0.4077 | 0.02833333 | 0
11599.12 | 0.361 | 0.02833333 | 0 |  | 12639.45 | 0.1005 | 0.02833333 | 0 |  | 7288.131 | 0.3892 | 0.02829167 | 0 |  | 9819.13 | 0.4077 | 0.02833333 | 0
11604.7 | 0.361 | 0.02833333 | 0 |  | 12649.32 | 0.1007 | 0.02841667 | 1.053699 | 118440 | 7296.818 | 0.3892 | 0.02829167 | 0 |  | 9825.805 | 0.4077 | 0.02833333 | 0
11612.2 | 0.361 | 0.02833333 | 0 |  | 12650.33 | 0.1007 | 0.02841667 | 0 |  | 7306.877 | 0.3892 | 0.02829167 | 0 |  | 9833.761 | 0.4077 | 0.02833333 | 0
11620.79 | 0.361 | 0.02833333 | 0 |  | 12645.94 | 0.1007 | 0.02841667 | 0 |  | 7318.124 | 0.3892 | 0.02829167 | 0 |  | 9843.453 | 0.4077 | 0.02833333 | 0
11630.21 | 0.361 | 0.02833333 | 0 |  | 12639.54 | 0.1007 | 0.02841667 | 0 |  | 7329.92 | 0.3895 | 0.02841667 | 0.9155028 | 94368 | 9854.152 | 0.4077 | 0.02833333 | 0
11641.28 | 0.361 | 0.02833333 | 0 |  | 12632.86 | 0.1007 | 0.02841667 | 0 |  | 7338.515 | 0.3895 | 0.02841667 | 0 |  | 9864.302 | 0.408 | 0.02845833 | 1.232403 | 81200
11651.52 | 0.3612 | 0.02841667 | 0.9705333 | 122880 | 12626.74 | 0.1007 | 0.02841667 | 0 |  | 7336.961 | 0.3895 | 0.02841667 | 0 |  | 9865.399 | 0.408 | 0.02845833 | 0
11652.16 | 0.3612 | 0.02841667 | 0 |  | 12621.8 | 0.1007 | 0.02841667 | 0 |  | 7330.651 | 0.3895 | 0.02841667 | 0 |  | 9861.467 | 0.408 | 0.02845833 | 0
11646.95 | 0.3612 | 0.02841667 | 0 |  | 12617.87 | 0.1007 | 0.02841667 | 0 |  | 7321.873 | 0.3895 | 0.02841667 | 0 |  | 9855.706 | 0.408 | 0.02845833 | 0
11639.63 | 0.3612 | 0.02841667 | 0 |  | 12615.95 | 0.1007 | 0.02841667 | 0 |  | 7313.003 | 0.3895 | 0.02841667 | 0 |  | 9848.848 | 0.408 | 0.02845833 | 0
11632.13 | 0.3612 | 0.02841667 | 0 |  | 12615.49 | 0.1007 | 0.02841667 | 0 |  | 7304.773 | 0.3895 | 0.02841667 | 0 |  | 9842.356 | 0.408 | 0.02845833 | 0
11624.82 | 0.3612 | 0.02841667 | 0 |  | 12616.41 | 0.1007 | 0.02841667 | 0 |  | 7298.007 | 0.3895 | 0.02841667 | 0 |  | 9836.047 | 0.408 | 0.02845833 | 0
11618.05 | 0.3612 | 0.02841667 | 0 |  | 12618.78 | 0.1007 | 0.02841667 | 0 |  | 7292.886 | 0.3895 | 0.02841667 | 0 |  | 9830.286 | 0.408 | 0.02845833 | 0
11611.92 | 0.3612 | 0.02841667 | 0 |  | 12622.62 | 0.1007 | 0.02841667 | 0 |  | 7288.771 | 0.3895 | 0.02841667 | 0 |  | 9825.165 | 0.408 | 0.02845833 | 0
11606.71 | 0.3612 | 0.02841667 | 0 |  | 12627.84 | 0.1007 | 0.02841667 | 0 |  | 7286.577 | 0.3895 | 0.02841667 | 0 |  | 9820.684 | 0.408 | 0.02845833 | 0
11602.69 | 0.3612 | 0.02841667 | 0 |  | 12634.24 | 0.1007 | 0.02841667 | 0 |  | 7286.028 | 0.3895 | 0.02841667 | 0 |  | 9817.667 | 0.408 | 0.02845833 | 0
11599.31 | 0.3612 | 0.02841667 | 0 |  | 12641.92 | 0.1007 | 0.02841667 | 0 |  | 7287.217 | 0.3895 | 0.02841667 | 0 |  | 9817.301 | 0.408 | 0.02845833 | 0
11598.3 | 0.3612 | 0.02841667 | 0 |  | 12650.7 | 0.1007 | 0.02841667 | 0 |  | 7291.057 | 0.3895 | 0.02841667 | 0 |  | 9819.221 | 0.408 | 0.02845833 | 0
11600.31 | 0.3612 | 0.02841667 | 0 |  | 12660.66 | 0.101 | 0.02854167 | 1.58196 | 79680 | 7296.178 | 0.3895 | 0.02841667 | 0 |  | 9823.245 | 0.408 | 0.02845833 | 0
11604.33 | 0.3612 | 0.02841667 | 0 |  | 12667.43 | 0.101 | 0.02854167 | 0 |  | 7303.036 | 0.3895 | 0.02841667 | 0 |  | 9828.548 | 0.408 | 0.02845833 | 0
11610 | 0.3612 | 0.02841667 | 0 |  | 12665.14 | 0.101 | 0.02854167 | 0 |  | 7311.266 | 0.3895 | 0.02841667 | 0 |  | 9835.681 | 0.408 | 0.02845833 | 0
11617.14 | 0.3612 | 0.02841667 | 0 |  | 12658.38 | 0.101 | 0.02854167 | 0 |  | 7320.593 | 0.3895 | 0.02841667 | 0 |  | 9843.728 | 0.408 | 0.02845833 | 0
11625.73 | 0.3612 | 0.02841667 | 0 |  | 12649.6 | 0.101 | 0.02854167 | 0 |  | 7331.017 | 0.3895 | 0.02841667 | 0 |  | 9853.146 | 0.408 | 0.02845833 | 0
11635.24 | 0.3612 | 0.02841667 | 0 |  | 12641.09 | 0.101 | 0.02854167 | 0 |  | 7339.521 | 0.3897 | 0.0285 | 0.6112724 | 102048 | 9863.57 | 0.4082 | 0.02854167 | 0.8215298 | 125088
11645.85 | 0.3612 | 0.02841667 | 0 |  | 12633.87 | 0.101 | 0.02854167 | 0 |  | 7337.875 | 0.3897 | 0.0285 | 0 |  | 9867.777 | 0.4082 | 0.02854167 | 0
11657.65 | 0.3615 | 0.02854167 | 1.456469 | 94400 | 12627.74 | 0.101 | 0.02854167 | 0 |  | 7330.286 | 0.3897 | 0.0285 | 0 |  | 9864.759 | 0.4082 | 0.02854167 | 0
11662.95 | 0.3615 | 0.02854167 | 0 |  | 12622.71 | 0.101 | 0.02854167 | 0 |  | 7320.227 | 0.3897 | 0.0285 | 0 |  | 9858.907 | 0.4082 | 0.02854167 | 0
11660.21 | 0.3615 | 0.02854167 | 0 |  | 12619.42 | 0.101 | 0.02854167 | 0 |  | 7309.894 | 0.3897 | 0.0285 | 0 |  | 9851.774 | 0.4082 | 0.02854167 | 0
11653.53 | 0.3615 | 0.02854167 | 0 |  | 12617.5 | 0.101 | 0.02854167 | 0 |  | 7300.293 | 0.3897 | 0.0285 | 0 |  | 9845.008 | 0.4082 | 0.02854167 | 0
11645.85 | 0.3615 | 0.02854167 | 0 |  | 12616.86 | 0.101 | 0.02854167 | 0 |  | 7292.063 | 0.3897 | 0.0285 | 0 |  | 9837.967 | 0.4082 | 0.02854167 | 0
11638.26 | 0.3615 | 0.02854167 | 0 |  | 12617.78 | 0.101 | 0.02854167 | 0 |  | 7285.479 | 0.3897 | 0.0285 | 0 |  | 9832.115 | 0.4082 | 0.02854167 | 0
11631.04 | 0.3615 | 0.02854167 | 0 |  | 12620.34 | 0.101 | 0.02854167 | 0 |  | 7280.907 | 0.3897 | 0.0285 | 0 |  | 9826.537 | 0.4082 | 0.02854167 | 0
11624.63 | 0.3615 | 0.02854167 | 0 |  | 12624.27 | 0.101 | 0.02854167 | 0 |  | 7277.615 | 0.3897 | 0.0285 | 0 |  | 9821.69 | 0.4082 | 0.02854167 | 0
11619.24 | 0.3615 | 0.02854167 | 0 |  | 12629.3 | 0.101 | 0.02854167 | 0 |  | 7276.061 | 0.3897 | 0.0285 | 0 |  | 9817.484 | 0.4082 | 0.02854167 | 0
11614.67 | 0.3615 | 0.02854167 | 0 |  | 12635.88 | 0.101 | 0.02854167 | 0 |  | 7276.335 | 0.3897 | 0.0285 | 0 |  | 9814.009 | 0.4082 | 0.02854167 | 0
11611.1 | 0.3615 | 0.02854167 | 0 |  | 12643.75 | 0.101 | 0.02854167 | 0 |  | 7278.164 | 0.3897 | 0.0285 | 0 |  | 9813.186 | 0.4082 | 0.02854167 | 0
11610.1 | 0.3615 | 0.02854167 | 0 |  | 12652.52 | 0.101 | 0.02854167 | 0 |  | 7281.913 | 0.3897 | 0.0285 | 0 |  | 9815.107 | 0.4082 | 0.02854167 | 0
11611.56 | 0.3615 | 0.02854167 | 0 |  | 12662.86 | 0.101 | 0.02854167 | 0 |  | 7287.491 | 0.3897 | 0.0285 | 0 |  | 9819.13 | 0.4082 | 0.02854167 | 0
11615.03 | 0.3615 | 0.02854167 | 0 |  | 12674.47 | 0.101 | 0.02854167 | 0 |  | 7294.258 | 0.3897 | 0.0285 | 0 |  | 9824.799 | 0.4082 | 0.02854167 | 0
11620.43 | 0.3615 | 0.02854167 | 0 |  | 12685.9 | 0.1012 | 0.028625 | 1.056682 | 137160 | 7302.67 | 0.3897 | 0.0285 | 0 |  | 9832.023 | 0.4082 | 0.02854167 | 0
11626.92 | 0.3615 | 0.02854167 | 0 |  | 12689.19 | 0.1012 | 0.028625 | 0 |  | 7312.363 | 0.3897 | 0.0285 | 0 |  | 9840.619 | 0.4082 | 0.02854167 | 0
11635.24 | 0.3615 | 0.02854167 | 0 |  | 12685.9 | 0.1012 | 0.028625 | 0 |  | 7323.245 | 0.3897 | 0.0285 | 0 |  | 9850.677 | 0.4082 | 0.02854167 | 0
11644.39 | 0.3615 | 0.02854167 | 0 |  | 12679.96 | 0.1012 | 0.028625 | 0 |  | 7335.498 | 0.3897 | 0.0285 | 0 |  | 9861.65 | 0.4082 | 0.02854167 | 0
11654.72 | 0.3617 | 0.028625 | 0.9707963 | 123960 | 12673.28 | 0.1012 | 0.028625 | 0 |  | 7347.842 | 0.39 | 0.028625 | 0.9177088 | 98752 | 9872.257 | 0.4085 | 0.02866667 | 1.233369 | 84856
11660.11 | 0.3617 | 0.028625 | 0 |  | 12667.15 | 0.1012 | 0.028625 | 0 |  | 7351.683 | 0.39 | 0.028625 | 0 |  | 9874.086 | 0.4085 | 0.02866667 | 0
11657.01 | 0.3617 | 0.028625 | 0 |  | 12662.13 | 0.1012 | 0.028625 | 0 |  | 7347.751 | 0.39 | 0.028625 | 0 |  | 9870.246 | 0.4085 | 0.02866667 | 0
11650.24 | 0.3617 | 0.028625 | 0 |  | 12658.1 | 0.1012 | 0.028625 | 0 |  | 7340.344 | 0.39 | 0.028625 | 0 |  | 9863.845 | 0.4085 | 0.02866667 | 0
11642.1 | 0.3617 | 0.028625 | 0 |  | 12655.45 | 0.1012 | 0.028625 | 0 |  | 7331.931 | 0.39 | 0.028625 | 0 |  | 9857.261 | 0.4085 | 0.02866667 | 0
11634.33 | 0.3617 | 0.028625 | 0 |  | 12654.44 | 0.1012 | 0.028625 | 0 |  | 7323.702 | 0.39 | 0.028625 | 0 |  | 9850.677 | 0.4085 | 0.02866667 | 0
11627.2 | 0.3617 | 0.028625 | 0 |  | 12655.08 | 0.1012 | 0.028625 | 0 |  | 7316.295 | 0.39 | 0.028625 | 0 |  | 9844.459 | 0.4085 | 0.02866667 | 0
11620.61 | 0.3617 | 0.028625 | 0 |  | 12657.37 | 0.1012 | 0.028625 | 0 |  | 7310.169 | 0.39 | 0.028625 | 0 |  | 9838.424 | 0.4085 | 0.02866667 | 0
11614.94 | 0.3617 | 0.028625 | 0 |  | 12660.75 | 0.1012 | 0.028625 | 0 |  | 7305.779 | 0.39 | 0.028625 | 0 |  | 9832.938 | 0.4085 | 0.02866667 | 0
11610 | 0.3617 | 0.028625 | 0 |  | 12665.78 | 0.1012 | 0.028625 | 0 |  | 7302.762 | 0.39 | 0.028625 | 0 |  | 9828.457 | 0.4085 | 0.02866667 | 0
11605.8 | 0.3617 | 0.028625 | 0 |  | 12672 | 0.1012 | 0.028625 | 0 |  | 7301.939 | 0.39 | 0.028625 | 0 |  | 9824.891 | 0.4085 | 0.02866667 | 0
11602.69 | 0.3617 | 0.028625 | 0 |  | 12679.5 | 0.1012 | 0.028625 | 0 |  | 7302.762 | 0.39 | 0.028625 | 0 |  | 9824.251 | 0.4085 | 0.02866667 | 0
11600.59 | 0.3617 | 0.028625 | 0 |  | 12688.09 | 0.1012 | 0.028625 | 0 |  | 7305.414 | 0.39 | 0.028625 | 0 |  | 9825.714 | 0.4085 | 0.02866667 | 0
11601.41 | 0.3617 | 0.028625 | 0 |  | 12698.24 | 0.1012 | 0.028625 | 0 |  | 7309.894 | 0.39 | 0.028625 | 0 |  | 9829.006 | 0.4085 | 0.02866667 | 0
11604.24 | 0.3617 | 0.028625 | 0 |  | 12708.76 | 0.1015 | 0.02875 | 1.587938 | 84160 | 7316.204 | 0.39 | 0.028625 | 0 |  | 9834.218 | 0.4085 | 0.02866667 | 0
11609.55 | 0.3617 | 0.028625 | 0 |  | 12711.69 | 0.1015 | 0.02875 | 0 |  | 7323.885 | 0.39 | 0.028625 | 0 |  | 9841.259 | 0.4085 | 0.02866667 | 0
11616.5 | 0.3617 | 0.028625 | 0 |  | 12707.39 | 0.1015 | 0.02875 | 0 |  | 7332.754 | 0.39 | 0.028625 | 0 |  | 9849.214 | 0.4085 | 0.02866667 | 0
11624.82 | 0.3617 | 0.028625 | 0 |  | 12700.07 | 0.1015 | 0.02875 | 0 |  | 7342.813 | 0.39 | 0.028625 | 0 |  | 9858.45 | 0.4085 | 0.02866667 | 0
11634.97 | 0.3617 | 0.028625 | 0 |  | 12691.75 | 0.1015 | 0.02875 | 0 |  | 7350.951 | 0.3902 | 0.02870833 | 0.6122402 | 97656 | 9868.691 | 0.4087 | 0.02875 | 0.8219642 | 122892
11646.03 | 0.3617 | 0.028625 | 0 |  | 12683.89 | 0.1015 | 0.02875 | 0 |  | 7348.94 | 0.3902 | 0.02870833 | 0 |  | 9874.543 | 0.4087 | 0.02875 | 0
11658.01 | 0.3617 | 0.028625 | 0 |  | 12677.4 | 0.1015 | 0.02875 | 0 |  | 7340.71 | 0.3902 | 0.02870833 | 0 |  | 9872.349 | 0.4087 | 0.02875 | 0
11667.61 | 0.362 | 0.02875 | 1.457851 | 76800 | 12672.28 | 0.1015 | 0.02875 | 0 |  | 7330.011 | 0.3902 | 0.02870833 | 0 |  | 9866.679 | 0.4087 | 0.02875 | 0
11668.07 | 0.362 | 0.02875 | 0 |  | 12668.25 | 0.1015 | 0.02875 | 0 |  | 7319.13 | 0.3902 | 0.02870833 | 0 |  | 9859.73 | 0.4087 | 0.02875 | 0
11663.41 | 0.362 | 0.02875 | 0 |  | 12665.6 | 0.1015 | 0.02875 | 0 |  | 7309.071 | 0.3902 | 0.02870833 | 0 |  | 9852.689 | 0.4087 | 0.02875 | 0
11656.36 | 0.362 | 0.02875 | 0 |  | 12665.05 | 0.1015 | 0.02875 | 0 |  | 7301.024 | 0.3902 | 0.02870833 | 0 |  | 9846.105 | 0.4087 | 0.02875 | 0
11648.68 | 0.362 | 0.02875 | 0 |  | 12665.6 | 0.1015 | 0.02875 | 0 |  | 7294.806 | 0.3902 | 0.02870833 | 0 |  | 9839.613 | 0.4087 | 0.02875 | 0
11641.92 | 0.362 | 0.02875 | 0 |  | 12667.7 | 0.1015 | 0.02875 | 0 |  | 7290.143 | 0.3902 | 0.02870833 | 0 |  | 9834.035 | 0.4087 | 0.02875 | 0
11635.61 | 0.362 | 0.02875 | 0 |  | 12670.9 | 0.1015 | 0.02875 | 0 |  | 7287.034 | 0.3902 | 0.02870833 | 0 |  | 9829.097 | 0.4087 | 0.02875 | 0
11630.03 | 0.362 | 0.02875 | 0 |  | 12675.84 | 0.1015 | 0.02875 | 0 |  | 7285.662 | 0.3902 | 0.02870833 | 0 |  | 9824.708 | 0.4087 | 0.02875 | 0
11625.64 | 0.362 | 0.02875 | 0 |  | 12682.24 | 0.1015 | 0.02875 | 0 |  | 7285.937 | 0.3902 | 0.02870833 | 0 |  | 9820.867 | 0.4087 | 0.02875 | 0
11622.99 | 0.362 | 0.02875 | 0 |  | 12689.65 | 0.1015 | 0.02875 | 0 |  | 7287.674 | 0.3902 | 0.02870833 | 0 |  | 9819.587 | 0.4087 | 0.02875 | 0
11622.71 | 0.362 | 0.02875 | 0 |  | 12698.34 | 0.1015 | 0.02875 | 0 |  | 7291.423 | 0.3902 | 0.02870833 | 0 |  | 9820.959 | 0.4087 | 0.02875 | 0
11624.82 | 0.362 | 0.02875 | 0 |  | 12708.39 | 0.1015 | 0.02875 | 0 |  | 7296.635 | 0.3902 | 0.02870833 | 0 |  | 9824.342 | 0.4087 | 0.02875 | 0
11628.48 | 0.362 | 0.02875 | 0 |  | 12719.73 | 0.1015 | 0.02875 | 0 |  | 7303.402 | 0.3902 | 0.02870833 | 0 |  | 9829.371 | 0.4087 | 0.02875 | 0
11634.05 | 0.362 | 0.02875 | 0 |  | 12731.16 | 0.1017 | 0.02883333 | 1.060454 | 137160 | 7311.723 | 0.3902 | 0.02870833 | 0 |  | 9836.229 | 0.4087 | 0.02875 | 0
11640.91 | 0.362 | 0.02875 | 0 |  | 12734.55 | 0.1017 | 0.02883333 | 0 |  | 7321.507 | 0.3902 | 0.02870833 | 0 |  | 9844.185 | 0.4087 | 0.02875 | 0
11648.78 | 0.362 | 0.02875 | 0 |  | 12731.16 | 0.1017 | 0.02883333 | 0 |  | 7332.572 | 0.3902 | 0.02870833 | 0 |  | 9853.42 | 0.4087 | 0.02875 | 0
11658.1 | 0.362 | 0.02875 | 0 |  | 12724.58 | 0.1017 | 0.02883333 | 0 |  | 7344.002 | 0.3902 | 0.02870833 | 0 |  | 9863.662 | 0.4087 | 0.02875 | 0
11667.98 | 0.3622 | 0.02883333 | 0.97192 | 118560 | 12717.81 | 0.1017 | 0.02883333 | 0 |  | 7356.163 | 0.3905 | 0.02883333 | 0.9187603 | 97288 | 9875.183 | 0.409 | 0.028875 | 1.233678 | 92168
11671.27 | 0.3622 | 0.02883333 | 0 |  | 12711.14 | 0.1017 | 0.02883333 | 0 |  | 7359.364 | 0.3905 | 0.02883333 | 0 |  | 9881.036 | 0.409 | 0.028875 | 0
11667.34 | 0.3622 | 0.02883333 | 0 |  | 12705.19 | 0.1017 | 0.02883333 | 0 |  | 7354.517 | 0.3905 | 0.02883333 | 0 |  | 9878.932 | 0.409 | 0.028875 | 0
11660.11 | 0.3622 | 0.02883333 | 0 |  | 12700.9 | 0.1017 | 0.02883333 | 0 |  | 7346.562 | 0.3905 | 0.02883333 | 0 |  | 9873.537 | 0.409 | 0.028875 | 0
11651.88 | 0.3622 | 0.02883333 | 0 |  | 12697.97 | 0.1017 | 0.02883333 | 0 |  | 7337.967 | 0.3905 | 0.02883333 | 0 |  | 9867.137 | 0.409 | 0.028875 | 0
11643.75 | 0.3622 | 0.02883333 | 0 |  | 12696.6 | 0.1017 | 0.02883333 | 0 |  | 7329.645 | 0.3905 | 0.02883333 | 0 |  | 9860.37 | 0.409 | 0.028875 | 0
11636.16 | 0.3622 | 0.02883333 | 0 |  | 12696.96 | 0.1017 | 0.02883333 | 0 |  | 7322.604 | 0.3905 | 0.02883333 | 0 |  | 9853.878 | 0.409 | 0.028875 | 0
11629.48 | 0.3622 | 0.02883333 | 0 |  | 12699.07 | 0.1017 | 0.02883333 | 0 |  | 7316.935 | 0.3905 | 0.02883333 | 0 |  | 9847.66 | 0.409 | 0.028875 | 0
11623.9 | 0.3622 | 0.02883333 | 0 |  | 12702.45 | 0.1017 | 0.02883333 | 0 |  | 7312.455 | 0.3905 | 0.02883333 | 0 |  | 9842.173 | 0.409 | 0.028875 | 0
11619.06 | 0.3622 | 0.02883333 | 0 |  | 12707.11 | 0.1017 | 0.02883333 | 0 |  | 7309.528 | 0.3905 | 0.02883333 | 0 |  | 9837.327 | 0.409 | 0.028875 | 0
11615.22 | 0.3622 | 0.02883333 | 0 |  | 12713.24 | 0.1017 | 0.02883333 | 0 |  | 7308.157 | 0.3905 | 0.02883333 | 0 |  | 9834.035 | 0.409 | 0.028875 | 0
11611.83 | 0.3622 | 0.02883333 | 0 |  | 12720.37 | 0.1017 | 0.02883333 | 0 |  | 7308.523 | 0.3905 | 0.02883333 | 0 |  | 9833.669 | 0.409 | 0.028875 | 0
11610.74 | 0.3622 | 0.02883333 | 0 |  | 12729.06 | 0.1017 | 0.02883333 | 0 |  | 7311.083 | 0.3905 | 0.02883333 | 0 |  | 9835.315 | 0.409 | 0.028875 | 0
11612.29 | 0.3622 | 0.02883333 | 0 |  | 12738.3 | 0.1017 | 0.02883333 | 0 |  | 7315.472 | 0.3905 | 0.02883333 | 0 |  | 9838.973 | 0.409 | 0.028875 | 0
11616.13 | 0.3622 | 0.02883333 | 0 |  | 12748.72 | 0.102 | 0.02895833 | 1.59293875 | 83360 | 7321.507 | 0.3905 | 0.02883333 | 0 |  | 9843.636 | 0.409 | 0.028875 | 0
11621.71 | 0.3622 | 0.02883333 | 0 |  | 12752.01 | 0.102 | 0.02895833 | 0 |  | 7328.731 | 0.3905 | 0.02883333 | 0 |  | 9849.854 | 0.409 | 0.028875 | 0
11628.84 | 0.3622 | 0.02883333 | 0 |  | 12747.9 | 0.102 | 0.02895833 | 0 |  | 7337.875 | 0.3905 | 0.02883333 | 0 |  | 9857.444 | 0.409 | 0.028875 | 0
11637.16 | 0.3622 | 0.02883333 | 0 |  | 12740.03 | 0.102 | 0.02895833 | 0 |  | 7348.117 | 0.3905 | 0.02883333 | 0 |  | 9866.496 | 0.409 | 0.028875 | 0
11646.95 | 0.3622 | 0.02883333 | 0 |  | 12731.44 | 0.102 | 0.02895833 | 0 |  | 7357.809 | 0.3907 | 0.02891667 | 0.6127469 | 116304 | 9876.464 | 0.4092 | 0.02895833 | 0.8226233 | 119616
11657.65 | 0.3622 | 0.02883333 | 0 |  | 12723.48 | 0.102 | 0.02895833 | 0 |  | 7357.809 | 0.3907 | 0.02891667 | 0 |  | 9879.755 | 0.4092 | 0.02895833 | 0
11669.53 | 0.3625 | 0.02895833 | 1.457949 | 95040 | 12716.44 | 0.102 | 0.02895833 | 0 |  | 7350.768 | 0.3907 | 0.02891667 | 0 |  | 9875.823 | 0.4092 | 0.02895833 | 0
11674.84 | 0.3625 | 0.02895833 | 0 |  | 12711.23 | 0.102 | 0.02895833 | 0 |  | 7340.801 | 0.3907 | 0.02891667 | 0 |  | 9869.605 | 0.4092 | 0.02895833 | 0
11672.28 | 0.3625 | 0.02895833 | 0 |  | 12707.21 | 0.102 | 0.02895833 | 0 |  | 7330.286 | 0.3907 | 0.02891667 | 0 |  | 9862.565 | 0.4092 | 0.02895833 | 0
11666.15 | 0.3625 | 0.02895833 | 0 |  | 12704.65 | 0.102 | 0.02895833 | 0 |  | 7320.501 | 0.3907 | 0.02891667 | 0 |  | 9855.432 | 0.4092 | 0.02895833 | 0
11658.93 | 0.3625 | 0.02895833 | 0 |  | 12703.37 | 0.102 | 0.02895833 | 0 |  | 7312.18 | 0.3907 | 0.02891667 | 0 |  | 9848.848 | 0.4092 | 0.02895833 | 0
11651.43 | 0.3625 | 0.02895833 | 0 |  | 12703.82 | 0.102 | 0.02895833 | 0 |  | 7305.414 | 0.3907 | 0.02891667 | 0 |  | 9842.905 | 0.4092 | 0.02895833 | 0
11644.11 | 0.3625 | 0.02895833 | 0 |  | 12705.47 | 0.102 | 0.02895833 | 0 |  | 7300.384 | 0.3907 | 0.02891667 | 0 |  | 9837.327 | 0.4092 | 0.02895833 | 0
11637.89 | 0.3625 | 0.02895833 | 0 |  | 12708.94 | 0.102 | 0.02895833 | 0 |  | 7297.184 | 0.3907 | 0.02891667 | 0 |  | 9832.389 | 0.4092 | 0.02895833 | 0
11632.77 | 0.3625 | 0.02895833 | 0 |  | 12713.7 | 0.102 | 0.02895833 | 0 |  | 7295.446 | 0.3907 | 0.02891667 | 0 |  | 9827.36 | 0.4092 | 0.02895833 | 0
11628.29 | 0.3625 | 0.02895833 | 0 |  | 12720.1 | 0.102 | 0.02895833 | 0 |  | 7295.264 | 0.3907 | 0.02891667 | 0 |  | 9823.611 | 0.4092 | 0.02895833 | 0
11624.82 | 0.3625 | 0.02895833 | 0 |  | 12727.41 | 0.102 | 0.02895833 | 0 |  | 7296.818 | 0.3907 | 0.02891667 | 0 |  | 9821.69 | 0.4092 | 0.02895833 | 0
11624.18 | 0.3625 | 0.02895833 | 0 |  | 12735.92 | 0.102 | 0.02895833 | 0 |  | 7299.927 | 0.3907 | 0.02891667 | 0 |  | 9822.513 | 0.4092 | 0.02895833 | 0
11626.19 | 0.3625 | 0.02895833 | 0 |  | 12745.7 | 0.102 | 0.02895833 | 0 |  | 7305.231 | 0.3907 | 0.02891667 | 0 |  | 9825.439 | 0.4092 | 0.02895833 | 0
11629.94 | 0.3625 | 0.02895833 | 0 |  | 12756.58 | 0.102 | 0.02895833 | 0 |  | 7311.632 | 0.3907 | 0.02891667 | 0 |  | 9830.652 | 0.4092 | 0.02895833 | 0
11635.42 | 0.3625 | 0.02895833 | 0 |  | 12768.29 | 0.1022 | 0.02904167 | 1.063536 | 140520 | 7319.587 | 0.3907 | 0.02891667 | 0 |  | 9837.235 | 0.4092 | 0.02895833 | 0
11642.47 | 0.3625 | 0.02895833 | 0 |  | 12773.68 | 0.1022 | 0.02904167 | 0 |  | 7328.731 | 0.3907 | 0.02891667 | 0 |  | 9845.099 | 0.4092 | 0.02895833 | 0
11650.42 | 0.3625 | 0.02895833 | 0 |  | 12771.21 | 0.1022 | 0.02904167 | 0 |  | 7339.155 | 0.3907 | 0.02891667 | 0 |  | 9854.152 | 0.4092 | 0.02895833 | 0
11659.66 | 0.3625 | 0.02895833 | 0 |  | 12765.27 | 0.1022 | 0.02904167 | 0 |  | 7350.768 | 0.3907 | 0.02891667 | 0 |  | 9864.302 | 0.4092 | 0.02895833 | 0
11669.72 | 0.3627 | 0.02904167 | 0.9720575 | 120720 | 12758.41 | 0.1022 | 0.02904167 | 0 |  | 7363.204 | 0.391 | 0.02904167 | 0.9196233 | 99488 | 9875.641 | 0.4095 | 0.02908333 | 1.233746 | 90712
11672.46 | 0.3627 | 0.02904167 | 0 |  | 12751.92 | 0.1022 | 0.02904167 | 0 |  | 7367.502 | 0.391 | 0.02904167 | 0 |  | 9883.139 | 0.4095 | 0.02908333 | 0
11667.8 | 0.3627 | 0.02904167 | 0 |  | 12746.25 | 0.1022 | 0.02904167 | 0 |  | 7363.844 | 0.391 | 0.02904167 | 0 |  | 9881.859 | 0.4095 | 0.02908333 | 0
11660.21 | 0.3627 | 0.02904167 | 0 |  | 12741.68 | 0.1022 | 0.02904167 | 0 |  | 7356.529 | 0.391 | 0.02904167 | 0 |  | 9877.195 | 0.4095 | 0.02908333 | 0
11652.07 | 0.3627 | 0.02904167 | 0 |  | 12738.48 | 0.1022 | 0.02904167 | 0 |  | 7347.659 | 0.391 | 0.02904167 | 0 |  | 9870.886 | 0.4095 | 0.02908333 | 0
11644.29 | 0.3627 | 0.02904167 | 0 |  | 12737.02 | 0.1022 | 0.02904167 | 0 |  | 7339.155 | 0.391 | 0.02904167 | 0 |  | 9864.302 | 0.4095 | 0.02908333 | 0
11637.07 | 0.3627 | 0.02904167 | 0 |  | 12737.02 | 0.1022 | 0.02904167 | 0 |  | 7331.749 | 0.391 | 0.02904167 | 0 |  | 9857.627 | 0.4095 | 0.02908333 | 0
11630.58 | 0.3627 | 0.02904167 | 0 |  | 12738.57 | 0.1022 | 0.02904167 | 0 |  | 7325.896 | 0.391 | 0.02904167 | 0 |  | 9851.134 | 0.4095 | 0.02908333 | 0
11624.91 | 0.3627 | 0.02904167 | 0 |  | 12741.31 | 0.1022 | 0.02904167 | 0 |  | 7321.324 | 0.391 | 0.02904167 | 0 |  | 9845.739 | 0.4095 | 0.02908333 | 0
11620.25 | 0.3627 | 0.02904167 | 0 |  | 12745.89 | 0.1022 | 0.02904167 | 0 |  | 7318.581 | 0.391 | 0.02904167 | 0 |  | 9840.984 | 0.4095 | 0.02908333 | 0
11616.59 | 0.3627 | 0.02904167 | 0 |  | 12751.56 | 0.1022 | 0.02904167 | 0 |  | 7317.484 | 0.391 | 0.02904167 | 0 |  | 9837.601 | 0.4095 | 0.02908333 | 0
11613.48 | 0.3627 | 0.02904167 | 0 |  | 12758.6 | 0.1022 | 0.02904167 | 0 |  | 7318.215 | 0.391 | 0.02904167 | 0 |  | 9837.052 | 0.4095 | 0.02908333 | 0
11611.38 | 0.3627 | 0.02904167 | 0 |  | 12766.64 | 0.1022 | 0.02904167 | 0 |  | 7320.593 | 0.391 | 0.02904167 | 0 |  | 9838.607 | 0.4095 | 0.02908333 | 0
11612.2 | 0.3627 | 0.02904167 | 0 |  | 12776.15 | 0.1022 | 0.02904167 | 0 |  | 7324.525 | 0.391 | 0.02904167 | 0 |  | 9841.716 | 0.4095 | 0.02908333 | 0
11615.4 | 0.3627 | 0.02904167 | 0 |  | 12786.3 | 0.1025 | 0.02916667 | 1.597653 | 81200 | 7330.651 | 0.391 | 0.02904167 | 0 |  | 9846.379 | 0.4095 | 0.02908333 | 0
11620.89 | 0.3627 | 0.02904167 | 0 |  | 12789.23 | 0.1025 | 0.02916667 | 0 |  | 7337.784 | 0.391 | 0.02904167 | 0 |  | 9852.597 | 0.4095 | 0.02908333 | 0
11627.65 | 0.3627 | 0.02904167 | 0 |  | 12784.84 | 0.1025 | 0.02916667 | 0 |  | 7346.562 | 0.391 | 0.02904167 | 0 |  | 9859.73 | 0.4095 | 0.02908333 | 0
11635.97 | 0.3627 | 0.02904167 | 0 |  | 12777.25 | 0.1025 | 0.02916667 | 0 |  | 7356.438 | 0.391 | 0.02904167 | 0 |  | 9868.417 | 0.4095 | 0.02908333 | 0
11645.76 | 0.3627 | 0.02904167 | 0 |  | 12768.65 | 0.1025 | 0.02916667 | 0 |  | 7367.228 | 0.3912 | 0.029125 | 0.6134861 | 129480 | 9878.292 | 0.4097 | 0.02916667 | 0.8227795 | 118500
11656.46 | 0.3627 | 0.02904167 | 0 |  | 12760.61 | 0.1025 | 0.02916667 | 0 |  | 7370.703 | 0.3912 | 0.029125 | 0 |  | 9884.51 | 0.4097 | 0.02916667 | 0
11668.07 | 0.363 | 0.02916667 | 1.457783 | 92880 | 12753.75 | 0.1025 | 0.02916667 | 0 |  | 7365.307 | 0.3912 | 0.029125 | 0 |  | 9882.682 | 0.4097 | 0.02916667 | 0
11674.47 | 0.363 | 0.02916667 | 0 |  | 12748.35 | 0.1025 | 0.02916667 | 0 |  | 7356.346 | 0.3912 | 0.029125 | 0 |  | 9877.195 | 0.4097 | 0.02916667 | 0
11672.46 | 0.363 | 0.02916667 | 0 |  | 12744.33 | 0.1025 | 0.02916667 | 0 |  | 7345.648 | 0.3912 | 0.029125 | 0 |  | 9870.063 | 0.4097 | 0.02916667 | 0
11666.79 | 0.363 | 0.02916667 | 0 |  | 12741.5 | 0.1025 | 0.02916667 | 0 |  | 7335.589 | 0.3912 | 0.029125 | 0 |  | 9862.656 | 0.4097 | 0.02916667 | 0
11659.75 | 0.363 | 0.02916667 | 0 |  | 12740.31 | 0.1025 | 0.02916667 | 0 |  | 7326.719 | 0.3912 | 0.029125 | 0 |  | 9855.524 | 0.4097 | 0.02916667 | 0
11652.43 | 0.363 | 0.02916667 | 0 |  | 12740.77 | 0.1025 | 0.02916667 | 0 |  | 7319.587 | 0.3912 | 0.029125 | 0 |  | 9849.214 | 0.4097 | 0.02916667 | 0
11645.57 | 0.363 | 0.02916667 | 0 |  | 12742.69 | 0.1025 | 0.02916667 | 0 |  | 7314.466 | 0.3912 | 0.029125 | 0 |  | 9843.362 | 0.4097 | 0.02916667 | 0
11639.36 | 0.363 | 0.02916667 | 0 |  | 12745.79 | 0.1025 | 0.02916667 | 0 |  | 7310.534 | 0.3912 | 0.029125 | 0 |  | 9837.875 | 0.4097 | 0.02916667 | 0
11634.24 | 0.363 | 0.02916667 | 0 |  | 12750.46 | 0.1025 | 0.02916667 | 0 |  | 7307.882 | 0.3912 | 0.029125 | 0 |  | 9833.212 | 0.4097 | 0.02916667 | 0
11629.21 | 0.363 | 0.02916667 | 0 |  | 12756.13 | 0.1025 | 0.02916667 | 0 |  | 7307.06 | 0.3912 | 0.029125 | 0 |  | 9829.097 | 0.4097 | 0.02916667 | 0
11625.64 | 0.363 | 0.02916667 | 0 |  | 12763.17 | 0.1025 | 0.02916667 | 0 |  | 7308.065 | 0.3912 | 0.029125 | 0 |  | 9827.36 | 0.4097 | 0.02916667 | 0
11624.73 | 0.363 | 0.02916667 | 0 |  | 12771.31 | 0.1025 | 0.02916667 | 0 |  | 7310.9 | 0.3912 | 0.029125 | 0 |  | 9828.183 | 0.4097 | 0.02916667 | 0
11626.46 | 0.363 | 0.02916667 | 0 |  | 12781.09 | 0.1025 | 0.02916667 | 0 |  | 7315.381 | 0.3912 | 0.029125 | 0 |  | 9831.017 | 0.4097 | 0.02916667 | 0
11629.85 | 0.363 | 0.02916667 | 0 |  | 12791.88 | 0.1025 | 0.02916667 | 0 |  | 7321.416 | 0.3912 | 0.029125 | 0 |  | 9835.589 | 0.4097 | 0.02916667 | 0
11635.06 | 0.363 | 0.02916667 | 0 |  | 12803.59 | 0.1027 | 0.02925 | 1.066478 | 140520 | 7328.914 | 0.3912 | 0.029125 | 0 |  | 9841.899 | 0.4097 | 0.02916667 | 0
11641.83 | 0.363 | 0.02916667 | 0 |  | 12809.62 | 0.1027 | 0.02925 | 0 |  | 7337.875 | 0.3912 | 0.029125 | 0 |  | 9849.671 | 0.4097 | 0.02916667 | 0
11650.24 | 0.363 | 0.02916667 | 0 |  | 12807.88 | 0.1027 | 0.02925 | 0 |  | 7348.299 | 0.3912 | 0.029125 | 0 |  | 9858.907 | 0.4097 | 0.02916667 | 0
11660.02 | 0.363 | 0.02916667 | 0 |  | 12802.3 | 0.1027 | 0.02925 | 0 |  | 7360.095 | 0.3912 | 0.029125 | 0 |  | 9869.057 | 0.4097 | 0.02916667 | 0
11670.54 | 0.3632 | 0.02925 | 0.9721067 | 126240 | 12795.45 | 0.1027 | 0.02925 | 0 |  | 7372.348 | 0.3915 | 0.02925 | 0.9207777 | 98024 | 9879.755 | 0.41 | 0.02929167 | 1.234301 | 85584
11678.49 | 0.3632 | 0.02925 | 0 |  | 12788.5 | 0.1027 | 0.02925 | 0 |  | 7380.578 | 0.3915 | 0.02925 | 0 |  | 9882.682 | 0.41 | 0.02929167 | 0
11677.03 | 0.3632 | 0.02925 | 0 |  | 12782.55 | 0.1027 | 0.02925 | 0 |  | 7378.841 | 0.3915 | 0.02925 | 0 |  | 9879.024 | 0.41 | 0.02929167 | 0
11671.18 | 0.3632 | 0.02925 | 0 |  | 12777.62 | 0.1027 | 0.02925 | 0 |  | 7372.44 | 0.3915 | 0.02925 | 0 |  | 9872.989 | 0.41 | 0.02929167 | 0
11663.77 | 0.3632 | 0.02925 | 0 |  | 12774.51 | 0.1027 | 0.02925 | 0 |  | 7364.119 | 0.3915 | 0.02925 | 0 |  | 9866.222 | 0.41 | 0.02929167 | 0
11655.82 | 0.3632 | 0.02925 | 0 |  | 12772.95 | 0.1027 | 0.02925 | 0 |  | 7355.523 | 0.3915 | 0.02925 | 0 |  | 9859.364 | 0.41 | 0.02929167 | 0
11648.41 | 0.3632 | 0.02925 | 0 |  | 12772.77 | 0.1027 | 0.02925 | 0 |  | 7347.659 | 0.3915 | 0.02925 | 0 |  | 9853.055 | 0.41 | 0.02929167 | 0
11641.46 | 0.3632 | 0.02925 | 0 |  | 12774.14 | 0.1027 | 0.02925 | 0 |  | 7341.167 | 0.3915 | 0.02925 | 0 |  | 9846.928 | 0.41 | 0.02929167 | 0
11635.61 | 0.3632 | 0.02925 | 0 |  | 12777.07 | 0.1027 | 0.02925 | 0 |  | 7336.229 | 0.3915 | 0.02925 | 0 |  | 9841.716 | 0.41 | 0.02929167 | 0
11630.49 | 0.3632 | 0.02925 | 0 |  | 12781.18 | 0.1027 | 0.02925 | 0 |  | 7333.12 | 0.3915 | 0.02925 | 0 |  | 9836.87 | 0.41 | 0.02929167 | 0
11626.56 | 0.3632 | 0.02925 | 0 |  | 12786.85 | 0.1027 | 0.02925 | 0 |  | 7331.383 | 0.3915 | 0.02925 | 0 |  | 9833.029 | 0.41 | 0.02929167 | 0
11622.9 | 0.3632 | 0.02925 | 0 |  | 12793.89 | 0.1027 | 0.02925 | 0 |  | 7331.291 | 0.3915 | 0.02925 | 0 |  | 9831.383 | 0.41 | 0.02929167 | 0
11620.89 | 0.3632 | 0.02925 | 0 |  | 12802.03 | 0.1027 | 0.02925 | 0 |  | 7333.577 | 0.3915 | 0.02925 | 0 |  | 9832.389 | 0.41 | 0.02929167 | 0
11621.89 | 0.3632 | 0.02925 | 0 |  | 12811.27 | 0.1027 | 0.02925 | 0 |  | 7337.052 | 0.3915 | 0.02925 | 0 |  | 9835.315 | 0.41 | 0.02929167 | 0
11625.27 | 0.3632 | 0.02925 | 0 |  | 12821.23 | 0.103 | 0.029375 | 1.602031 | 79680 | 7342.539 | 0.3915 | 0.02925 | 0 |  | 9839.887 | 0.41 | 0.02929167 | 0
11630.4 | 0.3632 | 0.02925 | 0 |  | 12827.18 | 0.103 | 0.029375 | 0 |  | 7349.488 | 0.3915 | 0.02925 | 0 |  | 9846.014 | 0.41 | 0.02929167 | 0
11637.25 | 0.3632 | 0.02925 | 0 |  | 12824.53 | 0.103 | 0.029375 | 0 |  | 7357.901 | 0.3915 | 0.02925 | 0 |  | 9853.603 | 0.41 | 0.02929167 | 0
11645.21 | 0.3632 | 0.02925 | 0 |  | 12817.76 | 0.103 | 0.029375 | 0 |  | 7367.594 | 0.3915 | 0.02925 | 0 |  | 9862.29 | 0.41 | 0.02929167 | 0
11654.72 | 0.3632 | 0.02925 | 0 |  | 12809.53 | 0.103 | 0.029375 | 0 |  | 7378.292 | 0.3917 | 0.02933333 | 0.6144119 | 128376 | 9872.349 | 0.4102 | 0.029375 | 0.8222766 | 120708
11665.51 | 0.3632 | 0.02925 | 0 |  | 12801.21 | 0.103 | 0.029375 | 0 |  | 7382.681 | 0.3917 | 0.02933333 | 0 |  | 9879.847 | 0.4102 | 0.029375 | 0
11677.4 | 0.3632 | 0.02925 | 0 |  | 12793.89 | 0.103 | 0.029375 | 0 |  | 7377.926 | 0.3917 | 0.02933333 | 0 |  | 9878.475 | 0.4102 | 0.029375 | 0
11687.36 | 0.3635 | 0.029375 | 1.460297 | 79680 | 12788.04 | 0.103 | 0.029375 | 0 |  | 7369.331 | 0.3917 | 0.02933333 | 0 |  | 9873.263 | 0.4102 | 0.029375 | 0
11687.55 | 0.3635 | 0.029375 | 0 |  | 12783.56 | 0.103 | 0.029375 | 0 |  | 7359.089 | 0.3917 | 0.02933333 | 0 |  | 9866.496 | 0.4102 | 0.029375 | 0
11683.07 | 0.3635 | 0.029375 | 0 |  | 12780.63 | 0.103 | 0.029375 | 0 |  | 7348.848 | 0.3917 | 0.02933333 | 0 |  | 9859.638 | 0.4102 | 0.029375 | 0
11676.21 | 0.3635 | 0.029375 | 0 |  | 12779.08 | 0.103 | 0.029375 | 0 |  | 7340.07 | 0.3917 | 0.02933333 | 0 |  | 9852.872 | 0.4102 | 0.029375 | 0
11668.71 | 0.3635 | 0.029375 | 0 |  | 12779.08 | 0.103 | 0.029375 | 0 |  | 7332.846 | 0.3917 | 0.02933333 | 0 |  | 9846.562 | 0.4102 | 0.029375 | 0
11661.94 | 0.3635 | 0.029375 | 0 |  | 12780.27 | 0.103 | 0.029375 | 0 |  | 7327.359 | 0.3917 | 0.02933333 | 0 |  | 9840.71 | 0.4102 | 0.029375 | 0
11655.63 | 0.3635 | 0.029375 | 0 |  | 12783.29 | 0.103 | 0.029375 | 0 |  | 7323.519 | 0.3917 | 0.02933333 | 0 |  | 9835.589 | 0.4102 | 0.029375 | 0
11650.06 | 0.3635 | 0.029375 | 0 |  | 12787.58 | 0.103 | 0.029375 | 0 |  | 7321.233 | 0.3917 | 0.02933333 | 0 |  | 9831.292 | 0.4102 | 0.029375 | 0
11644.93 | 0.3635 | 0.029375 | 0 |  | 12793.25 | 0.103 | 0.029375 | 0 |  | 7320.776 | 0.3917 | 0.02933333 | 0 |  | 9826.994 | 0.4102 | 0.029375 | 0
11641.19 | 0.3635 | 0.029375 | 0 |  | 12800.2 | 0.103 | 0.029375 | 0 |  | 7321.782 | 0.3917 | 0.02933333 | 0 |  | 9824.982 | 0.4102 | 0.029375 | 0
11640.27 | 0.3635 | 0.029375 | 0 |  | 12808.43 | 0.103 | 0.029375 | 0 |  | 7324.342 | 0.3917 | 0.02933333 | 0 |  | 9825.714 | 0.4102 | 0.029375 | 0
11641.55 | 0.3635 | 0.029375 | 0 |  | 12817.76 | 0.103 | 0.029375 | 0 |  | 7328.365 | 0.3917 | 0.02933333 | 0 |  | 9828.731 | 0.4102 | 0.029375 | 0
11644.75 | 0.3635 | 0.029375 | 0 |  | 12828.18 | 0.103 | 0.029375 | 0 |  | 7334.583 | 0.3917 | 0.02933333 | 0 |  | 9833.12 | 0.4102 | 0.029375 | 0
11649.32 | 0.3635 | 0.029375 | 0 |  | 12839.61 | 0.1032 | 0.02945833 | 1.069491 | 137160 | 7342.356 | 0.3917 | 0.02933333 | 0 |  | 9839.156 | 0.4102 | 0.029375 | 0
11655.63 | 0.3635 | 0.029375 | 0 |  | 12848.3 | 0.1032 | 0.02945833 | 0 |  | 7351.5 | 0.3917 | 0.02933333 | 0 |  | 9846.562 | 0.4102 | 0.029375 | 0
11663.22 | 0.3635 | 0.029375 | 0 |  | 12848.57 | 0.1032 | 0.02945833 | 0 |  | 7361.924 | 0.3917 | 0.02933333 | 0 |  | 9855.432 | 0.4102 | 0.029375 | 0
11672.18 | 0.3635 | 0.029375 | 0 |  | 12843.82 | 0.1032 | 0.02945833 | 0 |  | 7373.263 | 0.3917 | 0.02933333 | 0 |  | 9865.765 | 0.4102 | 0.029375 | 0
11682.06 | 0.3637 | 0.02945833 | 0.9730933 | 118560 | 12837.05 | 0.1032 | 0.02945833 | 0 |  | 7385.425 | 0.392 | 0.02945833 | 0.922418 | 97296 | 9876.921 | 0.4105 | 0.0295 | 1.233918 | 89248
11687.82 | 0.3637 | 0.02945833 | 0 |  | 12830.38 | 0.1032 | 0.02945833 | 0 |  | 7392.923 | 0.392 | 0.02945833 | 0 |  | 9885.791 | 0.4105 | 0.0295 | 0
11685.26 | 0.3637 | 0.02945833 | 0 |  | 12824.62 | 0.1032 | 0.02945833 | 0 |  | 7391.277 | 0.392 | 0.02945833 | 0 |  | 9885.425 | 0.4105 | 0.0295 | 0
11678.59 | 0.3637 | 0.02945833 | 0 |  | 12819.59 | 0.1032 | 0.02945833 | 0 |  | 7384.602 | 0.392 | 0.02945833 | 0 |  | 9880.761 | 0.4105 | 0.0295 | 0
11670.26 | 0.3637 | 0.02945833 | 0 |  | 12816.3 | 0.1032 | 0.02945833 | 0 |  | 7376.189 | 0.392 | 0.02945833 | 0 |  | 9874.178 | 0.4105 | 0.0295 | 0
11662.03 | 0.3637 | 0.02945833 | 0 |  | 12814.19 | 0.1032 | 0.02945833 | 0 |  | 7367.685 | 0.392 | 0.02945833 | 0 |  | 9867.411 | 0.4105 | 0.0295 | 0
11654.44 | 0.3637 | 0.02945833 | 0 |  | 12813.55 | 0.1032 | 0.02945833 | 0 |  | 7360.095 | 0.392 | 0.02945833 | 0 |  | 9860.736 | 0.4105 | 0.0295 | 0
11647.5 | 0.3637 | 0.02945833 | 0 |  | 12814.83 | 0.1032 | 0.02945833 | 0 |  | 7353.877 | 0.392 | 0.02945833 | 0 |  | 9854.701 | 0.4105 | 0.0295 | 0
11641.37 | 0.3637 | 0.02945833 | 0 |  | 12817.58 | 0.1032 | 0.02945833 | 0 |  | 7348.848 | 0.392 | 0.02945833 | 0 |  | 9848.848 | 0.4105 | 0.0295 | 0
11636.16 | 0.3637 | 0.02945833 | 0 |  | 12821.69 | 0.1032 | 0.02945833 | 0 |  | 7345.099 | 0.392 | 0.02945833 | 0 |  | 9843.819 | 0.4105 | 0.0295 | 0
11632.04 | 0.3637 | 0.02945833 | 0 |  | 12826.72 | 0.1032 | 0.02945833 | 0 |  | 7343.087 | 0.392 | 0.02945833 | 0 |  | 9839.979 | 0.4105 | 0.0295 | 0
11628.2 | 0.3637 | 0.02945833 | 0 |  | 12833.21 | 0.1032 | 0.02945833 | 0 |  | 7342.813 | 0.392 | 0.02945833 | 0 |  | 9838.515 | 0.4105 | 0.0295 | 0
11625.55 | 0.3637 | 0.02945833 | 0 |  | 12840.98 | 0.1032 | 0.02945833 | 0 |  | 7344.733 | 0.392 | 0.02945833 | 0 |  | 9839.338 | 0.4105 | 0.0295 | 0
11625.64 | 0.3637 | 0.02945833 | 0 |  | 12849.85 | 0.1032 | 0.02945833 | 0 |  | 7348.482 | 0.392 | 0.02945833 | 0 |  | 9841.99 | 0.4105 | 0.0295 | 0
11628.48 | 0.3637 | 0.02945833 | 0 |  | 12860.19 | 0.1035 | 0.02958333 | 1.6068775 | 82720 | 7353.512 | 0.392 | 0.02945833 | 0 |  | 9846.654 | 0.4105 | 0.0295 | 0
11633.41 | 0.3637 | 0.02945833 | 0 |  | 12866.86 | 0.1035 | 0.02958333 | 0 |  | 7360.461 | 0.392 | 0.02945833 | 0 |  | 9852.689 | 0.4105 | 0.0295 | 0
11640 | 0.3637 | 0.02945833 | 0 |  | 12864.67 | 0.1035 | 0.02958333 | 0 |  | 7368.691 | 0.392 | 0.02945833 | 0 |  | 9859.821 | 0.4105 | 0.0295 | 0
11647.86 | 0.3637 | 0.02945833 | 0 |  | 12857.9 | 0.1035 | 0.02958333 | 0 |  | 7378.475 | 0.392 | 0.02945833 | 0 |  | 9868.325 | 0.4105 | 0.0295 | 0
11657.37 | 0.3637 | 0.02945833 | 0 |  | 12849.67 | 0.1035 | 0.02958333 | 0 |  | 7389.082 | 0.3922 | 0.02954167 | 0.6153149 | 127284 | 9878.109 | 0.4107 | 0.02958333 | 0.8227681 | 117408
11667.7 | 0.3637 | 0.02945833 | 0 |  | 12841.17 | 0.1035 | 0.02958333 | 0 |  | 7392.466 | 0.3922 | 0.02954167 | 0 |  | 9884.419 | 0.4107 | 0.02958333 | 0
11679.23 | 0.3637 | 0.02945833 | 0 |  | 12833.76 | 0.1035 | 0.02958333 | 0 |  | 7387.436 | 0.3922 | 0.02954167 | 0 |  | 9882.499 | 0.4107 | 0.02958333 | 0
11689.47 | 0.364 | 0.02958333 | 1.460544 | 81920 | 12827.54 | 0.1035 | 0.02958333 | 0 |  | 7378.292 | 0.3922 | 0.02954167 | 0 |  | 9876.646 | 0.4107 | 0.02958333 | 0
11690.29 | 0.364 | 0.02958333 | 0 |  | 12822.97 | 0.1035 | 0.02958333 | 0 |  | 7367.868 | 0.3922 | 0.02954167 | 0 |  | 9869.605 | 0.4107 | 0.02958333 | 0
11685.26 | 0.364 | 0.02958333 | 0 |  | 12819.77 | 0.1035 | 0.02958333 | 0 |  | 7357.169 | 0.3922 | 0.02954167 | 0 |  | 9862.565 | 0.4107 | 0.02958333 | 0
11678.22 | 0.364 | 0.02958333 | 0 |  | 12817.94 | 0.1035 | 0.02958333 | 0 |  | 7348.117 | 0.3922 | 0.02954167 | 0 |  | 9855.341 | 0.4107 | 0.02958333 | 0
11670.54 | 0.364 | 0.02958333 | 0 |  | 12817.48 | 0.1035 | 0.02958333 | 0 |  | 7340.436 | 0.3922 | 0.02954167 | 0 |  | 9848.848 | 0.4107 | 0.02958333 | 0
11663.13 | 0.364 | 0.02958333 | 0 |  | 12818.76 | 0.1035 | 0.02958333 | 0 |  | 7334.949 | 0.3922 | 0.02954167 | 0 |  | 9843.088 | 0.4107 | 0.02958333 | 0
11656.64 | 0.364 | 0.02958333 | 0 |  | 12821.05 | 0.1035 | 0.02958333 | 0 |  | 7330.834 | 0.3922 | 0.02954167 | 0 |  | 9837.693 | 0.4107 | 0.02958333 | 0
11650.6 | 0.364 | 0.02958333 | 0 |  | 12825.07 | 0.1035 | 0.02958333 | 0 |  | 7328.182 | 0.3922 | 0.02954167 | 0 |  | 9833.212 | 0.4107 | 0.02958333 | 0
11645.57 | 0.364 | 0.02958333 | 0 |  | 12830.38 | 0.1035 | 0.02958333 | 0 |  | 7327.542 | 0.3922 | 0.02954167 | 0 |  | 9829.189 | 0.4107 | 0.02958333 | 0
11641.28 | 0.364 | 0.02958333 | 0 |  | 12836.69 | 0.1035 | 0.02958333 | 0 |  | 7328.457 | 0.3922 | 0.02954167 | 0 |  | 9826.354 | 0.4107 | 0.02958333 | 0
11639.54 | 0.364 | 0.02958333 | 0 |  | 12844.64 | 0.1035 | 0.02958333 | 0 |  | 7331.017 | 0.3922 | 0.02954167 | 0 |  | 9826.445 | 0.4107 | 0.02958333 | 0
11640.36 | 0.364 | 0.02958333 | 0 |  | 12853.51 | 0.1035 | 0.02958333 | 0 |  | 7335.223 | 0.3922 | 0.02954167 | 0 |  | 9829.097 | 0.4107 | 0.02958333 | 0
11643.56 | 0.364 | 0.02958333 | 0 |  | 12863.57 | 0.1035 | 0.02958333 | 0 |  | 7340.893 | 0.3922 | 0.02954167 | 0 |  | 9833.486 | 0.4107 | 0.02958333 | 0
11647.95 | 0.364 | 0.02958333 | 0 |  | 12875 | 0.1035 | 0.02958333 | 0 |  | 7348.117 | 0.3922 | 0.02954167 | 0 |  | 9839.521 | 0.4107 | 0.02958333 | 0
11654.08 | 0.364 | 0.02958333 | 0 |  | 12886.43 | 0.1037 | 0.02966667 | 1.073393 | 137160 | 7357.352 | 0.3922 | 0.02954167 | 0 |  | 9846.928 | 0.4107 | 0.02958333 | 0
11661.58 | 0.364 | 0.02958333 | 0 |  | 12889.81 | 0.1037 | 0.02966667 | 0 |  | 7367.502 | 0.3922 | 0.02954167 | 0 |  | 9855.432 | 0.4107 | 0.02958333 | 0
11670.54 | 0.364 | 0.02958333 | 0 |  | 12886.98 | 0.1037 | 0.02966667 | 0 |  | 7378.841 | 0.3922 | 0.02954167 | 0 |  | 9865.308 | 0.4107 | 0.02958333 | 0
11680.41 | 0.364 | 0.02958333 | 0 |  | 12881.22 | 0.1037 | 0.02966667 | 0 |  | 7391.094 | 0.3922 | 0.02954167 | 0 |  | 9876.464 | 0.411 | 0.02970833 | 1.233861 | 89248
11689.1 | 0.3642 | 0.02966667 | 0.9737296 | 104280 | 12874.63 | 0.1037 | 0.02966667 | 0 |  | 7401.701 | 0.3925 | 0.02966667 | 0.9245497 | 84856 | 9884.968 | 0.411 | 0.02970833 | 0
11689.47 | 0.3642 | 0.02966667 | 0 |  | 12868.6 | 0.1037 | 0.02966667 | 0 |  | 7401.975 | 0.3925 | 0.02966667 | 0 |  | 9884.419 | 0.411 | 0.02970833 | 0
11684.25 | 0.3642 | 0.02966667 | 0 |  | 12863.48 | 0.1037 | 0.02966667 | 0 |  | 7396.58 | 0.3925 | 0.02966667 | 0 |  | 9879.755 | 0.411 | 0.02970833 | 0
11676.85 | 0.3642 | 0.02966667 | 0 |  | 12859.36 | 0.1037 | 0.02966667 | 0 |  | 7388.899 | 0.3925 | 0.02966667 | 0 |  | 9873.172 | 0.411 | 0.02970833 | 0
11669.08 | 0.3642 | 0.02966667 | 0 |  | 12857.08 | 0.1037 | 0.02966667 | 0 |  | 7380.67 | 0.3925 | 0.02966667 | 0 |  | 9866.405 | 0.411 | 0.02970833 | 0
11661.39 | 0.3642 | 0.02966667 | 0 |  | 12856.44 | 0.1037 | 0.02966667 | 0 |  | 7373.263 | 0.3925 | 0.02966667 | 0 |  | 9859.364 | 0.411 | 0.02970833 | 0
11654.26 | 0.3642 | 0.02966667 | 0 |  | 12857.17 | 0.1037 | 0.02966667 | 0 |  | 7366.679 | 0.3925 | 0.02966667 | 0 |  | 9853.329 | 0.411 | 0.02970833 | 0
11648.14 | 0.3642 | 0.02966667 | 0 |  | 12859.27 | 0.1037 | 0.02966667 | 0 |  | 7361.284 | 0.3925 | 0.02966667 | 0 |  | 9847.751 | 0.411 | 0.02970833 | 0
11642.65 | 0.3642 | 0.02966667 | 0 |  | 12862.75 | 0.1037 | 0.02966667 | 0 |  | 7357.352 | 0.3925 | 0.02966667 | 0 |  | 9842.905 | 0.411 | 0.02970833 | 0
11637.89 | 0.3642 | 0.02966667 | 0 |  | 12867.59 | 0.1037 | 0.02966667 | 0 |  | 7355.249 | 0.3925 | 0.02966667 | 0 |  | 9839.156 | 0.411 | 0.02970833 | 0
11634.24 | 0.3642 | 0.02966667 | 0 |  | 12873.35 | 0.1037 | 0.02966667 | 0 |  | 7354.975 | 0.3925 | 0.02966667 | 0 |  | 9838.058 | 0.411 | 0.02970833 | 0
11631.86 | 0.3642 | 0.02966667 | 0 |  | 12880.76 | 0.1037 | 0.02966667 | 0 |  | 7356.438 | 0.3925 | 0.02966667 | 0 |  | 9839.156 | 0.411 | 0.02970833 | 0
11632.32 | 0.3642 | 0.02966667 | 0 |  | 12889.54 | 0.1037 | 0.02966667 | 0 |  | 7359.821 | 0.3925 | 0.02966667 | 0 |  | 9842.082 | 0.411 | 0.02970833 | 0
11634.97 | 0.3642 | 0.02966667 | 0 |  | 12899.23 | 0.104 | 0.02979167 | 1.611798 | 77520 | 7365.033 | 0.3925 | 0.02966667 | 0 |  | 9846.471 | 0.411 | 0.02970833 | 0
11639.45 | 0.3642 | 0.02966667 | 0 |  | 12905.36 | 0.104 | 0.02979167 | 0 |  | 7371.525 | 0.3925 | 0.02966667 | 0 |  | 9852.323 | 0.411 | 0.02970833 | 0
11645.85 | 0.3642 | 0.02966667 | 0 |  | 12902.98 | 0.104 | 0.02979167 | 0 |  | 7379.755 | 0.3925 | 0.02966667 | 0 |  | 9859.364 | 0.411 | 0.02970833 | 0
11653.71 | 0.3642 | 0.02966667 | 0 |  | 12895.76 | 0.104 | 0.02979167 | 0 |  | 7389.448 | 0.3925 | 0.02966667 | 0 |  | 9867.594 | 0.411 | 0.02970833 | 0
11662.31 | 0.3642 | 0.02966667 | 0 |  | 12887.07 | 0.104 | 0.02979167 | 0 |  | 7400.147 | 0.3927 | 0.02975 | 0.6162331 | 128388 | 9876.921 | 0.4112 | 0.02979167 | 0.8226881 | 111924
11672.28 | 0.3642 | 0.02966667 | 0 |  | 12878.29 | 0.104 | 0.02979167 | 0 |  | 7406.456 | 0.3927 | 0.02975 | 0 |  | 9882.316 | 0.4112 | 0.02979167 | 0
11682.88 | 0.3645 | 0.02979167 | 1.459697 | 84800 | 12870.79 | 0.104 | 0.02979167 | 0 |  | 7402.89 | 0.3927 | 0.02975 | 0 |  | 9880.121 | 0.4112 | 0.02979167 | 0
11691.02 | 0.3645 | 0.02979167 | 0 |  | 12864.58 | 0.104 | 0.02979167 | 0 |  | 7394.477 | 0.3927 | 0.02975 | 0 |  | 9874.086 | 0.4112 | 0.02979167 | 0
11690.11 | 0.3645 | 0.02979167 | 0 |  | 12859.82 | 0.104 | 0.02979167 | 0 |  | 7384.327 | 0.3927 | 0.02975 | 0 |  | 9866.954 | 0.4112 | 0.02979167 | 0
11684.53 | 0.3645 | 0.02979167 | 0 |  | 12856.62 | 0.104 | 0.02979167 | 0 |  | 7373.812 | 0.3927 | 0.02975 | 0 |  | 9859.547 | 0.4112 | 0.02979167 | 0
11677.3 | 0.3645 | 0.02979167 | 0 |  | 12854.7 | 0.104 | 0.02979167 | 0 |  | 7364.667 | 0.3927 | 0.02975 | 0 |  | 9852.78 | 0.4112 | 0.02979167 | 0
11669.62 | 0.3645 | 0.02979167 | 0 |  | 12854.43 | 0.104 | 0.02979167 | 0 |  | 7357.078 | 0.3927 | 0.02975 | 0 |  | 9846.471 | 0.4112 | 0.02979167 | 0
11662.31 | 0.3645 | 0.02979167 | 0 |  | 12855.25 | 0.104 | 0.02979167 | 0 |  | 7351.226 | 0.3927 | 0.02975 | 0 |  | 9840.71 | 0.4112 | 0.02979167 | 0
11655.72 | 0.3645 | 0.02979167 | 0 |  | 12857.63 | 0.104 | 0.02979167 | 0 |  | 7346.654 | 0.3927 | 0.02975 | 0 |  | 9835.864 | 0.4112 | 0.02979167 | 0
11649.78 | 0.3645 | 0.02979167 | 0 |  | 12861.47 | 0.104 | 0.02979167 | 0 |  | 7343.636 | 0.3927 | 0.02975 | 0 |  | 9831.292 | 0.4112 | 0.02979167 | 0
11644.57 | 0.3645 | 0.02979167 | 0 |  | 12866.68 | 0.104 | 0.02979167 | 0 |  | 7342.173 | 0.3927 | 0.02975 | 0 |  | 9827.085 | 0.4112 | 0.02979167 | 0
11640.36 | 0.3645 | 0.02979167 | 0 |  | 12872.99 | 0.104 | 0.02979167 | 0 |  | 7342.722 | 0.3927 | 0.02975 | 0 |  | 9823.793 | 0.4112 | 0.02979167 | 0
11638.08 | 0.3645 | 0.02979167 | 0 |  | 12880.85 | 0.104 | 0.02979167 | 0 |  | 7344.733 | 0.3927 | 0.02975 | 0 |  | 9823.153 | 0.4112 | 0.02979167 | 0
11638.63 | 0.3645 | 0.02979167 | 0 |  | 12889.36 | 0.104 | 0.02979167 | 0 |  | 7348.94 | 0.3927 | 0.02975 | 0 |  | 9825.074 | 0.4112 | 0.02979167 | 0
11641.19 | 0.3645 | 0.02979167 | 0 |  | 12899.05 | 0.104 | 0.02979167 | 0 |  | 7354.609 | 0.3927 | 0.02975 | 0 |  | 9829.371 | 0.4112 | 0.02979167 | 0
11645.76 | 0.3645 | 0.02979167 | 0 |  | 12910.11 | 0.104 | 0.02979167 | 0 |  | 7361.741 | 0.3927 | 0.02975 | 0 |  | 9835.132 | 0.4112 | 0.02979167 | 0
11651.88 | 0.3645 | 0.02979167 | 0 |  | 12921.82 | 0.1042 | 0.029875 | 1.07633 | 140520 | 7370.52 | 0.3927 | 0.02975 | 0 |  | 9842.356 | 0.4112 | 0.02979167 | 0
11659.38 | 0.3645 | 0.02979167 | 0 |  | 12927.76 | 0.1042 | 0.029875 | 0 |  | 7380.761 | 0.3927 | 0.02975 | 0 |  | 9850.769 | 0.4112 | 0.02979167 | 0
11668.07 | 0.3645 | 0.02979167 | 0 |  | 12926.57 | 0.1042 | 0.029875 | 0 |  | 7391.825 | 0.3927 | 0.02975 | 0 |  | 9860.553 | 0.4112 | 0.02979167 | 0
11678.22 | 0.3645 | 0.02979167 | 0 |  | 12921.54 | 0.1042 | 0.029875 | 0 |  | 7403.987 | 0.3927 | 0.02975 | 0 |  | 9871.709 | 0.4112 | 0.02979167 | 0
11688.09 | 0.3647 | 0.029875 | 0.9735963 | 118440 | 12914.87 | 0.1042 | 0.029875 | 0 |  | 7415.234 | 0.393 | 0.029875 | 0.9262013 | 89976 | 9883.322 | 0.4115 | 0.02991667 | 1.234689 | 92904
11689.19 | 0.3647 | 0.029875 | 0 |  | 12908.56 | 0.1042 | 0.029875 | 0 |  | 7416.332 | 0.393 | 0.029875 | 0 |  | 9887.254 | 0.4115 | 0.02991667 | 0
11684.07 | 0.3647 | 0.029875 | 0 |  | 12903.26 | 0.1042 | 0.029875 | 0 |  | 7411.028 | 0.393 | 0.029875 | 0 |  | 9884.785 | 0.4115 | 0.02991667 | 0
11676.57 | 0.3647 | 0.029875 | 0 |  | 12898.96 | 0.1042 | 0.029875 | 0 |  | 7403.256 | 0.393 | 0.029875 | 0 |  | 9879.481 | 0.4115 | 0.02991667 | 0
11668.71 | 0.3647 | 0.029875 | 0 |  | 12896.21 | 0.1042 | 0.029875 | 0 |  | 7394.66 | 0.393 | 0.029875 | 0 |  | 9872.714 | 0.4115 | 0.02991667 | 0
11660.57 | 0.3647 | 0.029875 | 0 |  | 12895.3 | 0.1042 | 0.029875 | 0 |  | 7386.613 | 0.393 | 0.029875 | 0 |  | 9866.131 | 0.4115 | 0.02991667 | 0
11653.62 | 0.3647 | 0.029875 | 0 |  | 12895.67 | 0.1042 | 0.029875 | 0 |  | 7379.847 | 0.393 | 0.029875 | 0 |  | 9859.913 | 0.4115 | 0.02991667 | 0
11647.22 | 0.3647 | 0.029875 | 0 |  | 12897.77 | 0.1042 | 0.029875 | 0 |  | 7374.269 | 0.393 | 0.029875 | 0 |  | 9854.426 | 0.4115 | 0.02991667 | 0
11641.92 | 0.3647 | 0.029875 | 0 |  | 12901.34 | 0.1042 | 0.029875 | 0 |  | 7370.062 | 0.393 | 0.029875 | 0 |  | 9849.488 | 0.4115 | 0.02991667 | 0
11637.25 | 0.3647 | 0.029875 | 0 |  | 12906.27 | 0.1042 | 0.029875 | 0 |  | 7367.594 | 0.393 | 0.029875 | 0 |  | 9846.379 | 0.4115 | 0.02991667 | 0
11633.41 | 0.3647 | 0.029875 | 0 |  | 12912.31 | 0.1042 | 0.029875 | 0 |  | 7366.953 | 0.393 | 0.029875 | 0 |  | 9845.556 | 0.4115 | 0.02991667 | 0
11630.76 | 0.3647 | 0.029875 | 0 |  | 12919.62 | 0.1042 | 0.029875 | 0 |  | 7368.142 | 0.393 | 0.029875 | 0 |  | 9846.837 | 0.4115 | 0.02991667 | 0
11630.58 | 0.3647 | 0.029875 | 0 |  | 12927.85 | 0.1042 | 0.029875 | 0 |  | 7371.16 | 0.393 | 0.029875 | 0 |  | 9849.488 | 0.4115 | 0.02991667 | 0
11632.96 | 0.3647 | 0.029875 | 0 |  | 12937.45 | 0.1042 | 0.029875 | 0 |  | 7375.64 | 0.393 | 0.029875 | 0 |  | 9853.969 | 0.4115 | 0.02991667 | 0
11637.35 | 0.3647 | 0.029875 | 0 |  | 12945.96 | 0.1045 | 0.03 | 1.617713 | 68080 | 7382.133 | 0.393 | 0.029875 | 0 |  | 9859.638 | 0.4115 | 0.02991667 | 0
11643.56 | 0.3647 | 0.029875 | 0 |  | 12945.32 | 0.1045 | 0.03 | 0 |  | 7389.997 | 0.393 | 0.029875 | 0 |  | 9866.679 | 0.4115 | 0.02991667 | 0
11651.34 | 0.3647 | 0.029875 | 0 |  | 12938.83 | 0.1045 | 0.03 | 0 |  | 7398.775 | 0.393 | 0.029875 | 0 |  | 9875.183 | 0.4115 | 0.02991667 | 0
11660.3 | 0.3647 | 0.029875 | 0 |  | 12930.41 | 0.1045 | 0.03 | 0 |  | 7408.833 | 0.393 | 0.029875 | 0 |  | 9884.693 | 0.4117 | 0.03 | 0.8233282 | 114120
11670.45 | 0.3647 | 0.029875 | 0 |  | 12921.82 | 0.1045 | 0.03 | 0 |  | 7418.343 | 0.3932 | 0.02995833 | 0.617799 | 114120 | 9888.442 | 0.4117 | 0.03 | 0
11681.33 | 0.3647 | 0.029875 | 0 |  | 12914.23 | 0.1045 | 0.03 | 0 |  | 7417.978 | 0.3932 | 0.02995833 | 0 |  | 9885.242 | 0.4117 | 0.03 | 0
11692.3 | 0.365 | 0.03 | 1.460852 | 87760 | 12907.55 | 0.1045 | 0.03 | 0 |  | 7411.119 | 0.3932 | 0.02995833 | 0 |  | 9879.024 | 0.4117 | 0.03 | 0
11694.86 | 0.365 | 0.03 | 0 |  | 12902.43 | 0.1045 | 0.03 | 0 |  | 7401.61 | 0.3932 | 0.02995833 | 0 |  | 9871.617 | 0.4117 | 0.03 | 0
11691.02 | 0.365 | 0.03 | 0 |  | 12898.78 | 0.1045 | 0.03 | 0 |  | 7391.643 | 0.3932 | 0.02995833 | 0 |  | 9864.21 | 0.4117 | 0.03 | 0
11684.35 | 0.365 | 0.03 | 0 |  | 12896.31 | 0.1045 | 0.03 | 0 |  | 7382.407 | 0.3932 | 0.02995833 | 0 |  | 9857.352 | 0.4117 | 0.03 | 0
11676.76 | 0.365 | 0.03 | 0 |  | 12895.39 | 0.1045 | 0.03 | 0 |  | 7374.36 | 0.3932 | 0.02995833 | 0 |  | 9850.769 | 0.4117 | 0.03 | 0
11669.35 | 0.365 | 0.03 | 0 |  | 12895.76 | 0.1045 | 0.03 | 0 |  | 7367.959 | 0.3932 | 0.02995833 | 0 |  | 9845.008 | 0.4117 | 0.03 | 0
11662.58 | 0.365 | 0.03 | 0 |  | 12897.77 | 0.1045 | 0.03 | 0 |  | 7362.747 | 0.3932 | 0.02995833 | 0 |  | 9839.979 | 0.4117 | 0.03 | 0
11656.55 | 0.365 | 0.03 | 0 |  | 12901.43 | 0.1045 | 0.03 | 0 |  | 7359.272 | 0.3932 | 0.02995833 | 0 |  | 9835.132 | 0.4117 | 0.03 | 0
11651.15 | 0.365 | 0.03 | 0 |  | 12906.55 | 0.1045 | 0.03 | 0 |  | 7357.444 | 0.3932 | 0.02995833 | 0 |  | 9831.017 | 0.4117 | 0.03 | 0
11646.58 | 0.365 | 0.03 | 0 |  | 12913.04 | 0.1045 | 0.03 | 0 |  | 7357.261 | 0.3932 | 0.02995833 | 0 |  | 9828.091 | 0.4117 | 0.03 | 0
11644.11 | 0.365 | 0.03 | 0 |  | 12920.26 | 0.1045 | 0.03 | 0 |  | 7358.724 | 0.3932 | 0.02995833 | 0 |  | 9827.817 | 0.4117 | 0.03 | 0
11644.66 | 0.365 | 0.03 | 0 |  | 12928.77 | 0.1045 | 0.03 | 0 |  | 7362.198 | 0.3932 | 0.02995833 | 0 |  | 9830.286 | 0.4117 | 0.03 | 0
11647.13 | 0.365 | 0.03 | 0 |  | 12938.28 | 0.1045 | 0.03 | 0 |  | 7367.411 | 0.3932 | 0.02995833 | 0 |  | 9834.584 | 0.4117 | 0.03 | 0
11651.43 | 0.365 | 0.03 | 0 |  | 12949.07 | 0.1045 | 0.03 | 0 |  | 7373.903 | 0.3932 | 0.02995833 | 0 |  | 9840.527 | 0.4117 | 0.03 | 0
11657.19 | 0.365 | 0.03 | 0 |  | 12961.05 | 0.1047 | 0.03008333 | 1.079588 | 143760 | 7381.767 | 0.3932 | 0.02995833 | 0 |  | 9847.294 | 0.4117 | 0.03 | 0
11664.32 | 0.365 | 0.03 | 0 |  | 12967.08 | 0.1047 | 0.03008333 | 0 |  | 7391.277 | 0.3932 | 0.02995833 | 0 |  | 9855.981 | 0.4117 | 0.03 | 0
11672.82 | 0.365 | 0.03 | 0 |  | 12965.34 | 0.1047 | 0.03008333 | 0 |  | 7401.975 | 0.3932 | 0.02995833 | 0 |  | 9865.948 | 0.4117 | 0.03 | 0
11682.24 | 0.365 | 0.03 | 0 |  | 12959.86 | 0.1047 | 0.03008333 | 0 |  | 7413.68 | 0.3932 | 0.02995833 | 0 |  | 9877.287 | 0.412 | 0.030125 | 1.233952 | 90712
11691.66 | 0.3652 | 0.03008333 | 0.9739125 | 113040 | 12953.37 | 0.1047 | 0.03008333 | 0 |  | 7423.007 | 0.3935 | 0.03008333 | 0.9272929 | 74616 | 9884.876 | 0.412 | 0.030125 | 0
11693.03 | 0.3652 | 0.03008333 | 0 |  | 12947.06 | 0.1047 | 0.03008333 | 0 |  | 7422.275 | 0.3935 | 0.03008333 | 0 |  | 9884.053 | 0.412 | 0.030125 | 0
11688.37 | 0.3652 | 0.03008333 | 0 |  | 12941.57 | 0.1047 | 0.03008333 | 0 |  | 7415.874 | 0.3935 | 0.03008333 | 0 |  | 9879.39 | 0.412 | 0.030125 | 0
11680.96 | 0.3652 | 0.03008333 | 0 |  | 12937.64 | 0.1047 | 0.03008333 | 0 |  | 7407.188 | 0.3935 | 0.03008333 | 0 |  | 9872.806 | 0.412 | 0.030125 | 0
11672.73 | 0.3652 | 0.03008333 | 0 |  | 12934.89 | 0.1047 | 0.03008333 | 0 |  | 7398.592 | 0.3935 | 0.03008333 | 0 |  | 9866.039 | 0.412 | 0.030125 | 0
11664.78 | 0.3652 | 0.03008333 | 0 |  | 12933.52 | 0.1047 | 0.03008333 | 0 |  | 7390.454 | 0.3935 | 0.03008333 | 0 |  | 9859.73 | 0.412 | 0.030125 | 0
11657.55 | 0.3652 | 0.03008333 | 0 |  | 12933.43 | 0.1047 | 0.03008333 | 0 |  | 7383.321 | 0.3935 | 0.03008333 | 0 |  | 9853.786 | 0.412 | 0.030125 | 0
11651.06 | 0.3652 | 0.03008333 | 0 |  | 12935.17 | 0.1047 | 0.03008333 | 0 |  | 7377.469 | 0.3935 | 0.03008333 | 0 |  | 9848.208 | 0.412 | 0.030125 | 0
11645.48 | 0.3652 | 0.03008333 | 0 |  | 12938.37 | 0.1047 | 0.03008333 | 0 |  | 7373.629 | 0.3935 | 0.03008333 | 0 |  | 9843.27 | 0.412 | 0.030125 | 0
11640.64 | 0.3652 | 0.03008333 | 0 |  | 12942.94 | 0.1047 | 0.03008333 | 0 |  | 7371.16 | 0.3935 | 0.03008333 | 0 |  | 9839.064 | 0.412 | 0.030125 | 0
11636.34 | 0.3652 | 0.03008333 | 0 |  | 12948.79 | 0.1047 | 0.03008333 | 0 |  | 7370.52 | 0.3935 | 0.03008333 | 0 |  | 9837.418 | 0.412 | 0.030125 | 0
11633.05 | 0.3652 | 0.03008333 | 0 |  | 12955.74 | 0.1047 | 0.03008333 | 0 |  | 7371.983 | 0.3935 | 0.03008333 | 0 |  | 9838.058 | 0.412 | 0.030125 | 0
11632.5 | 0.3652 | 0.03008333 | 0 |  | 12964.25 | 0.1047 | 0.03008333 | 0 |  | 7374.726 | 0.3935 | 0.03008333 | 0 |  | 9840.527 | 0.412 | 0.030125 | 0
11634.42 | 0.3652 | 0.03008333 | 0 |  | 12973.76 | 0.1047 | 0.03008333 | 0 |  | 7379.572 | 0.3935 | 0.03008333 | 0 |  | 9844.916 | 0.412 | 0.030125 | 0
11638.9 | 0.3652 | 0.03008333 | 0 |  | 12984.09 | 0.105 | 0.03020833 | 1.622365625 | 82640 | 7385.79 | 0.3935 | 0.03008333 | 0 |  | 9850.494 | 0.412 | 0.030125 | 0
11644.75 | 0.3652 | 0.03008333 | 0 |  | 12987.02 | 0.105 | 0.03020833 | 0 |  | 7393.654 | 0.3935 | 0.03008333 | 0 |  | 9857.535 | 0.412 | 0.030125 | 0
11651.98 | 0.3652 | 0.03008333 | 0 |  | 12982.9 | 0.105 | 0.03020833 | 0 |  | 7402.981 | 0.3935 | 0.03008333 | 0 |  | 9866.039 | 0.412 | 0.030125 | 0
11660.48 | 0.3652 | 0.03008333 | 0 |  | 12975.22 | 0.105 | 0.03020833 | 0 |  | 7413.314 | 0.3935 | 0.03008333 | 0 |  | 9875.823 | 0.412 | 0.030125 | 0
11670.63 | 0.3652 | 0.03008333 | 0 |  | 12966.9 | 0.105 | 0.03020833 | 0 |  | 7422.915 | 0.3937 | 0.03016667 | 0.6181762 | 115212 | 9884.145 | 0.4122 | 0.03020833 | 0.823332 | 99864
11681.69 | 0.3652 | 0.03008333 | 0 |  | 12958.76 | 0.105 | 0.03020833 | 0 |  | 7422.915 | 0.3937 | 0.03016667 | 0 |  | 9883.505 | 0.4122 | 0.03020833 | 0
11693.03 | 0.3655 | 0.03020833 | 1.46092 | 90720 | 12952.09 | 0.105 | 0.03020833 | 0 |  | 7416.423 | 0.3937 | 0.03016667 | 0 |  | 9878.658 | 0.4122 | 0.03020833 | 0
11696.51 | 0.3655 | 0.03020833 | 0 |  | 12946.69 | 0.105 | 0.03020833 | 0 |  | 7407.005 | 0.3937 | 0.03016667 | 0 |  | 9871.8 | 0.4122 | 0.03020833 | 0
11692.94 | 0.3655 | 0.03020833 | 0 |  | 12942.3 | 0.105 | 0.03020833 | 0 |  | 7396.763 | 0.3937 | 0.03016667 | 0 |  | 9864.485 | 0.4122 | 0.03020833 | 0
11686.45 | 0.3655 | 0.03020833 | 0 |  | 12939.56 | 0.105 | 0.03020833 | 0 |  | 7387.528 | 0.3937 | 0.03016667 | 0 |  | 9857.718 | 0.4122 | 0.03020833 | 0
11678.77 | 0.3655 | 0.03020833 | 0 |  | 12938.55 | 0.105 | 0.03020833 | 0 |  | 7379.572 | 0.3937 | 0.03016667 | 0 |  | 9851.409 | 0.4122 | 0.03020833 | 0
11671.09 | 0.3655 | 0.03020833 | 0 |  | 12938.92 | 0.105 | 0.03020833 | 0 |  | 7373.263 | 0.3937 | 0.03016667 | 0 |  | 9845.739 | 0.4122 | 0.03020833 | 0
11664.23 | 0.3655 | 0.03020833 | 0 |  | 12940.75 | 0.105 | 0.03020833 | 0 |  | 7368.234 | 0.3937 | 0.03016667 | 0 |  | 9840.436 | 0.4122 | 0.03020833 | 0
11657.74 | 0.3655 | 0.03020833 | 0 |  | 12944.13 | 0.105 | 0.03020833 | 0 |  | 7364.759 | 0.3937 | 0.03016667 | 0 |  | 9835.772 | 0.4122 | 0.03020833 | 0
11652.43 | 0.3655 | 0.03020833 | 0 |  | 12948.79 | 0.105 | 0.03020833 | 0 |  | 7362.564 | 0.3937 | 0.03016667 | 0 |  | 9831.657 | 0.4122 | 0.03020833 | 0
11647.68 | 0.3655 | 0.03020833 | 0 |  | 12955.01 | 0.105 | 0.03020833 | 0 |  | 7362.29 | 0.3937 | 0.03016667 | 0 |  | 9828.548 | 0.4122 | 0.03020833 | 0
11645.03 | 0.3655 | 0.03020833 | 0 |  | 12962.24 | 0.105 | 0.03020833 | 0 |  | 7363.936 | 0.3937 | 0.03016667 | 0 |  | 9828.64 | 0.4122 | 0.03020833 | 0
11645.12 | 0.3655 | 0.03020833 | 0 |  | 12970.65 | 0.105 | 0.03020833 | 0 |  | 7367.411 | 0.3937 | 0.03016667 | 0 |  | 9831.109 | 0.4122 | 0.03020833 | 0
11647.04 | 0.3655 | 0.03020833 | 0 |  | 12980.25 | 0.105 | 0.03020833 | 0 |  | 7372.44 | 0.3937 | 0.03016667 | 0 |  | 9835.224 | 0.4122 | 0.03020833 | 0
11650.79 | 0.3655 | 0.03020833 | 0 |  | 12991.31 | 0.105 | 0.03020833 | 0 |  | 7379.207 | 0.3937 | 0.03016667 | 0 |  | 9841.076 | 0.4122 | 0.03020833 | 0
11656.18 | 0.3655 | 0.03020833 | 0 |  | 13003.2 | 0.1053 | 0.03033333 | 1.624657 | 95120 | 7386.979 | 0.3937 | 0.03016667 | 0 |  | 9848.3 | 0.4122 | 0.03020833 | 0
11663.31 | 0.3655 | 0.03020833 | 0 |  | 13009.33 | 0.1053 | 0.03033333 | 0 |  | 7396.489 | 0.3937 | 0.03016667 | 0 |  | 9856.895 | 0.4122 | 0.03020833 | 0
11671.45 | 0.3655 | 0.03020833 | 0 |  | 13007.86 | 0.1053 | 0.03033333 | 0 |  | 7407.462 | 0.3937 | 0.03016667 | 0 |  | 9867.045 | 0.4122 | 0.03020833 | 0
11680.87 | 0.3655 | 0.03020833 | 0 |  | 13002.47 | 0.1053 | 0.03033333 | 0 |  | 7419.258 | 0.3937 | 0.03016667 | 0 |  | 9878.109 | 0.4125 | 0.03033333 | 1.234072 | 88512
11690.47 | 0.3657 | 0.03029167 | 0.9738058 | 115200 | 12995.52 | 0.1053 | 0.03033333 | 0 |  | 7430.596 | 0.394 | 0.03029167 | 0.9281159 | 90704 | 9886.431 | 0.4125 | 0.03033333 | 0
11691.75 | 0.3657 | 0.03029167 | 0 |  | 12988.66 | 0.1053 | 0.03033333 | 0 |  | 7432.242 | 0.394 | 0.03029167 | 0 |  | 9885.608 | 0.4125 | 0.03033333 | 0
11686.81 | 0.3657 | 0.03029167 | 0 |  | 12982.81 | 0.1053 | 0.03033333 | 0 |  | 7427.213 | 0.394 | 0.03029167 | 0 |  | 9880.67 | 0.4125 | 0.03033333 | 0
11679.23 | 0.3657 | 0.03029167 | 0 |  | 12978.33 | 0.1053 | 0.03033333 | 0 |  | 7419.258 | 0.394 | 0.03029167 | 0 |  | 9874.269 | 0.4125 | 0.03033333 | 0
11670.72 | 0.3657 | 0.03029167 | 0 |  | 12975.04 | 0.1053 | 0.03033333 | 0 |  | 7410.479 | 0.394 | 0.03029167 | 0 |  | 9867.685 | 0.4125 | 0.03033333 | 0
11662.58 | 0.3657 | 0.03029167 | 0 |  | 12973.48 | 0.1053 | 0.03033333 | 0 |  | 7402.158 | 0.394 | 0.03029167 | 0 |  | 9861.101 | 0.4125 | 0.03033333 | 0
11655.18 | 0.3657 | 0.03029167 | 0 |  | 12973.48 | 0.1053 | 0.03033333 | 0 |  | 7394.934 | 0.394 | 0.03029167 | 0 |  | 9855.066 | 0.4125 | 0.03033333 | 0
11648.59 | 0.3657 | 0.03029167 | 0 |  | 12974.95 | 0.1053 | 0.03033333 | 0 |  | 7389.174 | 0.394 | 0.03029167 | 0 |  | 9849.488 | 0.4125 | 0.03033333 | 0
11642.83 | 0.3657 | 0.03029167 | 0 |  | 12977.96 | 0.1053 | 0.03033333 | 0 |  | 7384.602 | 0.394 | 0.03029167 | 0 |  | 9844.459 | 0.4125 | 0.03033333 | 0
11637.71 | 0.3657 | 0.03029167 | 0 |  | 12982.26 | 0.1053 | 0.03033333 | 0 |  | 7381.584 | 0.394 | 0.03029167 | 0 |  | 9840.253 | 0.4125 | 0.03033333 | 0
11633.41 | 0.3657 | 0.03029167 | 0 |  | 12987.84 | 0.1053 | 0.03033333 | 0 |  | 7380.304 | 0.394 | 0.03029167 | 0 |  | 9837.967 | 0.4125 | 0.03033333 | 0
11630.03 | 0.3657 | 0.03029167 | 0 |  | 12994.79 | 0.1053 | 0.03033333 | 0 |  | 7381.218 | 0.394 | 0.03029167 | 0 |  | 9838.241 | 0.4125 | 0.03033333 | 0
11628.75 | 0.3657 | 0.03029167 | 0 |  | 13002.74 | 0.1053 | 0.03033333 | 0 |  | 7384.236 | 0.394 | 0.03029167 | 0 |  | 9840.802 | 0.4125 | 0.03033333 | 0
11630.67 | 0.3657 | 0.03029167 | 0 |  | 13011.98 | 0.1053 | 0.03033333 | 0 |  | 7388.808 | 0.394 | 0.03029167 | 0 |  | 9845.008 | 0.4125 | 0.03033333 | 0
11635.06 | 0.3657 | 0.03029167 | 0 |  | 13022.31 | 0.1055 | 0.03041667 | 1.084762 | 123960 | 7394.752 | 0.394 | 0.03029167 | 0 |  | 9850.677 | 0.4125 | 0.03033333 | 0
11641.37 | 0.3657 | 0.03029167 | 0 |  | 13028.16 | 0.1055 | 0.03041667 | 0 |  | 7402.341 | 0.394 | 0.03029167 | 0 |  | 9858.084 | 0.4125 | 0.03033333 | 0
11649.23 | 0.3657 | 0.03029167 | 0 |  | 13025.79 | 0.1055 | 0.03041667 | 0 |  | 7411.211 | 0.394 | 0.03029167 | 0 |  | 9866.405 | 0.4125 | 0.03033333 | 0
11658.38 | 0.3657 | 0.03029167 | 0 |  | 13019.39 | 0.1055 | 0.03041667 | 0 |  | 7421.269 | 0.394 | 0.03029167 | 0 |  | 9875.915 | 0.4125 | 0.03033333 | 0
11668.62 | 0.3657 | 0.03029167 | 0 |  | 13010.97 | 0.1055 | 0.03041667 | 0 |  | 7431.968 | 0.3942 | 0.030375 | 0.6188849 | 128388 | 9884.51 | 0.4127 | 0.03041667 | 0.823351 | 103140
11679.68 | 0.3657 | 0.03029167 | 0 |  | 13003.02 | 0.1055 | 0.03041667 | 0 |  | 7433.98 | 0.3942 | 0.030375 | 0 |  | 9884.785 | 0.4127 | 0.03041667 | 0
11691.66 | 0.366 | 0.03041667 | 1.460709 | 95840 | 12995.7 | 0.1055 | 0.03041667 | 0 |  | 7428.128 | 0.3942 | 0.030375 | 0 |  | 9880.121 | 0.4127 | 0.03041667 | 0
11699.16 | 0.366 | 0.03041667 | 0 |  | 12989.85 | 0.1055 | 0.03041667 | 0 |  | 7418.801 | 0.3942 | 0.030375 | 0 |  | 9873.446 | 0.4127 | 0.03041667 | 0
11697.6 | 0.366 | 0.03041667 | 0 |  | 12985.46 | 0.1055 | 0.03041667 | 0 |  | 7408.285 | 0.3942 | 0.030375 | 0 |  | 9866.131 | 0.4127 | 0.03041667 | 0
11692.03 | 0.366 | 0.03041667 | 0 |  | 12982.35 | 0.1055 | 0.03041667 | 0 |  | 7398.501 | 0.3942 | 0.030375 | 0 |  | 9859.273 | 0.4127 | 0.03041667 | 0
11684.89 | 0.366 | 0.03041667 | 0 |  | 12980.8 | 0.1055 | 0.03041667 | 0 |  | 7389.722 | 0.3942 | 0.030375 | 0 |  | 9852.963 | 0.4127 | 0.03041667 | 0
11677.03 | 0.366 | 0.03041667 | 0 |  | 12980.98 | 0.1055 | 0.03041667 | 0 |  | 7383.139 | 0.3942 | 0.030375 | 0 |  | 9847.385 | 0.4127 | 0.03041667 | 0
11669.99 | 0.366 | 0.03041667 | 0 |  | 12982.54 | 0.1055 | 0.03041667 | 0 |  | 7377.926 | 0.3942 | 0.030375 | 0 |  | 9842.173 | 0.4127 | 0.03041667 | 0
11663.5 | 0.366 | 0.03041667 | 0 |  | 12985.74 | 0.1055 | 0.03041667 | 0 |  | 7374.36 | 0.3942 | 0.030375 | 0 |  | 9837.144 | 0.4127 | 0.03041667 | 0
11657.65 | 0.366 | 0.03041667 | 0 |  | 12990.22 | 0.1055 | 0.03041667 | 0 |  | 7372.348 | 0.3942 | 0.030375 | 0 |  | 9832.938 | 0.4127 | 0.03041667 | 0
11653.26 | 0.366 | 0.03041667 | 0 |  | 12996.07 | 0.1055 | 0.03041667 | 0 |  | 7371.983 | 0.3942 | 0.030375 | 0 |  | 9830.011 | 0.4127 | 0.03041667 | 0
11651.34 | 0.366 | 0.03041667 | 0 |  | 13002.74 | 0.1055 | 0.03041667 | 0 |  | 7373.446 | 0.3942 | 0.030375 | 0 |  | 9829.554 | 0.4127 | 0.03041667 | 0
11651.61 | 0.366 | 0.03041667 | 0 |  | 13010.97 | 0.1055 | 0.03041667 | 0 |  | 7376.738 | 0.3942 | 0.030375 | 0 |  | 9831.932 | 0.4127 | 0.03041667 | 0
11653.8 | 0.366 | 0.03041667 | 0 |  | 13020.12 | 0.1055 | 0.03041667 | 0 |  | 7381.767 | 0.3942 | 0.030375 | 0 |  | 9836.138 | 0.4127 | 0.03041667 | 0
11658.1 | 0.366 | 0.03041667 | 0 |  | 13030.45 | 0.1055 | 0.03041667 | 0 |  | 7388.534 | 0.3942 | 0.030375 | 0 |  | 9841.624 | 0.4127 | 0.03041667 | 0
11663.59 | 0.366 | 0.03041667 | 0 |  | 13041.97 | 0.1057 | 0.0305 | 1.086351 | 138240 | 7396.672 | 0.3942 | 0.030375 | 0 |  | 9848.848 | 0.4127 | 0.03041667 | 0
11670.08 | 0.366 | 0.03041667 | 0 |  | 13048.28 | 0.1057 | 0.0305 | 0 |  | 7406.09 | 0.3942 | 0.030375 | 0 |  | 9857.444 | 0.4127 | 0.03041667 | 0
11677.95 | 0.366 | 0.03041667 | 0 |  | 13046.45 | 0.1057 | 0.0305 | 0 |  | 7416.697 | 0.3942 | 0.030375 | 0 |  | 9867.045 | 0.4127 | 0.03041667 | 0
11687 | 0.3662 | 0.0305 | 0.9735396 | 108600 | 13040.78 | 0.1057 | 0.0305 | 0 |  | 7428.493 | 0.3942 | 0.030375 | 0 |  | 9877.927 | 0.4127 | 0.03041667 | 0
11694.4 | 0.3662 | 0.0305 | 0 |  | 13033.93 | 0.1057 | 0.0305 | 0 |  | 7440.472 | 0.3945 | 0.0305 | 0.9293103 | 95832 | 9888.9 | 0.413 | 0.03054167 | 1.235427 | 87784
11692.85 | 0.3662 | 0.0305 | 0 |  | 13027.25 | 0.1057 | 0.0305 | 0 |  | 7442.758 | 0.3945 | 0.0305 | 0 |  | 9891.46 | 0.413 | 0.03054167 | 0
11686.54 | 0.3662 | 0.0305 | 0 |  | 13021.4 | 0.1057 | 0.0305 | 0 |  | 7437.82 | 0.3945 | 0.0305 | 0 |  | 9887.802 | 0.413 | 0.03054167 | 0
11678.49 | 0.3662 | 0.0305 | 0 |  | 13016.64 | 0.1057 | 0.0305 | 0 |  | 7430.231 | 0.3945 | 0.0305 | 0 |  | 9881.859 | 0.413 | 0.03054167 | 0
11669.9 | 0.3662 | 0.0305 | 0 |  | 13013.26 | 0.1057 | 0.0305 | 0 |  | 7421.544 | 0.3945 | 0.0305 | 0 |  | 9874.909 | 0.413 | 0.03054167 | 0
11661.94 | 0.3662 | 0.0305 | 0 |  | 13011.43 | 0.1057 | 0.0305 | 0 |  | 7413.497 | 0.3945 | 0.0305 | 0 |  | 9868.142 | 0.413 | 0.03054167 | 0
11654.63 | 0.3662 | 0.0305 | 0 |  | 13011.16 | 0.1057 | 0.0305 | 0 |  | 7406.639 | 0.3945 | 0.0305 | 0 |  | 9862.016 | 0.413 | 0.03054167 | 0
11648.14 | 0.3662 | 0.0305 | 0 |  | 13012.25 | 0.1057 | 0.0305 | 0 |  | 7400.787 | 0.3945 | 0.0305 | 0 |  | 9855.889 | 0.413 | 0.03054167 | 0
11642.37 | 0.3662 | 0.0305 | 0 |  | 13015 | 0.1057 | 0.0305 | 0 |  | 7396.215 | 0.3945 | 0.0305 | 0 |  | 9850.769 | 0.413 | 0.03054167 | 0
11637.53 | 0.3662 | 0.0305 | 0 |  | 13019.48 | 0.1057 | 0.0305 | 0 |  | 7393.106 | 0.3945 | 0.0305 | 0 |  | 9846.471 | 0.413 | 0.03054167 | 0
11633.5 | 0.3662 | 0.0305 | 0 |  | 13024.78 | 0.1057 | 0.0305 | 0 |  | 7391.825 | 0.3945 | 0.0305 | 0 |  | 9844.551 | 0.413 | 0.03054167 | 0
11630.03 | 0.3662 | 0.0305 | 0 |  | 13031.46 | 0.1057 | 0.0305 | 0 |  | 7392.648 | 0.3945 | 0.0305 | 0 |  | 9845.008 | 0.413 | 0.03054167 | 0
11628.75 | 0.3662 | 0.0305 | 0 |  | 13039.69 | 0.1057 | 0.0305 | 0 |  | 7395.757 | 0.3945 | 0.0305 | 0 |  | 9847.385 | 0.413 | 0.03054167 | 0
11630.49 | 0.3662 | 0.0305 | 0 |  | 13048.65 | 0.1057 | 0.0305 | 0 |  | 7400.147 | 0.3945 | 0.0305 | 0 |  | 9851.592 | 0.413 | 0.03054167 | 0
11634.69 | 0.3662 | 0.0305 | 0 |  | 13058.89 | 0.106 | 0.030625 | 1.631721 | 81920 | 7406.273 | 0.3945 | 0.0305 | 0 |  | 9857.444 | 0.413 | 0.03054167 | 0
11640.45 | 0.3662 | 0.0305 | 0 |  | 13065.47 | 0.106 | 0.030625 | 0 |  | 7413.863 | 0.3945 | 0.0305 | 0 |  | 9864.759 | 0.413 | 0.03054167 | 0
11647.86 | 0.3662 | 0.0305 | 0 |  | 13063.19 | 0.106 | 0.030625 | 0 |  | 7423.098 | 0.3945 | 0.0305 | 0 |  | 9873.355 | 0.413 | 0.03054167 | 0
11656.82 | 0.3662 | 0.0305 | 0 |  | 13056.15 | 0.106 | 0.030625 | 0 |  | 7433.248 | 0.3945 | 0.0305 | 0 |  | 9883.139 | 0.4132 | 0.030625 | 0.8231873 | 117408
11666.97 | 0.3662 | 0.0305 | 0 |  | 13047.64 | 0.106 | 0.030625 | 0 |  | 7444.587 | 0.3947 | 0.03058333 | 0.6199098 | 136068 | 9891.003 | 0.4132 | 0.030625 | 0
11677.76 | 0.3662 | 0.0305 | 0 |  | 13039.41 | 0.106 | 0.030625 | 0 |  | 7449.25 | 0.3947 | 0.03058333 | 0 |  | 9890.271 | 0.4132 | 0.030625 | 0
11689.19 | 0.3665 | 0.030625 | 1.460434 | 91440 | 13032.01 | 0.106 | 0.030625 | 0 |  | 7444.77 | 0.3947 | 0.03058333 | 0 |  | 9885.242 | 0.4132 | 0.030625 | 0
11692.85 | 0.3665 | 0.030625 | 0 |  | 13026.24 | 0.106 | 0.030625 | 0 |  | 7435.9 | 0.3947 | 0.03058333 | 0 |  | 9878.475 | 0.4132 | 0.030625 | 0
11689.47 | 0.3665 | 0.030625 | 0 |  | 13021.67 | 0.106 | 0.030625 | 0 |  | 7425.842 | 0.3947 | 0.03058333 | 0 |  | 9871.069 | 0.4132 | 0.030625 | 0
11682.97 | 0.3665 | 0.030625 | 0 |  | 13018.38 | 0.106 | 0.030625 | 0 |  | 7416.149 | 0.3947 | 0.03058333 | 0 |  | 9864.302 | 0.4132 | 0.030625 | 0
11675.66 | 0.3665 | 0.030625 | 0 |  | 13016.28 | 0.106 | 0.030625 | 0 |  | 7407.645 | 0.3947 | 0.03058333 | 0 |  | 9857.81 | 0.4132 | 0.030625 | 0
11668.25 | 0.3665 | 0.030625 | 0 |  | 13016.19 | 0.106 | 0.030625 | 0 |  | 7400.878 | 0.3947 | 0.03058333 | 0 |  | 9852.415 | 0.4132 | 0.030625 | 0
11661.39 | 0.3665 | 0.030625 | 0 |  | 13017.56 | 0.106 | 0.030625 | 0 |  | 7395.483 | 0.3947 | 0.03058333 | 0 |  | 9847.111 | 0.4132 | 0.030625 | 0
11655.45 | 0.3665 | 0.030625 | 0 |  | 13020.67 | 0.106 | 0.030625 | 0 |  | 7391.734 | 0.3947 | 0.03058333 | 0 |  | 9842.173 | 0.4132 | 0.030625 | 0
11649.69 | 0.3665 | 0.030625 | 0 |  | 13024.96 | 0.106 | 0.030625 | 0 |  | 7389.265 | 0.3947 | 0.03058333 | 0 |  | 9838.15 | 0.4132 | 0.030625 | 0
11644.93 | 0.3665 | 0.030625 | 0 |  | 13030.54 | 0.106 | 0.030625 | 0 |  | 7388.625 | 0.3947 | 0.03058333 | 0 |  | 9835.681 | 0.4132 | 0.030625 | 0
11642.19 | 0.3665 | 0.030625 | 0 |  | 13037.22 | 0.106 | 0.030625 | 0 |  | 7389.631 | 0.3947 | 0.03058333 | 0 |  | 9835.955 | 0.4132 | 0.030625 | 0
11642.19 | 0.3665 | 0.030625 | 0 |  | 13045.17 | 0.106 | 0.030625 | 0 |  | 7392.648 | 0.3947 | 0.03058333 | 0 |  | 9838.424 | 0.4132 | 0.030625 | 0
11644.57 | 0.3665 | 0.030625 | 0 |  | 13054.41 | 0.106 | 0.030625 | 0 |  | 7397.495 | 0.3947 | 0.03058333 | 0 |  | 9843.088 | 0.4132 | 0.030625 | 0
11648.59 | 0.3665 | 0.030625 | 0 |  | 13064.56 | 0.106 | 0.030625 | 0 |  | 7403.804 | 0.3947 | 0.03058333 | 0 |  | 9849.306 | 0.4132 | 0.030625 | 0
11654.26 | 0.3665 | 0.030625 | 0 |  | 13075.62 | 0.106 | 0.030625 | 0 |  | 7411.485 | 0.3947 | 0.03058333 | 0 |  | 9856.895 | 0.4132 | 0.030625 | 0
11661.21 | 0.3665 | 0.030625 | 0 |  | 13086.96 | 0.1062 | 0.03070833 | 1.090108 | 136080 | 7420.629 | 0.3947 | 0.03058333 | 0 |  | 9865.491 | 0.4132 | 0.030625 | 0
11669.35 | 0.3665 | 0.030625 | 0 |  | 13090.25 | 0.1062 | 0.03070833 | 0 |  | 7431.328 | 0.3947 | 0.03058333 | 0 |  | 9875.458 | 0.4132 | 0.030625 | 0
11678.95 | 0.3665 | 0.030625 | 0 |  | 13087.33 | 0.1062 | 0.03070833 | 0 |  | 7442.758 | 0.3947 | 0.03058333 | 0 |  | 9886.705 | 0.4135 | 0.03075 | 1.235135 | 89976
11686.72 | 0.3667 | 0.03070833 | 0.9735696 | 93240 | 13081.66 | 0.1062 | 0.03070833 | 0 |  | 7455.103 | 0.395 | 0.03070833 | 0.9311163 | 98760 | 9894.295 | 0.4135 | 0.03075 | 0
11685.72 | 0.3667 | 0.03070833 | 0 |  | 13075.35 | 0.1062 | 0.03070833 | 0 |  | 7459.492 | 0.395 | 0.03070833 | 0 |  | 9893.014 | 0.4135 | 0.03075 | 0
11679.59 | 0.3667 | 0.03070833 | 0 |  | 13069.59 | 0.1062 | 0.03070833 | 0 |  | 7455.743 | 0.395 | 0.03070833 | 0 |  | 9887.985 | 0.4135 | 0.03075 | 0
11671.73 | 0.3667 | 0.03070833 | 0 |  | 13064.28 | 0.1062 | 0.03070833 | 0 |  | 7448.153 | 0.395 | 0.03070833 | 0 |  | 9881.401 | 0.4135 | 0.03075 | 0
11663.68 | 0.3667 | 0.03070833 | 0 |  | 13060.44 | 0.1062 | 0.03070833 | 0 |  | 7439.649 | 0.395 | 0.03070833 | 0 |  | 9874.452 | 0.4135 | 0.03075 | 0
11655.82 | 0.3667 | 0.03070833 | 0 |  | 13057.97 | 0.1062 | 0.03070833 | 0 |  | 7431.602 | 0.395 | 0.03070833 | 0 |  | 9867.96 | 0.4135 | 0.03075 | 0
11648.59 | 0.3667 | 0.03070833 | 0 |  | 13057.15 | 0.1062 | 0.03070833 | 0 |  | 7423.921 | 0.395 | 0.03070833 | 0 |  | 9861.924 | 0.4135 | 0.03075 | 0
11642.01 | 0.3667 | 0.03070833 | 0 |  | 13058.25 | 0.1062 | 0.03070833 | 0 |  | 7417.795 | 0.395 | 0.03070833 | 0 |  | 9856.255 | 0.4135 | 0.03075 | 0
11636.71 | 0.3667 | 0.03070833 | 0 |  | 13060.44 | 0.1062 | 0.03070833 | 0 |  | 7413.223 | 0.395 | 0.03070833 | 0 |  | 9851.226 | 0.4135 | 0.03075 | 0
11631.77 | 0.3667 | 0.03070833 | 0 |  | 13064.28 | 0.1062 | 0.03070833 | 0 |  | 7410.022 | 0.395 | 0.03070833 | 0 |  | 9846.928 | 0.4135 | 0.03075 | 0
11627.93 | 0.3667 | 0.03070833 | 0 |  | 13069.59 | 0.1062 | 0.03070833 | 0 |  | 7408.193 | 0.395 | 0.03070833 | 0 |  | 9845.191 | 0.4135 | 0.03075 | 0
11624.73 | 0.3667 | 0.03070833 | 0 |  | 13075.71 | 0.1062 | 0.03070833 | 0 |  | 7408.376 | 0.395 | 0.03070833 | 0 |  | 9846.014 | 0.4135 | 0.03075 | 0
11623.35 | 0.3667 | 0.03070833 | 0 |  | 13083.39 | 0.1062 | 0.03070833 | 0 |  | 7410.754 | 0.395 | 0.03070833 | 0 |  | 9848.483 | 0.4135 | 0.03075 | 0
11625 | 0.3667 | 0.03070833 | 0 |  | 13091.99 | 0.1062 | 0.03070833 | 0 |  | 7414.777 | 0.395 | 0.03070833 | 0 |  | 9852.689 | 0.4135 | 0.03075 | 0
11629.02 | 0.3667 | 0.03070833 | 0 |  | 13101.77 | 0.1065 | 0.03083333 | 1.63711 | 78240 | 7420.355 | 0.395 | 0.03070833 | 0 |  | 9858.724 | 0.4135 | 0.03075 | 0
11634.97 | 0.3667 | 0.03070833 | 0 |  | 13107.81 | 0.1065 | 0.03083333 | 0 |  | 7427.579 | 0.395 | 0.03070833 | 0 |  | 9865.948 | 0.4135 | 0.03075 | 0
11642.47 | 0.3667 | 0.03070833 | 0 |  | 13104.79 | 0.1065 | 0.03083333 | 0 |  | 7436.174 | 0.395 | 0.03070833 | 0 |  | 9874.269 | 0.4135 | 0.03075 | 0
11651.52 | 0.3667 | 0.03070833 | 0 |  | 13097.48 | 0.1065 | 0.03083333 | 0 |  | 7445.867 | 0.395 | 0.03070833 | 0 |  | 9884.145 | 0.4137 | 0.03083333 | 0.8232673 | 118512
11661.85 | 0.3667 | 0.03070833 | 0 |  | 13088.7 | 0.1065 | 0.03083333 | 0 |  | 7457.206 | 0.3952 | 0.03079167 | 0.6209614 | 136068 | 9889.174 | 0.4137 | 0.03083333 | 0
11672.73 | 0.3667 | 0.03070833 | 0 |  | 13080.1 | 0.1065 | 0.03083333 | 0 |  | 7462.692 | 0.3952 | 0.03079167 | 0 |  | 9886.705 | 0.4137 | 0.03083333 | 0
11684.8 | 0.367 | 0.03083333 | 1.459846 | 96560 | 13072.79 | 0.1065 | 0.03083333 | 0 |  | 7458.577 | 0.3952 | 0.03079167 | 0 |  | 9881.127 | 0.4137 | 0.03083333 | 0
11692.58 | 0.367 | 0.03083333 | 0 |  | 13066.66 | 0.1065 | 0.03083333 | 0 |  | 7450.348 | 0.3952 | 0.03079167 | 0 |  | 9874.178 | 0.4137 | 0.03083333 | 0
11691.48 | 0.367 | 0.03083333 | 0 |  | 13061.91 | 0.1065 | 0.03083333 | 0 |  | 7440.472 | 0.3952 | 0.03079167 | 0 |  | 9866.862 | 0.4137 | 0.03083333 | 0
11685.9 | 0.367 | 0.03083333 | 0 |  | 13058.52 | 0.1065 | 0.03083333 | 0 |  | 7430.596 | 0.3952 | 0.03079167 | 0 |  | 9859.821 | 0.4137 | 0.03083333 | 0
11678.77 | 0.367 | 0.03083333 | 0 |  | 13056.51 | 0.1065 | 0.03083333 | 0 |  | 7421.544 | 0.3952 | 0.03079167 | 0 |  | 9853.603 | 0.4137 | 0.03083333 | 0
11671.09 | 0.367 | 0.03083333 | 0 |  | 13056.05 | 0.1065 | 0.03083333 | 0 |  | 7414.137 | 0.3952 | 0.03079167 | 0 |  | 9847.934 | 0.4137 | 0.03083333 | 0
11664.23 | 0.367 | 0.03083333 | 0 |  | 13056.88 | 0.1065 | 0.03083333 | 0 |  | 7408.376 | 0.3952 | 0.03079167 | 0 |  | 9842.813 | 0.4137 | 0.03083333 | 0
11658.1 | 0.367 | 0.03083333 | 0 |  | 13059.71 | 0.1065 | 0.03083333 | 0 |  | 7404.444 | 0.3952 | 0.03079167 | 0 |  | 9837.967 | 0.4137 | 0.03083333 | 0
11652.8 | 0.367 | 0.03083333 | 0 |  | 13063.83 | 0.1065 | 0.03083333 | 0 |  | 7401.792 | 0.3952 | 0.03079167 | 0 |  | 9833.943 | 0.4137 | 0.03083333 | 0
11647.59 | 0.367 | 0.03083333 | 0 |  | 13069.13 | 0.1065 | 0.03083333 | 0 |  | 7400.787 | 0.3952 | 0.03079167 | 0 |  | 9830.469 | 0.4137 | 0.03083333 | 0
11645.03 | 0.367 | 0.03083333 | 0 |  | 13075.9 | 0.1065 | 0.03083333 | 0 |  | 7401.244 | 0.3952 | 0.03079167 | 0 |  | 9829.28 | 0.4137 | 0.03083333 | 0
11644.93 | 0.367 | 0.03083333 | 0 |  | 13083.76 | 0.1065 | 0.03083333 | 0 |  | 7403.256 | 0.3952 | 0.03079167 | 0 |  | 9831.017 | 0.4137 | 0.03083333 | 0
11647.04 | 0.367 | 0.03083333 | 0 |  | 13092.45 | 0.1065 | 0.03083333 | 0 |  | 7407.645 | 0.3952 | 0.03079167 | 0 |  | 9835.132 | 0.4137 | 0.03083333 | 0
11650.7 | 0.367 | 0.03083333 | 0 |  | 13102.41 | 0.1065 | 0.03083333 | 0 |  | 7413.588 | 0.3952 | 0.03079167 | 0 |  | 9841.076 | 0.4137 | 0.03083333 | 0
11656.55 | 0.367 | 0.03083333 | 0 |  | 13113.39 | 0.1065 | 0.03083333 | 0 |  | 7420.995 | 0.3952 | 0.03079167 | 0 |  | 9848.483 | 0.4137 | 0.03083333 | 0
11663.5 | 0.367 | 0.03083333 | 0 |  | 13124.45 | 0.1067 | 0.03091667 | 1.093243 | 132720 | 7429.591 | 0.3952 | 0.03079167 | 0 |  | 9857.169 | 0.4137 | 0.03083333 | 0
11671.82 | 0.367 | 0.03083333 | 0 |  | 13127.74 | 0.1067 | 0.03091667 | 0 |  | 7440.015 | 0.3952 | 0.03079167 | 0 |  | 9867.137 | 0.4137 | 0.03083333 | 0
11681.33 | 0.367 | 0.03083333 | 0 |  | 13124.91 | 0.1067 | 0.03091667 | 0 |  | 7451.262 | 0.3952 | 0.03079167 | 0 |  | 9878.384 | 0.4137 | 0.03083333 | 0
11691.66 | 0.3672 | 0.03091667 | 0.9738746 | 123960 | 13118.87 | 0.1067 | 0.03091667 | 0 |  | 7463.607 | 0.3952 | 0.03079167 | 0 |  | 9887.985 | 0.414 | 0.03095833 | 1.235398 | 76808
11696.14 | 0.3672 | 0.03091667 | 0 |  | 13112.2 | 0.1067 | 0.03091667 | 0 |  | 7474.488 | 0.3955 | 0.03091667 | 0.9336309 | 87048 | 9888.717 | 0.414 | 0.03095833 | 0
11692.94 | 0.3672 | 0.03091667 | 0 |  | 13106.16 | 0.1067 | 0.03091667 | 0 |  | 7475.585 | 0.3955 | 0.03091667 | 0 |  | 9884.876 | 0.414 | 0.03095833 | 0
11686.27 | 0.3672 | 0.03091667 | 0 |  | 13100.95 | 0.1067 | 0.03091667 | 0 |  | 7470.282 | 0.3955 | 0.03091667 | 0 |  | 9879.024 | 0.414 | 0.03095833 | 0
11678.13 | 0.3672 | 0.03091667 | 0 |  | 13096.93 | 0.1067 | 0.03091667 | 0 |  | 7462.784 | 0.3955 | 0.03091667 | 0 |  | 9872.532 | 0.414 | 0.03095833 | 0
11669.99 | 0.3672 | 0.03091667 | 0 |  | 13094.37 | 0.1067 | 0.03091667 | 0 |  | 7454.828 | 0.3955 | 0.03091667 | 0 |  | 9866.039 | 0.414 | 0.03095833 | 0
11662.77 | 0.3672 | 0.03091667 | 0 |  | 13093.36 | 0.1067 | 0.03091667 | 0 |  | 7447.239 | 0.3955 | 0.03091667 | 0 |  | 9860.096 | 0.414 | 0.03095833 | 0
11656.27 | 0.3672 | 0.03091667 | 0 |  | 13094.09 | 0.1067 | 0.03091667 | 0 |  | 7440.746 | 0.3955 | 0.03091667 | 0 |  | 9854.701 | 0.414 | 0.03095833 | 0
11650.42 | 0.3672 | 0.03091667 | 0 |  | 13096.11 | 0.1067 | 0.03091667 | 0 |  | 7435.809 | 0.3955 | 0.03091667 | 0 |  | 9849.946 | 0.414 | 0.03095833 | 0
11645.3 | 0.3672 | 0.03091667 | 0 |  | 13099.49 | 0.1067 | 0.03091667 | 0 |  | 7432.06 | 0.3955 | 0.03091667 | 0 |  | 9846.197 | 0.414 | 0.03095833 | 0
11640.55 | 0.3672 | 0.03091667 | 0 |  | 13104.33 | 0.1067 | 0.03091667 | 0 |  | 7429.682 | 0.3955 | 0.03091667 | 0 |  | 9844.368 | 0.414 | 0.03095833 | 0
11636.98 | 0.3672 | 0.03091667 | 0 |  | 13110.46 | 0.1067 | 0.03091667 | 0 |  | 7429.591 | 0.3955 | 0.03091667 | 0 |  | 9844.916 | 0.414 | 0.03095833 | 0
11635.61 | 0.3672 | 0.03091667 | 0 |  | 13117.87 | 0.1067 | 0.03091667 | 0 |  | 7431.419 | 0.3955 | 0.03091667 | 0 |  | 9847.751 | 0.414 | 0.03095833 | 0
11637.07 | 0.3672 | 0.03091667 | 0 |  | 13126.19 | 0.1067 | 0.03091667 | 0 |  | 7434.528 | 0.3955 | 0.03091667 | 0 |  | 9852.14 | 0.414 | 0.03095833 | 0
11641 | 0.3672 | 0.03091667 | 0 |  | 13136.16 | 0.1067 | 0.03091667 | 0 |  | 7439.558 | 0.3955 | 0.03091667 | 0 |  | 9857.901 | 0.414 | 0.03095833 | 0
11646.67 | 0.3672 | 0.03091667 | 0 |  | 13144.29 | 0.107 | 0.03104167 | 1.642528 | 65040 | 7446.324 | 0.3955 | 0.03091667 | 0 |  | 9865.125 | 0.414 | 0.03095833 | 0
11653.99 | 0.3672 | 0.03091667 | 0 |  | 13144.29 | 0.107 | 0.03104167 | 0 |  | 7454.554 | 0.3955 | 0.03091667 | 0 |  | 9873.355 | 0.414 | 0.03095833 | 0
11662.49 | 0.3672 | 0.03091667 | 0 |  | 13138.08 | 0.107 | 0.03104167 | 0 |  | 7464.064 | 0.3955 | 0.03091667 | 0 |  | 9882.956 | 0.414 | 0.03095833 | 0
11672.37 | 0.3672 | 0.03091667 | 0 |  | 13129.57 | 0.107 | 0.03104167 | 0 |  | 7474.763 | 0.3957 | 0.031 | 0.6224511 | 128388 | 9892.466 | 0.4143 | 0.03108333 | 1.235964 | 76080
11683.25 | 0.3672 | 0.03091667 | 0 |  | 13121.25 | 0.107 | 0.03104167 | 0 |  | 7478.694 | 0.3957 | 0.031 | 0 |  | 9893.929 | 0.4143 | 0.03108333 | 0
11694.77 | 0.3675 | 0.03104167 | 1.461126 | 92160 | 13113.66 | 0.107 | 0.03104167 | 0 |  | 7473.665 | 0.3957 | 0.031 | 0 |  | 9889.448 | 0.4143 | 0.03108333 | 0
11699.25 | 0.3675 | 0.03104167 | 0 |  | 13107.26 | 0.107 | 0.03104167 | 0 |  | 7464.247 | 0.3957 | 0.031 | 0 |  | 9883.047 | 0.4143 | 0.03108333 | 0
11696.42 | 0.3675 | 0.03104167 | 0 |  | 13102.14 | 0.107 | 0.03104167 | 0 |  | 7454.005 | 0.3957 | 0.031 | 0 |  | 9876.006 | 0.4143 | 0.03108333 | 0
11690.38 | 0.3675 | 0.03104167 | 0 |  | 13098.3 | 0.107 | 0.03104167 | 0 |  | 7443.855 | 0.3957 | 0.031 | 0 |  | 9868.965 | 0.4143 | 0.03108333 | 0
11682.88 | 0.3675 | 0.03104167 | 0 |  | 13095.74 | 0.107 | 0.03104167 | 0 |  | 7434.528 | 0.3957 | 0.031 | 0 |  | 9862.382 | 0.4143 | 0.03108333 | 0
11675.38 | 0.3675 | 0.03104167 | 0 |  | 13095.01 | 0.107 | 0.03104167 | 0 |  | 7426.939 | 0.3957 | 0.031 | 0 |  | 9856.255 | 0.4143 | 0.03108333 | 0
11668.34 | 0.3675 | 0.03104167 | 0 |  | 13095.74 | 0.107 | 0.03104167 | 0 |  | 7421.544 | 0.3957 | 0.031 | 0 |  | 9850.677 | 0.4143 | 0.03108333 | 0
11661.94 | 0.3675 | 0.03104167 | 0 |  | 13098.21 | 0.107 | 0.03104167 | 0 |  | 7417.429 | 0.3957 | 0.031 | 0 |  | 9845.831 | 0.4143 | 0.03108333 | 0
11656.46 | 0.3675 | 0.03104167 | 0 |  | 13101.87 | 0.107 | 0.03104167 | 0 |  | 7414.594 | 0.3957 | 0.031 | 0 |  | 9841.442 | 0.4143 | 0.03108333 | 0
11651.61 | 0.3675 | 0.03104167 | 0 |  | 13106.9 | 0.107 | 0.03104167 | 0 |  | 7413.588 | 0.3957 | 0.031 | 0 |  | 9837.693 | 0.4143 | 0.03108333 | 0
11648.32 | 0.3675 | 0.03104167 | 0 |  | 13113.39 | 0.107 | 0.03104167 | 0 |  | 7414.32 | 0.3957 | 0.031 | 0 |  | 9836.412 | 0.4143 | 0.03108333 | 0
11647.4 | 0.3675 | 0.03104167 | 0 |  | 13120.79 | 0.107 | 0.03104167 | 0 |  | 7416.606 | 0.3957 | 0.031 | 0 |  | 9837.784 | 0.4143 | 0.03108333 | 0
11649.14 | 0.3675 | 0.03104167 | 0 |  | 13129.48 | 0.107 | 0.03104167 | 0 |  | 7420.538 | 0.3957 | 0.031 | 0 |  | 9841.533 | 0.4143 | 0.03108333 | 0
11652.71 | 0.3675 | 0.03104167 | 0 |  | 13139.27 | 0.107 | 0.03104167 | 0 |  | 7426.39 | 0.3957 | 0.031 | 0 |  | 9846.928 | 0.4143 | 0.03108333 | 0
11658.47 | 0.3675 | 0.03104167 | 0 |  | 13150.33 | 0.107 | 0.03104167 | 0 |  | 7433.705 | 0.3957 | 0.031 | 0 |  | 9853.786 | 0.4143 | 0.03108333 | 0
11665.6 | 0.3675 | 0.03104167 | 0 |  | 13162.31 | 0.1072 | 0.031125 | 1.09636 | 143760 | 7442.575 | 0.3957 | 0.031 | 0 |  | 9861.833 | 0.4143 | 0.03108333 | 0
11673.74 | 0.3675 | 0.03104167 | 0 |  | 13167.98 | 0.1072 | 0.031125 | 0 |  | 7452.817 | 0.3957 | 0.031 | 0 |  | 9871.16 | 0.4143 | 0.03108333 | 0
11683.16 | 0.3675 | 0.03104167 | 0 |  | 13166.42 | 0.1072 | 0.031125 | 0 |  | 7464.247 | 0.3957 | 0.031 | 0 |  | 9881.493 | 0.4143 | 0.03108333 | 0
11693.49 | 0.3677 | 0.031125 | 0.9740271 | 123960 | 13161.21 | 0.1072 | 0.031125 | 0 |  | 7476.591 | 0.3957 | 0.031 | 0 |  | 9892.74 | 0.4145 | 0.03116667 | 0.8239264 | 134964
11699.34 | 0.3677 | 0.031125 | 0 |  | 13154.9 | 0.1072 | 0.031125 | 0 |  | 7487.198 | 0.396 | 0.031125 | 0.9352368 | 84856 | 9896.306 | 0.4145 | 0.03116667 | 0
11696.78 | 0.3677 | 0.031125 | 0 |  | 13148.59 | 0.1072 | 0.031125 | 0 |  | 7487.656 | 0.396 | 0.031125 | 0 |  | 9893.472 | 0.4145 | 0.03116667 | 0
11690.38 | 0.3677 | 0.031125 | 0 |  | 13143.01 | 0.1072 | 0.031125 | 0 |  | 7482.352 | 0.396 | 0.031125 | 0 |  | 9887.802 | 0.4145 | 0.03116667 | 0
11682.43 | 0.3677 | 0.031125 | 0 |  | 13138.63 | 0.1072 | 0.031125 | 0 |  | 7474.671 | 0.396 | 0.031125 | 0 |  | 9881.401 | 0.4145 | 0.03116667 | 0
11674.56 | 0.3677 | 0.031125 | 0 |  | 13135.52 | 0.1072 | 0.031125 | 0 |  | 7466.624 | 0.396 | 0.031125 | 0 |  | 9874.818 | 0.4145 | 0.03116667 | 0
11666.88 | 0.3677 | 0.031125 | 0 |  | 13134.33 | 0.1072 | 0.031125 | 0 |  | 7458.852 | 0.396 | 0.031125 | 0 |  | 9868.6 | 0.4145 | 0.03116667 | 0
11660.02 | 0.3677 | 0.031125 | 0 |  | 13134.6 | 0.1072 | 0.031125 | 0 |  | 7452.542 | 0.396 | 0.031125 | 0 |  | 9862.747 | 0.4145 | 0.03116667 | 0
11654.17 | 0.3677 | 0.031125 | 0 |  | 13136.43 | 0.1072 | 0.031125 | 0 |  | 7447.239 | 0.396 | 0.031125 | 0 |  | 9857.444 | 0.4145 | 0.03116667 | 0
11649.05 | 0.3677 | 0.031125 | 0 |  | 13139.54 | 0.1072 | 0.031125 | 0 |  | 7443.581 | 0.396 | 0.031125 | 0 |  | 9852.78 | 0.4145 | 0.03116667 | 0
11644.48 | 0.3677 | 0.031125 | 0 |  | 13144.11 | 0.1072 | 0.031125 | 0 |  | 7441.569 | 0.396 | 0.031125 | 0 |  | 9849.854 | 0.4145 | 0.03116667 | 0
11640.82 | 0.3677 | 0.031125 | 0 |  | 13149.69 | 0.1072 | 0.031125 | 0 |  | 7440.929 | 0.396 | 0.031125 | 0 |  | 9849.58 | 0.4145 | 0.03116667 | 0
11638.9 | 0.3677 | 0.031125 | 0 |  | 13156.91 | 0.1072 | 0.031125 | 0 |  | 7442.758 | 0.396 | 0.031125 | 0 |  | 9851.592 | 0.4145 | 0.03116667 | 0
11640.27 | 0.3677 | 0.031125 | 0 |  | 13165.14 | 0.1072 | 0.031125 | 0 |  | 7445.959 | 0.396 | 0.031125 | 0 |  | 9855.524 | 0.4145 | 0.03116667 | 0
11643.84 | 0.3677 | 0.031125 | 0 |  | 13174.38 | 0.1072 | 0.031125 | 0 |  | 7451.171 | 0.396 | 0.031125 | 0 |  | 9860.644 | 0.4145 | 0.03116667 | 0
11649.42 | 0.3677 | 0.031125 | 0 |  | 13183.34 | 0.1075 | 0.03125 | 1.647357 | 71680 | 7457.846 | 0.396 | 0.031125 | 0 |  | 9867.228 | 0.4145 | 0.03116667 | 0
11656.36 | 0.3677 | 0.031125 | 0 |  | 13183.34 | 0.1075 | 0.03125 | 0 |  | 7465.893 | 0.396 | 0.031125 | 0 |  | 9875.183 | 0.4145 | 0.03116667 | 0
11664.96 | 0.3677 | 0.031125 | 0 |  | 13177.76 | 0.1075 | 0.03125 | 0 |  | 7475.403 | 0.396 | 0.031125 | 0 |  | 9884.236 | 0.4145 | 0.03116667 | 0
11674.38 | 0.3677 | 0.031125 | 0 |  | 13169.44 | 0.1075 | 0.03125 | 0 |  | 7485.735 | 0.3962 | 0.03120833 | 0.6233807 | 123984 | 9894.477 | 0.4147 | 0.03125 | 0.824113 | 122892
11684.89 | 0.3677 | 0.031125 | 0 |  | 13160.75 | 0.1075 | 0.03125 | 0 |  | 7490.765 | 0.3962 | 0.03120833 | 0 |  | 9898.318 | 0.4147 | 0.03125 | 0
11696.78 | 0.368 | 0.03125 | 1.461354 | 95120 | 13152.8 | 0.1075 | 0.03125 | 0 |  | 7486.101 | 0.3962 | 0.03120833 | 0 |  | 9895.209 | 0.4147 | 0.03125 | 0
11705.1 | 0.368 | 0.03125 | 0 |  | 13146.21 | 0.1075 | 0.03125 | 0 |  | 7477.049 | 0.3962 | 0.03120833 | 0 |  | 9889.174 | 0.4147 | 0.03125 | 0
11704.37 | 0.368 | 0.03125 | 0 |  | 13140.82 | 0.1075 | 0.03125 | 0 |  | 7466.167 | 0.3962 | 0.03120833 | 0 |  | 9882.499 | 0.4147 | 0.03125 | 0
11698.89 | 0.368 | 0.03125 | 0 |  | 13136.89 | 0.1075 | 0.03125 | 0 |  | 7455.56 | 0.3962 | 0.03120833 | 0 |  | 9875.366 | 0.4147 | 0.03125 | 0
11691.66 | 0.368 | 0.03125 | 0 |  | 13134.33 | 0.1075 | 0.03125 | 0 |  | 7446.233 | 0.3962 | 0.03120833 | 0 |  | 9868.417 | 0.4147 | 0.03125 | 0
11683.98 | 0.368 | 0.03125 | 0 |  | 13133.6 | 0.1075 | 0.03125 | 0 |  | 7438.46 | 0.3962 | 0.03120833 | 0 |  | 9862.382 | 0.4147 | 0.03125 | 0
11676.94 | 0.368 | 0.03125 | 0 |  | 13133.96 | 0.1075 | 0.03125 | 0 |  | 7432.791 | 0.3962 | 0.03120833 | 0 |  | 9856.895 | 0.4147 | 0.03125 | 0
11670.81 | 0.368 | 0.03125 | 0 |  | 13136.06 | 0.1075 | 0.03125 | 0 |  | 7428.768 | 0.3962 | 0.03120833 | 0 |  | 9851.866 | 0.4147 | 0.03125 | 0
11664.78 | 0.368 | 0.03125 | 0 |  | 13139.72 | 0.1075 | 0.03125 | 0 |  | 7425.842 | 0.3962 | 0.03120833 | 0 |  | 9847.294 | 0.4147 | 0.03125 | 0
11659.75 | 0.368 | 0.03125 | 0 |  | 13144.75 | 0.1075 | 0.03125 | 0 |  | 7424.47 | 0.3962 | 0.03120833 | 0 |  | 9843.453 | 0.4147 | 0.03125 | 0
11656.18 | 0.368 | 0.03125 | 0 |  | 13150.97 | 0.1075 | 0.03125 | 0 |  | 7424.653 | 0.3962 | 0.03120833 | 0 |  | 9841.99 | 0.4147 | 0.03125 | 0
11655.08 | 0.368 | 0.03125 | 0 |  | 13158.47 | 0.1075 | 0.03125 | 0 |  | 7426.664 | 0.3962 | 0.03120833 | 0 |  | 9843.453 | 0.4147 | 0.03125 | 0
11656.55 | 0.368 | 0.03125 | 0 |  | 13166.61 | 0.1075 | 0.03125 | 0 |  | 7430.871 | 0.3962 | 0.03120833 | 0 |  | 9846.837 | 0.4147 | 0.03125 | 0
11659.75 | 0.368 | 0.03125 | 0 |  | 13176.02 | 0.1075 | 0.03125 | 0 |  | 7436.723 | 0.3962 | 0.03120833 | 0 |  | 9852.049 | 0.4147 | 0.03125 | 0
11664.87 | 0.368 | 0.03125 | 0 |  | 13186.54 | 0.1075 | 0.03125 | 0 |  | 7444.221 | 0.3962 | 0.03120833 | 0 |  | 9858.907 | 0.4147 | 0.03125 | 0
11671.36 | 0.368 | 0.03125 | 0 |  | 13198.34 | 0.1077 | 0.03133333 | 1.09937 | 141600 | 7453.091 | 0.3962 | 0.03120833 | 0 |  | 9866.771 | 0.4147 | 0.03125 | 0
11679.04 | 0.368 | 0.03125 | 0 |  | 13205.83 | 0.1077 | 0.03133333 | 0 |  | 7463.241 | 0.3962 | 0.03120833 | 0 |  | 9876.098 | 0.4147 | 0.03125 | 0
11688.19 | 0.368 | 0.03125 | 0 |  | 13204.83 | 0.1077 | 0.03133333 | 0 |  | 7474.763 | 0.3962 | 0.03120833 | 0 |  | 9886.614 | 0.4147 | 0.03125 | 0
11698.43 | 0.3682 | 0.03133333 | 0.9744425 | 122880 | 13199.62 | 0.1077 | 0.03133333 | 0 |  | 7486.833 | 0.3962 | 0.03120833 | 0 |  | 9897.769 | 0.415 | 0.031375 | 1.236524 | 89240
11703.55 | 0.3682 | 0.03133333 | 0 |  | 13192.94 | 0.1077 | 0.03133333 | 0 |  | 7497.531 | 0.3965 | 0.03133333 | 0.9365228 | 85584 | 9901.244 | 0.415 | 0.031375 | 0
11700.53 | 0.3682 | 0.03133333 | 0 |  | 13186.45 | 0.1077 | 0.03133333 | 0 |  | 7498.354 | 0.3965 | 0.03133333 | 0 |  | 9898.501 | 0.415 | 0.031375 | 0
11694.04 | 0.3682 | 0.03133333 | 0 |  | 13180.51 | 0.1077 | 0.03133333 | 0 |  | 7492.959 | 0.3965 | 0.03133333 | 0 |  | 9892.466 | 0.415 | 0.031375 | 0
11686.08 | 0.3682 | 0.03133333 | 0 |  | 13176.02 | 0.1077 | 0.03133333 | 0 |  | 7485.095 | 0.3965 | 0.03133333 | 0 |  | 9885.516 | 0.415 | 0.031375 | 0
11678.13 | 0.3682 | 0.03133333 | 0 |  | 13173.19 | 0.1077 | 0.03133333 | 0 |  | 7476.591 | 0.3965 | 0.03133333 | 0 |  | 9878.841 | 0.415 | 0.031375 | 0
11670.36 | 0.3682 | 0.03133333 | 0 |  | 13171.73 | 0.1077 | 0.03133333 | 0 |  | 7468.91 | 0.3965 | 0.03133333 | 0 |  | 9872.532 | 0.415 | 0.031375 | 0
11663.59 | 0.3682 | 0.03133333 | 0 |  | 13171.64 | 0.1077 | 0.03133333 | 0 |  | 7462.052 | 0.3965 | 0.03133333 | 0 |  | 9866.862 | 0.415 | 0.031375 | 0
11657.46 | 0.3682 | 0.03133333 | 0 |  | 13173.37 | 0.1077 | 0.03133333 | 0 |  | 7456.84 | 0.3965 | 0.03133333 | 0 |  | 9861.376 | 0.415 | 0.031375 | 0
11652.07 | 0.3682 | 0.03133333 | 0 |  | 13176.39 | 0.1077 | 0.03133333 | 0 |  | 7453.182 | 0.3965 | 0.03133333 | 0 |  | 9856.804 | 0.415 | 0.031375 | 0
11647.5 | 0.3682 | 0.03133333 | 0 |  | 13180.87 | 0.1077 | 0.03133333 | 0 |  | 7450.988 | 0.3965 | 0.03133333 | 0 |  | 9853.603 | 0.415 | 0.031375 | 0
11643.93 | 0.3682 | 0.03133333 | 0 |  | 13186.72 | 0.1077 | 0.03133333 | 0 |  | 7450.805 | 0.3965 | 0.03133333 | 0 |  | 9852.78 | 0.415 | 0.031375 | 0
11641.92 | 0.3682 | 0.03133333 | 0 |  | 13193.58 | 0.1077 | 0.03133333 | 0 |  | 7452.268 | 0.3965 | 0.03133333 | 0 |  | 9854.152 | 0.415 | 0.031375 | 0
11643.01 | 0.3682 | 0.03133333 | 0 |  | 13201.63 | 0.1077 | 0.03133333 | 0 |  | 7455.651 | 0.3965 | 0.03133333 | 0 |  | 9857.81 | 0.415 | 0.031375 | 0
11646.4 | 0.3682 | 0.03133333 | 0 |  | 13210.41 | 0.1077 | 0.03133333 | 0 |  | 7460.681 | 0.3965 | 0.03133333 | 0 |  | 9862.747 | 0.415 | 0.031375 | 0
11651.79 | 0.3682 | 0.03133333 | 0 |  | 13220.28 | 0.108 | 0.03145833 | 1.651918 | 78960 | 7467.264 | 0.3965 | 0.03133333 | 0 |  | 9869.24 | 0.415 | 0.031375 | 0
11658.93 | 0.3682 | 0.03133333 | 0 |  | 13223.03 | 0.108 | 0.03145833 | 0 |  | 7475.403 | 0.3965 | 0.03133333 | 0 |  | 9876.829 | 0.415 | 0.031375 | 0
11667.15 | 0.3682 | 0.03133333 | 0 |  | 13218.73 | 0.108 | 0.03145833 | 0 |  | 7484.821 | 0.3965 | 0.03133333 | 0 |  | 9885.791 | 0.415 | 0.031375 | 0
11676.66 | 0.3682 | 0.03133333 | 0 |  | 13210.86 | 0.108 | 0.03145833 | 0 |  | 7495.52 | 0.3967 | 0.03141667 | 0.6241809 | 128388 | 9895.849 | 0.4152 | 0.03145833 | 0.824235 | 120696
11687.09 | 0.3682 | 0.03133333 | 0 |  | 13202.18 | 0.108 | 0.03145833 | 0 |  | 7502.743 | 0.3967 | 0.03141667 | 0 |  | 9899.141 | 0.4152 | 0.03145833 | 0
11698.52 | 0.3685 | 0.03145833 | 1.461601 | 91440 | 13194.13 | 0.108 | 0.03145833 | 0 |  | 7500 | 0.3967 | 0.03141667 | 0 |  | 9895.849 | 0.4152 | 0.03145833 | 0
11704.28 | 0.3685 | 0.03145833 | 0 |  | 13187.18 | 0.108 | 0.03145833 | 0 |  | 7491.953 | 0.3967 | 0.03141667 | 0 |  | 9889.357 | 0.4152 | 0.03145833 | 0
11702.18 | 0.3685 | 0.03145833 | 0 |  | 13181.79 | 0.108 | 0.03145833 | 0 |  | 7481.803 | 0.3967 | 0.03141667 | 0 |  | 9882.316 | 0.4152 | 0.03145833 | 0
11695.96 | 0.3685 | 0.03145833 | 0 |  | 13177.85 | 0.108 | 0.03145833 | 0 |  | 7471.471 | 0.3967 | 0.03141667 | 0 |  | 9875.092 | 0.4152 | 0.03145833 | 0
11688.64 | 0.3685 | 0.03145833 | 0 |  | 13174.93 | 0.108 | 0.03145833 | 0 |  | 7461.869 | 0.3967 | 0.03141667 | 0 |  | 9868.234 | 0.4152 | 0.03145833 | 0
11681.15 | 0.3685 | 0.03145833 | 0 |  | 13173.46 | 0.108 | 0.03145833 | 0 |  | 7453.731 | 0.3967 | 0.03141667 | 0 |  | 9862.016 | 0.4152 | 0.03145833 | 0
11673.92 | 0.3685 | 0.03145833 | 0 |  | 13173.92 | 0.108 | 0.03145833 | 0 |  | 7447.604 | 0.3967 | 0.03141667 | 0 |  | 9856.804 | 0.4152 | 0.03145833 | 0
11667.61 | 0.3685 | 0.03145833 | 0 |  | 13175.57 | 0.108 | 0.03145833 | 0 |  | 7443.215 | 0.3967 | 0.03141667 | 0 |  | 9851.957 | 0.4152 | 0.03145833 | 0
11662.13 | 0.3685 | 0.03145833 | 0 |  | 13179.04 | 0.108 | 0.03145833 | 0 |  | 7440.015 | 0.3967 | 0.03141667 | 0 |  | 9847.385 | 0.4152 | 0.03145833 | 0
11657.28 | 0.3685 | 0.03145833 | 0 |  | 13183.61 | 0.108 | 0.03145833 | 0 |  | 7438.369 | 0.3967 | 0.03141667 | 0 |  | 9843.545 | 0.4152 | 0.03145833 | 0
11653.07 | 0.3685 | 0.03145833 | 0 |  | 13188.92 | 0.108 | 0.03145833 | 0 |  | 7438.46 | 0.3967 | 0.03141667 | 0 |  | 9841.624 | 0.4152 | 0.03145833 | 0
11651.61 | 0.3685 | 0.03145833 | 0 |  | 13196.42 | 0.108 | 0.03145833 | 0 |  | 7440.198 | 0.3967 | 0.03141667 | 0 |  | 9842.447 | 0.4152 | 0.03145833 | 0
11652.8 | 0.3685 | 0.03145833 | 0 |  | 13204.37 | 0.108 | 0.03145833 | 0 |  | 7443.764 | 0.3967 | 0.03141667 | 0 |  | 9845.922 | 0.4152 | 0.03145833 | 0
11655.72 | 0.3685 | 0.03145833 | 0 |  | 13213.61 | 0.108 | 0.03145833 | 0 |  | 7449.433 | 0.3967 | 0.03141667 | 0 |  | 9850.86 | 0.4152 | 0.03145833 | 0
11660.66 | 0.3685 | 0.03145833 | 0 |  | 13224.21 | 0.108 | 0.03145833 | 0 |  | 7456.474 | 0.3967 | 0.03141667 | 0 |  | 9857.169 | 0.4152 | 0.03145833 | 0
11666.97 | 0.3685 | 0.03145833 | 0 |  | 13236.01 | 0.1082 | 0.03154167 | 1.102509 | 141600 | 7464.978 | 0.3967 | 0.03141667 | 0 |  | 9864.851 | 0.4152 | 0.03145833 | 0
11674.56 | 0.3685 | 0.03145833 | 0 |  | 13245.34 | 0.1082 | 0.03154167 | 0 |  | 7474.671 | 0.3967 | 0.03141667 | 0 |  | 9873.903 | 0.4152 | 0.03145833 | 0
11683.89 | 0.3685 | 0.03145833 | 0 |  | 13245.79 | 0.1082 | 0.03154167 | 0 |  | 7485.553 | 0.3967 | 0.03141667 | 0 |  | 9884.693 | 0.4152 | 0.03145833 | 0
11693.95 | 0.3685 | 0.03145833 | 0 |  | 13241.13 | 0.1082 | 0.03154167 | 0 |  | 7497.714 | 0.3967 | 0.03141667 | 0 |  | 9896.398 | 0.4155 | 0.03158333 | 1.236318 | 93640
11703.09 | 0.3687 | 0.03154167 | 0.9748767 | 109680 | 13234.55 | 0.1082 | 0.03154167 | 0 |  | 7510.059 | 0.397 | 0.03154167 | 0.9379858 | 98760 | 9903.347 | 0.4155 | 0.03158333 | 0
11702.73 | 0.3687 | 0.03154167 | 0 |  | 13227.78 | 0.1082 | 0.03154167 | 0 |  | 7513.534 | 0.397 | 0.03154167 | 0 |  | 9901.61 | 0.4155 | 0.03158333 | 0
11697.51 | 0.3687 | 0.03154167 | 0 |  | 13222.11 | 0.1082 | 0.03154167 | 0 |  | 7509.327 | 0.397 | 0.03154167 | 0 |  | 9896.123 | 0.4155 | 0.03158333 | 0
11690.75 | 0.3687 | 0.03154167 | 0 |  | 13217.26 | 0.1082 | 0.03154167 | 0 |  | 7501.921 | 0.397 | 0.03154167 | 0 |  | 9889.631 | 0.4155 | 0.03158333 | 0
11683.34 | 0.3687 | 0.03154167 | 0 |  | 13213.7 | 0.1082 | 0.03154167 | 0 |  | 7493.874 | 0.397 | 0.03154167 | 0 |  | 9882.682 | 0.4155 | 0.03158333 | 0
11676.12 | 0.3687 | 0.03154167 | 0 |  | 13211.87 | 0.1082 | 0.03154167 | 0 |  | 7485.644 | 0.397 | 0.03154167 | 0 |  | 9876.098 | 0.4155 | 0.03158333 | 0
11669.26 | 0.3687 | 0.03154167 | 0 |  | 13211.87 | 0.1082 | 0.03154167 | 0 |  | 7478.603 | 0.397 | 0.03154167 | 0 |  | 9870.337 | 0.4155 | 0.03158333 | 0
11663.13 | 0.3687 | 0.03154167 | 0 |  | 13213.24 | 0.1082 | 0.03154167 | 0 |  | 7472.568 | 0.397 | 0.03154167 | 0 |  | 9864.942 | 0.4155 | 0.03158333 | 0
11657.65 | 0.3687 | 0.03154167 | 0 |  | 13215.71 | 0.1082 | 0.03154167 | 0 |  | 7467.904 | 0.397 | 0.03154167 | 0 |  | 9860.096 | 0.4155 | 0.03158333 | 0
11652.62 | 0.3687 | 0.03154167 | 0 |  | 13219.73 | 0.1082 | 0.03154167 | 0 |  | 7464.795 | 0.397 | 0.03154167 | 0 |  | 9856.895 | 0.4155 | 0.03158333 | 0
11648.87 | 0.3687 | 0.03154167 | 0 |  | 13225.04 | 0.1082 | 0.03154167 | 0 |  | 7463.881 | 0.397 | 0.03154167 | 0 |  | 9856.072 | 0.4155 | 0.03158333 | 0
11646.49 | 0.3687 | 0.03154167 | 0 |  | 13231.8 | 0.1082 | 0.03154167 | 0 |  | 7464.978 | 0.397 | 0.03154167 | 0 |  | 9857.261 | 0.4155 | 0.03158333 | 0
11647.04 | 0.3687 | 0.03154167 | 0 |  | 13239.39 | 0.1082 | 0.03154167 | 0 |  | 7467.996 | 0.397 | 0.03154167 | 0 |  | 9860.553 | 0.4155 | 0.03158333 | 0
11650.15 | 0.3687 | 0.03154167 | 0 |  | 13248.35 | 0.1082 | 0.03154167 | 0 |  | 7472.568 | 0.397 | 0.03154167 | 0 |  | 9865.582 | 0.4155 | 0.03158333 | 0
11654.99 | 0.3687 | 0.03154167 | 0 |  | 13258.05 | 0.1085 | 0.03166667 | 1.65665 | 77600 | 7478.694 | 0.397 | 0.03154167 | 0 |  | 9871.709 | 0.4155 | 0.03158333 | 0
11661.3 | 0.3687 | 0.03154167 | 0 |  | 13260.06 | 0.1085 | 0.03166667 | 0 |  | 7486.376 | 0.397 | 0.03154167 | 0 |  | 9879.207 | 0.4155 | 0.03158333 | 0
11669.53 | 0.3687 | 0.03154167 | 0 |  | 13254.76 | 0.1085 | 0.03166667 | 0 |  | 7495.154 | 0.397 | 0.03154167 | 0 |  | 9888.351 | 0.4155 | 0.03158333 | 0
11678.95 | 0.3687 | 0.03154167 | 0 |  | 13246.34 | 0.1085 | 0.03166667 | 0 |  | 7505.03 | 0.397 | 0.03154167 | 0 |  | 9898.684 | 0.4157 | 0.03166667 | 0.8244598 | 123996
11689.65 | 0.3687 | 0.03154167 | 0 |  | 13237.38 | 0.1085 | 0.03166667 | 0 |  | 7515.637 | 0.3972 | 0.031625 | 0.6258611 | 127284 | 9902.981 | 0.4157 | 0.03166667 | 0
11701.17 | 0.369 | 0.03166667 | 1.461926 | 92160 | 13229.15 | 0.1085 | 0.03166667 | 0 |  | 7517.283 | 0.3972 | 0.031625 | 0 |  | 9899.872 | 0.4157 | 0.03166667 | 0
11710.13 | 0.369 | 0.03166667 | 0 |  | 13222.2 | 0.1085 | 0.03166667 | 0 |  | 7511.705 | 0.3972 | 0.031625 | 0 |  | 9893.837 | 0.4157 | 0.03166667 | 0
11709.95 | 0.369 | 0.03166667 | 0 |  | 13216.26 | 0.1085 | 0.03166667 | 0 |  | 7502.469 | 0.3972 | 0.031625 | 0 |  | 9886.705 | 0.4157 | 0.03166667 | 0
11704.55 | 0.369 | 0.03166667 | 0 |  | 13211.87 | 0.1085 | 0.03166667 | 0 |  | 7492.502 | 0.3972 | 0.031625 | 0 |  | 9879.481 | 0.4157 | 0.03166667 | 0
11697.24 | 0.369 | 0.03166667 | 0 |  | 13209.04 | 0.1085 | 0.03166667 | 0 |  | 7482.718 | 0.3972 | 0.031625 | 0 |  | 9872.623 | 0.4157 | 0.03166667 | 0
11689.47 | 0.369 | 0.03166667 | 0 |  | 13207.66 | 0.1085 | 0.03166667 | 0 |  | 7474.763 | 0.3972 | 0.031625 | 0 |  | 9866.496 | 0.4157 | 0.03166667 | 0
11682.43 | 0.369 | 0.03166667 | 0 |  | 13207.85 | 0.1085 | 0.03166667 | 0 |  | 7468.179 | 0.3972 | 0.031625 | 0 |  | 9860.827 | 0.4157 | 0.03166667 | 0
11675.75 | 0.369 | 0.03166667 | 0 |  | 13209.31 | 0.1085 | 0.03166667 | 0 |  | 7463.515 | 0.3972 | 0.031625 | 0 |  | 9855.432 | 0.4157 | 0.03166667 | 0
11669.81 | 0.369 | 0.03166667 | 0 |  | 13212.42 | 0.1085 | 0.03166667 | 0 |  | 7460.04 | 0.3972 | 0.031625 | 0 |  | 9850.951 | 0.4157 | 0.03166667 | 0
11665.05 | 0.369 | 0.03166667 | 0 |  | 13217.17 | 0.1085 | 0.03166667 | 0 |  | 7458.212 | 0.3972 | 0.031625 | 0 |  | 9846.928 | 0.4157 | 0.03166667 | 0
11660.66 | 0.369 | 0.03166667 | 0 |  | 13222.93 | 0.1085 | 0.03166667 | 0 |  | 7458.303 | 0.3972 | 0.031625 | 0 |  | 9844.825 | 0.4157 | 0.03166667 | 0
11659.2 | 0.369 | 0.03166667 | 0 |  | 13229.61 | 0.1085 | 0.03166667 | 0 |  | 7459.949 | 0.3972 | 0.031625 | 0 |  | 9845.374 | 0.4157 | 0.03166667 | 0
11660.39 | 0.369 | 0.03166667 | 0 |  | 13237.75 | 0.1085 | 0.03166667 | 0 |  | 7463.515 | 0.3972 | 0.031625 | 0 |  | 9848.208 | 0.4157 | 0.03166667 | 0
11663.68 | 0.369 | 0.03166667 | 0 |  | 13246.98 | 0.1085 | 0.03166667 | 0 |  | 7468.727 | 0.3972 | 0.031625 | 0 |  | 9853.238 | 0.4157 | 0.03166667 | 0
11668.53 | 0.369 | 0.03166667 | 0 |  | 13257.41 | 0.1085 | 0.03166667 | 0 |  | 7475.311 | 0.3972 | 0.031625 | 0 |  | 9859.547 | 0.4157 | 0.03166667 | 0
11675.29 | 0.369 | 0.03166667 | 0 |  | 13269.48 | 0.1087 | 0.03175 | 1.105287 | 144840 | 7483.541 | 0.3972 | 0.031625 | 0 |  | 9867.137 | 0.4157 | 0.03166667 | 0
11683.43 | 0.369 | 0.03166667 | 0 |  | 13275.6 | 0.1087 | 0.03175 | 0 |  | 7492.959 | 0.3972 | 0.031625 | 0 |  | 9876.464 | 0.4157 | 0.03166667 | 0
11692.76 | 0.369 | 0.03166667 | 0 |  | 13273.78 | 0.1087 | 0.03175 | 0 |  | 7503.292 | 0.3972 | 0.031625 | 0 |  | 9886.979 | 0.4157 | 0.03166667 | 0
11703.18 | 0.3692 | 0.03175 | 0.9748308 | 125040 | 13267.47 | 0.1087 | 0.03175 | 0 |  | 7514.905 | 0.3972 | 0.031625 | 0 |  | 9898.227 | 0.416 | 0.03179167 | 1.236575 | 89984
11709.22 | 0.3692 | 0.03175 | 0 |  | 13260.33 | 0.1087 | 0.03175 | 0 |  | 7525.329 | 0.3975 | 0.03175 | 0.9400146 | 83392 | 9901.153 | 0.416 | 0.03179167 | 0
11706.57 | 0.3692 | 0.03175 | 0 |  | 13253.11 | 0.1087 | 0.03175 | 0 |  | 7525.787 | 0.3975 | 0.03175 | 0 |  | 9897.769 | 0.416 | 0.03179167 | 0
11700.35 | 0.3692 | 0.03175 | 0 |  | 13247.07 | 0.1087 | 0.03175 | 0 |  | 7519.843 | 0.3975 | 0.03175 | 0 |  | 9892.191 | 0.416 | 0.03179167 | 0
11692.21 | 0.3692 | 0.03175 | 0 |  | 13241.86 | 0.1087 | 0.03175 | 0 |  | 7511.522 | 0.3975 | 0.03175 | 0 |  | 9885.333 | 0.416 | 0.03179167 | 0
11684.07 | 0.3692 | 0.03175 | 0 |  | 13238.02 | 0.1087 | 0.03175 | 0 |  | 7502.469 | 0.3975 | 0.03175 | 0 |  | 9878.384 | 0.416 | 0.03179167 | 0
11676.3 | 0.3692 | 0.03175 | 0 |  | 13235.92 | 0.1087 | 0.03175 | 0 |  | 7494.239 | 0.3975 | 0.03175 | 0 |  | 9871.983 | 0.416 | 0.03179167 | 0
11669.35 | 0.3692 | 0.03175 | 0 |  | 13235.55 | 0.1087 | 0.03175 | 0 |  | 7487.198 | 0.3975 | 0.03175 | 0 |  | 9866.039 | 0.416 | 0.03179167 | 0
11663.22 | 0.3692 | 0.03175 | 0 |  | 13236.83 | 0.1087 | 0.03175 | 0 |  | 7481.529 | 0.3975 | 0.03175 | 0 |  | 9860.644 | 0.416 | 0.03179167 | 0
11657.83 | 0.3692 | 0.03175 | 0 |  | 13239.67 | 0.1087 | 0.03175 | 0 |  | 7477.231 | 0.3975 | 0.03175 | 0 |  | 9855.798 | 0.416 | 0.03179167 | 0
11652.98 | 0.3692 | 0.03175 | 0 |  | 13243.87 | 0.1087 | 0.03175 | 0 |  | 7474.122 | 0.3975 | 0.03175 | 0 |  | 9851.866 | 0.416 | 0.03179167 | 0
11649.14 | 0.3692 | 0.03175 | 0 |  | 13249.09 | 0.1087 | 0.03175 | 0 |  | 7472.842 | 0.3975 | 0.03175 | 0 |  | 9850.677 | 0.416 | 0.03179167 | 0
11646.21 | 0.3692 | 0.03175 | 0 |  | 13255.94 | 0.1087 | 0.03175 | 0 |  | 7473.848 | 0.3975 | 0.03175 | 0 |  | 9851.866 | 0.416 | 0.03179167 | 0
11645.57 | 0.3692 | 0.03175 | 0 |  | 13263.99 | 0.1087 | 0.03175 | 0 |  | 7476.866 | 0.3975 | 0.03175 | 0 |  | 9854.883 | 0.416 | 0.03179167 | 0
11648.04 | 0.3692 | 0.03175 | 0 |  | 13272.59 | 0.1087 | 0.03175 | 0 |  | 7481.621 | 0.3975 | 0.03175 | 0 |  | 9859.73 | 0.416 | 0.03179167 | 0
11652.71 | 0.3692 | 0.03175 | 0 |  | 13282.83 | 0.109 | 0.031875 | 1.65971375 | 81920 | 7488.021 | 0.3975 | 0.03175 | 0 |  | 9866.039 | 0.416 | 0.03179167 | 0
11659.2 | 0.3692 | 0.03175 | 0 |  | 13289.41 | 0.109 | 0.031875 | 0 |  | 7495.611 | 0.3975 | 0.03175 | 0 |  | 9873.446 | 0.416 | 0.03179167 | 0
11667.15 | 0.3692 | 0.03175 | 0 |  | 13286.94 | 0.109 | 0.031875 | 0 |  | 7504.755 | 0.3975 | 0.03175 | 0 |  | 9882.407 | 0.416 | 0.03179167 | 0
11676.48 | 0.3692 | 0.03175 | 0 |  | 13279.9 | 0.109 | 0.031875 | 0 |  | 7515.088 | 0.3975 | 0.03175 | 0 |  | 9892.649 | 0.4162 | 0.031875 | 0.8239607 | 122904
11686.63 | 0.3692 | 0.03175 | 0 |  | 13271.31 | 0.109 | 0.031875 | 0 |  | 7526.244 | 0.3977 | 0.03183333 | 0.6267222 | 133872 | 9900.33 | 0.4162 | 0.031875 | 0
11698.24 | 0.3692 | 0.03175 | 0 |  | 13262.99 | 0.109 | 0.031875 | 0 |  | 7528.621 | 0.3977 | 0.03183333 | 0 |  | 9899.415 | 0.4162 | 0.031875 | 0
11709.58 | 0.3695 | 0.031875 | 1.462989 | 90720 | 13255.67 | 0.109 | 0.031875 | 0 |  | 7523.318 | 0.3977 | 0.03183333 | 0 |  | 9894.386 | 0.4162 | 0.031875 | 0
11712.42 | 0.3695 | 0.031875 | 0 |  | 13249.82 | 0.109 | 0.031875 | 0 |  | 7514.265 | 0.3977 | 0.03183333 | 0 |  | 9887.528 | 0.4162 | 0.031875 | 0
11708.39 | 0.3695 | 0.031875 | 0 |  | 13245.15 | 0.109 | 0.031875 | 0 |  | 7503.658 | 0.3977 | 0.03183333 | 0 |  | 9880.396 | 0.4162 | 0.031875 | 0
11701.63 | 0.3695 | 0.031875 | 0 |  | 13241.77 | 0.109 | 0.031875 | 0 |  | 7493.599 | 0.3977 | 0.03183333 | 0 |  | 9873.629 | 0.4162 | 0.031875 | 0
11694.31 | 0.3695 | 0.031875 | 0 |  | 13240.03 | 0.109 | 0.031875 | 0 |  | 7485.37 | 0.3977 | 0.03183333 | 0 |  | 9867.228 | 0.4162 | 0.031875 | 0
11687.27 | 0.3695 | 0.031875 | 0 |  | 13239.76 | 0.109 | 0.031875 | 0 |  | 7478.237 | 0.3977 | 0.03183333 | 0 |  | 9861.559 | 0.4162 | 0.031875 | 0
11680.87 | 0.3695 | 0.031875 | 0 |  | 13241.04 | 0.109 | 0.031875 | 0 |  | 7472.751 | 0.3977 | 0.03183333 | 0 |  | 9856.438 | 0.4162 | 0.031875 | 0
11675.02 | 0.3695 | 0.031875 | 0 |  | 13243.69 | 0.109 | 0.031875 | 0 |  | 7469.093 | 0.3977 | 0.03183333 | 0 |  | 9851.957 | 0.4162 | 0.031875 | 0
11669.81 | 0.3695 | 0.031875 | 0 |  | 13247.71 | 0.109 | 0.031875 | 0 |  | 7466.441 | 0.3977 | 0.03183333 | 0 |  | 9847.751 | 0.4162 | 0.031875 | 0
11665.51 | 0.3695 | 0.031875 | 0 |  | 13253.29 | 0.109 | 0.031875 | 0 |  | 7465.436 | 0.3977 | 0.03183333 | 0 |  | 9846.105 | 0.4162 | 0.031875 | 0
11663.5 | 0.3695 | 0.031875 | 0 |  | 13260.06 | 0.109 | 0.031875 | 0 |  | 7466.716 | 0.3977 | 0.03183333 | 0 |  | 9846.928 | 0.4162 | 0.031875 | 0
11664.05 | 0.3695 | 0.031875 | 0 |  | 13267.65 | 0.109 | 0.031875 | 0 |  | 7469.642 | 0.3977 | 0.03183333 | 0 |  | 9850.129 | 0.4162 | 0.031875 | 0
11666.79 | 0.3695 | 0.031875 | 0 |  | 13276.79 | 0.109 | 0.031875 | 0 |  | 7474.58 | 0.3977 | 0.03183333 | 0 |  | 9855.066 | 0.4162 | 0.031875 | 0
11671.27 | 0.3695 | 0.031875 | 0 |  | 13286.76 | 0.109 | 0.031875 | 0 |  | 7481.163 | 0.3977 | 0.03183333 | 0 |  | 9861.101 | 0.4162 | 0.031875 | 0
11677.3 | 0.3695 | 0.031875 | 0 |  | 13298.19 | 0.109 | 0.031875 | 0 |  | 7489.302 | 0.3977 | 0.03183333 | 0 |  | 9869.057 | 0.4162 | 0.031875 | 0
11684.8 | 0.3695 | 0.031875 | 0 |  | 13309.53 | 0.1092 | 0.03195833 | 1.108655 | 136080 | 7498.903 | 0.3977 | 0.03183333 | 0 |  | 9878.018 | 0.4162 | 0.031875 | 0
11693.4 | 0.3695 | 0.031875 | 0 |  | 13312 | 0.1092 | 0.03195833 | 0 |  | 7509.51 | 0.3977 | 0.03183333 | 0 |  | 9887.894 | 0.4162 | 0.031875 | 0
11702.91 | 0.3695 | 0.031875 | 0 |  | 13308.16 | 0.1092 | 0.03195833 | 0 |  | 7521.306 | 0.3977 | 0.03183333 | 0 |  | 9899.232 | 0.4165 | 0.032 | 1.236695 | 90704
11711.6 | 0.3697 | 0.03195833 | 0.9756046 | 104280 | 13301.76 | 0.1092 | 0.03195833 | 0 |  | 7533.925 | 0.398 | 0.03195833 | 0.9409519 | 100952 | 9905.999 | 0.4165 | 0.032 | 0
11711.6 | 0.3697 | 0.03195833 | 0 |  | 13294.99 | 0.1092 | 0.03195833 | 0 |  | 7539.503 | 0.398 | 0.03195833 | 0 |  | 9903.987 | 0.4165 | 0.032 | 0
11706.47 | 0.3697 | 0.03195833 | 0 |  | 13288.95 | 0.1092 | 0.03195833 | 0 |  | 7536.485 | 0.398 | 0.03195833 | 0 |  | 9898.501 | 0.4165 | 0.032 | 0
11699.16 | 0.3697 | 0.03195833 | 0 |  | 13283.93 | 0.1092 | 0.03195833 | 0 |  | 7529.261 | 0.398 | 0.03195833 | 0 |  | 9891.917 | 0.4165 | 0.032 | 0
11691.02 | 0.3697 | 0.03195833 | 0 |  | 13280.08 | 0.1092 | 0.03195833 | 0 |  | 7520.666 | 0.398 | 0.03195833 | 0 |  | 9884.968 | 0.4165 | 0.032 | 0
11683.07 | 0.3697 | 0.03195833 | 0 |  | 13277.62 | 0.1092 | 0.03195833 | 0 |  | 7512.528 | 0.398 | 0.03195833 | 0 |  | 9878.201 | 0.4165 | 0.032 | 0
11676.12 | 0.3697 | 0.03195833 | 0 |  | 13276.7 | 0.1092 | 0.03195833 | 0 |  | 7505.304 | 0.398 | 0.03195833 | 0 |  | 9871.8 | 0.4165 | 0.032 | 0
11669.62 | 0.3697 | 0.03195833 | 0 |  | 13277.62 | 0.1092 | 0.03195833 | 0 |  | 7499.177 | 0.398 | 0.03195833 | 0 |  | 9866.039 | 0.4165 | 0.032 | 0
11664.23 | 0.3697 | 0.03195833 | 0 |  | 13279.63 | 0.1092 | 0.03195833 | 0 |  | 7493.965 | 0.398 | 0.03195833 | 0 |  | 9861.101 | 0.4165 | 0.032 | 0
11659.47 | 0.3697 | 0.03195833 | 0 |  | 13283.19 | 0.1092 | 0.03195833 | 0 |  | 7490.399 | 0.398 | 0.03195833 | 0 |  | 9857.261 | 0.4165 | 0.032 | 0
11655.63 | 0.3697 | 0.03195833 | 0 |  | 13288.22 | 0.1092 | 0.03195833 | 0 |  | 7488.753 | 0.398 | 0.03195833 | 0 |  | 9855.798 | 0.4165 | 0.032 | 0
11652.71 | 0.3697 | 0.03195833 | 0 |  | 13294.35 | 0.1092 | 0.03195833 | 0 |  | 7488.753 | 0.398 | 0.03195833 | 0 |  | 9856.621 | 0.4165 | 0.032 | 0
11652.52 | 0.3697 | 0.03195833 | 0 |  | 13301.76 | 0.1092 | 0.03195833 | 0 |  | 7490.765 | 0.398 | 0.03195833 | 0 |  | 9859.638 | 0.4165 | 0.032 | 0
11654.81 | 0.3697 | 0.03195833 | 0 |  | 13310.35 | 0.1092 | 0.03195833 | 0 |  | 7494.788 | 0.398 | 0.03195833 | 0 |  | 9864.21 | 0.4165 | 0.032 | 0
11659.29 | 0.3697 | 0.03195833 | 0 |  | 13320.32 | 0.1092 | 0.03195833 | 0 |  | 7500.549 | 0.398 | 0.03195833 | 0 |  | 9870.154 | 0.4165 | 0.032 | 0
11665.51 | 0.3697 | 0.03195833 | 0 |  | 13329.46 | 0.1095 | 0.03208333 | 1.665611 | 73120 | 7507.956 | 0.398 | 0.03195833 | 0 |  | 9877.744 | 0.4165 | 0.032 | 0
11673.19 | 0.3697 | 0.03195833 | 0 |  | 13329.55 | 0.1095 | 0.03208333 | 0 |  | 7516.551 | 0.398 | 0.03195833 | 0 |  | 9886.339 | 0.4165 | 0.032 | 0
11682.24 | 0.3697 | 0.03195833 | 0 |  | 13323.61 | 0.1095 | 0.03208333 | 0 |  | 7526.427 | 0.398 | 0.03195833 | 0 |  | 9896.672 | 0.4167 | 0.03208333 | 0.8242921 | 123996
11692.48 | 0.3697 | 0.03195833 | 0 |  | 13315.2 | 0.1095 | 0.03208333 | 0 |  | 7537.308 | 0.3982 | 0.03204167 | 0.6276556 | 130572 | 9903.713 | 0.4167 | 0.03208333 | 0
11703.46 | 0.3697 | 0.03195833 | 0 |  | 13306.79 | 0.1095 | 0.03208333 | 0 |  | 7539.96 | 0.3982 | 0.03204167 | 0 |  | 9902.25 | 0.4167 | 0.03208333 | 0
11714.61 | 0.37 | 0.03208333 | 1.463629 | 89200 | 13299.1 | 0.1095 | 0.03208333 | 0 |  | 7534.474 | 0.3982 | 0.03204167 | 0 |  | 9896.763 | 0.4167 | 0.03208333 | 0
11717.72 | 0.37 | 0.03208333 | 0 |  | 13292.89 | 0.1095 | 0.03208333 | 0 |  | 7525.787 | 0.3982 | 0.03204167 | 0 |  | 9889.631 | 0.4167 | 0.03208333 | 0
11713.97 | 0.37 | 0.03208333 | 0 |  | 13287.86 | 0.1095 | 0.03208333 | 0 |  | 7515.362 | 0.3982 | 0.03204167 | 0 |  | 9882.499 | 0.4167 | 0.03208333 | 0
11707.3 | 0.37 | 0.03208333 | 0 |  | 13283.93 | 0.1095 | 0.03208333 | 0 |  | 7505.487 | 0.3982 | 0.03204167 | 0 |  | 9875.732 | 0.4167 | 0.03208333 | 0
11699.98 | 0.37 | 0.03208333 | 0 |  | 13281.73 | 0.1095 | 0.03208333 | 0 |  | 7496.617 | 0.3982 | 0.03204167 | 0 |  | 9869.331 | 0.4167 | 0.03208333 | 0
11692.58 | 0.37 | 0.03208333 | 0 |  | 13281.46 | 0.1095 | 0.03208333 | 0 |  | 7489.85 | 0.3982 | 0.03204167 | 0 |  | 9863.753 | 0.4167 | 0.03208333 | 0
11685.63 | 0.37 | 0.03208333 | 0 |  | 13282.28 | 0.1095 | 0.03208333 | 0 |  | 7484.73 | 0.3982 | 0.03204167 | 0 |  | 9858.633 | 0.4167 | 0.03208333 | 0
11679.59 | 0.37 | 0.03208333 | 0 |  | 13284.47 | 0.1095 | 0.03208333 | 0 |  | 7480.798 | 0.3982 | 0.03204167 | 0 |  | 9853.969 | 0.4167 | 0.03208333 | 0
11674.2 | 0.37 | 0.03208333 | 0 |  | 13288.41 | 0.1095 | 0.03208333 | 0 |  | 7478.054 | 0.3982 | 0.03204167 | 0 |  | 9849.671 | 0.4167 | 0.03208333 | 0
11669.62 | 0.37 | 0.03208333 | 0 |  | 13293.71 | 0.1095 | 0.03208333 | 0 |  | 7477.049 | 0.3982 | 0.03204167 | 0 |  | 9846.745 | 0.4167 | 0.03208333 | 0
11667.43 | 0.37 | 0.03208333 | 0 |  | 13300.11 | 0.1095 | 0.03208333 | 0 |  | 7477.414 | 0.3982 | 0.03204167 | 0 |  | 9847.111 | 0.4167 | 0.03208333 | 0
11667.52 | 0.37 | 0.03208333 | 0 |  | 13307.79 | 0.1095 | 0.03208333 | 0 |  | 7480.432 | 0.3982 | 0.03204167 | 0 |  | 9849.946 | 0.4167 | 0.03208333 | 0
11670.08 | 0.37 | 0.03208333 | 0 |  | 13316.39 | 0.1095 | 0.03208333 | 0 |  | 7485.187 | 0.3982 | 0.03204167 | 0 |  | 9854.792 | 0.4167 | 0.03208333 | 0
11674.47 | 0.37 | 0.03208333 | 0 |  | 13325.99 | 0.1095 | 0.03208333 | 0 |  | 7491.496 | 0.3982 | 0.03204167 | 0 |  | 9861.284 | 0.4167 | 0.03208333 | 0
11680.41 | 0.37 | 0.03208333 | 0 |  | 13337.33 | 0.1097 | 0.03216667 | 1.110972 | 136080 | 7499.269 | 0.3982 | 0.03204167 | 0 |  | 9869.148 | 0.4167 | 0.03208333 | 0
11687.82 | 0.37 | 0.03208333 | 0 |  | 13346.29 | 0.1097 | 0.03216667 | 0 |  | 7508.596 | 0.3982 | 0.03204167 | 0 |  | 9878.201 | 0.4167 | 0.03208333 | 0
11696.6 | 0.37 | 0.03208333 | 0 |  | 13346.2 | 0.1097 | 0.03216667 | 0 |  | 7519.02 | 0.3982 | 0.03204167 | 0 |  | 9888.9 | 0.4167 | 0.03208333 | 0
11706.38 | 0.37 | 0.03208333 | 0 |  | 13340.71 | 0.1097 | 0.03216667 | 0 |  | 7530.816 | 0.3982 | 0.03204167 | 0 |  | 9900.695 | 0.417 | 0.03220833 | 1.23685 | 94360
11715.53 | 0.3702 | 0.03216667 | 0.9759129 | 109800 | 13333.49 | 0.1097 | 0.03216667 | 0 |  | 7543.801 | 0.3985 | 0.03216667 | 0.9421636 | 103880 | 9907.645 | 0.417 | 0.03220833 | 0
11715.71 | 0.3702 | 0.03216667 | 0 |  | 13325.9 | 0.1097 | 0.03216667 | 0 |  | 7549.653 | 0.3985 | 0.03216667 | 0 |  | 9906.09 | 0.417 | 0.03220833 | 0
11710.77 | 0.3702 | 0.03216667 | 0 |  | 13319.5 | 0.1097 | 0.03216667 | 0 |  | 7546.544 | 0.3985 | 0.03216667 | 0 |  | 9900.97 | 0.417 | 0.03220833 | 0
11703.18 | 0.3702 | 0.03216667 | 0 |  | 13314.1 | 0.1097 | 0.03216667 | 0 |  | 7539.411 | 0.3985 | 0.03216667 | 0 |  | 9894.02 | 0.417 | 0.03220833 | 0
11695.41 | 0.3702 | 0.03216667 | 0 |  | 13310.08 | 0.1097 | 0.03216667 | 0 |  | 7531.182 | 0.3985 | 0.03216667 | 0 |  | 9887.071 | 0.417 | 0.03220833 | 0
11687.91 | 0.3702 | 0.03216667 | 0 |  | 13307.61 | 0.1097 | 0.03216667 | 0 |  | 7523.226 | 0.3985 | 0.03216667 | 0 |  | 9880.396 | 0.417 | 0.03220833 | 0
11680.87 | 0.3702 | 0.03216667 | 0 |  | 13306.69 | 0.1097 | 0.03216667 | 0 |  | 7515.82 | 0.3985 | 0.03216667 | 0 |  | 9874.36 | 0.417 | 0.03220833 | 0
11674.38 | 0.3702 | 0.03216667 | 0 |  | 13307.33 | 0.1097 | 0.03216667 | 0 |  | 7509.51 | 0.3985 | 0.03216667 | 0 |  | 9868.783 | 0.417 | 0.03220833 | 0
11668.8 | 0.3702 | 0.03216667 | 0 |  | 13309.44 | 0.1097 | 0.03216667 | 0 |  | 7504.481 | 0.3985 | 0.03216667 | 0 |  | 9863.753 | 0.417 | 0.03220833 | 0
11663.86 | 0.3702 | 0.03216667 | 0 |  | 13312.55 | 0.1097 | 0.03216667 | 0 |  | 7501.098 | 0.3985 | 0.03216667 | 0 |  | 9859.821 | 0.417 | 0.03220833 | 0
11659.84 | 0.3702 | 0.03216667 | 0 |  | 13317.39 | 0.1097 | 0.03216667 | 0 |  | 7499.452 | 0.3985 | 0.03216667 | 0 |  | 9858.084 | 0.417 | 0.03220833 | 0
11656.82 | 0.3702 | 0.03216667 | 0 |  | 13323.34 | 0.1097 | 0.03216667 | 0 |  | 7499.634 | 0.3985 | 0.03216667 | 0 |  | 9858.907 | 0.417 | 0.03220833 | 0
11656 | 0.3702 | 0.03216667 | 0 |  | 13330.56 | 0.1097 | 0.03216667 | 0 |  | 7501.738 | 0.3985 | 0.03216667 | 0 |  | 9861.833 | 0.417 | 0.03220833 | 0
11657.83 | 0.3702 | 0.03216667 | 0 |  | 13339.16 | 0.1097 | 0.03216667 | 0 |  | 7505.395 | 0.3985 | 0.03216667 | 0 |  | 9866.222 | 0.417 | 0.03220833 | 0
11661.85 | 0.3702 | 0.03216667 | 0 |  | 13349.12 | 0.1097 | 0.03216667 | 0 |  | 7510.699 | 0.3985 | 0.03216667 | 0 |  | 9871.983 | 0.417 | 0.03220833 | 0
11667.98 | 0.3702 | 0.03216667 | 0 |  | 13359.64 | 0.11 | 0.03229167 | 1.6692975 | 84160 | 7517.831 | 0.3985 | 0.03216667 | 0 |  | 9879.664 | 0.417 | 0.03220833 | 0
11675.48 | 0.3702 | 0.03216667 | 0 |  | 13362.75 | 0.11 | 0.03229167 | 0 |  | 7526.518 | 0.3985 | 0.03216667 | 0 |  | 9888.168 | 0.417 | 0.03220833 | 0
11684.44 | 0.3702 | 0.03216667 | 0 |  | 13358.45 | 0.11 | 0.03229167 | 0 |  | 7536.394 | 0.3985 | 0.03216667 | 0 |  | 9898.044 | 0.4172 | 0.03229167 | 0.8244255 | 118512
11694.5 | 0.3702 | 0.03216667 | 0 |  | 13350.86 | 0.11 | 0.03229167 | 0 |  | 7547.092 | 0.3987 | 0.03225 | 0.6284786 | 128376 | 9904.81 | 0.4172 | 0.03229167 | 0
11705.74 | 0.3702 | 0.03216667 | 0 |  | 13342.63 | 0.11 | 0.03229167 | 0 |  | 7549.653 | 0.3987 | 0.03225 | 0 |  | 9903.164 | 0.4172 | 0.03229167 | 0
11716.08 | 0.3705 | 0.03229167 | 1.463864 | 82720 | 13335.04 | 0.11 | 0.03229167 | 0 |  | 7543.618 | 0.3987 | 0.03225 | 0 |  | 9897.495 | 0.4172 | 0.03229167 | 0
11718.09 | 0.3705 | 0.03229167 | 0 |  | 13328.37 | 0.11 | 0.03229167 | 0 |  | 7534.016 | 0.3987 | 0.03225 | 0 |  | 9890.454 | 0.4172 | 0.03229167 | 0
11713.7 | 0.3705 | 0.03229167 | 0 |  | 13323.15 | 0.11 | 0.03229167 | 0 |  | 7523.135 | 0.3987 | 0.03225 | 0 |  | 9883.413 | 0.4172 | 0.03229167 | 0
11707.21 | 0.3705 | 0.03229167 | 0 |  | 13319.04 | 0.11 | 0.03229167 | 0 |  | 7512.619 | 0.3987 | 0.03225 | 0 |  | 9876.646 | 0.4172 | 0.03229167 | 0
11699.62 | 0.3705 | 0.03229167 | 0 |  | 13316.3 | 0.11 | 0.03229167 | 0 |  | 7503.384 | 0.3987 | 0.03225 | 0 |  | 9869.971 | 0.4172 | 0.03229167 | 0
11692.58 | 0.3705 | 0.03229167 | 0 |  | 13315.29 | 0.11 | 0.03229167 | 0 |  | 7495.703 | 0.3987 | 0.03225 | 0 |  | 9864.119 | 0.4172 | 0.03229167 | 0
11685.72 | 0.3705 | 0.03229167 | 0 |  | 13316.02 | 0.11 | 0.03229167 | 0 |  | 7490.307 | 0.3987 | 0.03225 | 0 |  | 9858.815 | 0.4172 | 0.03229167 | 0
11679.5 | 0.3705 | 0.03229167 | 0 |  | 13317.85 | 0.11 | 0.03229167 | 0 |  | 7486.284 | 0.3987 | 0.03225 | 0 |  | 9853.878 | 0.4172 | 0.03229167 | 0
11674.29 | 0.3705 | 0.03229167 | 0 |  | 13321.42 | 0.11 | 0.03229167 | 0 |  | 7483.632 | 0.3987 | 0.03225 | 0 |  | 9849.763 | 0.4172 | 0.03229167 | 0
11669.44 | 0.3705 | 0.03229167 | 0 |  | 13326.35 | 0.11 | 0.03229167 | 0 |  | 7482.718 | 0.3987 | 0.03225 | 0 |  | 9846.928 | 0.4172 | 0.03229167 | 0
11666.79 | 0.3705 | 0.03229167 | 0 |  | 13332.39 | 0.11 | 0.03229167 | 0 |  | 7483.449 | 0.3987 | 0.03225 | 0 |  | 9846.928 | 0.4172 | 0.03229167 | 0
11666.88 | 0.3705 | 0.03229167 | 0 |  | 13339.89 | 0.11 | 0.03229167 | 0 |  | 7486.01 | 0.3987 | 0.03225 | 0 |  | 9849.488 | 0.4172 | 0.03229167 | 0
11668.98 | 0.3705 | 0.03229167 | 0 |  | 13348.21 | 0.11 | 0.03229167 | 0 |  | 7490.49 | 0.3987 | 0.03225 | 0 |  | 9853.786 | 0.4172 | 0.03229167 | 0
11672.92 | 0.3705 | 0.03229167 | 0 |  | 13357.72 | 0.11 | 0.03229167 | 0 |  | 7496.8 | 0.3987 | 0.03225 | 0 |  | 9859.73 | 0.4172 | 0.03229167 | 0
11678.86 | 0.3705 | 0.03229167 | 0 |  | 13368.69 | 0.11 | 0.03229167 | 0 |  | 7504.572 | 0.3987 | 0.03225 | 0 |  | 9867.137 | 0.4172 | 0.03229167 | 0
11685.99 | 0.3705 | 0.03229167 | 0 |  | 13379.76 | 0.1102 | 0.032375 | 1.114519 | 132840 | 7513.808 | 0.3987 | 0.03225 | 0 |  | 9875.732 | 0.4172 | 0.03229167 | 0
11694.68 | 0.3705 | 0.03229167 | 0 |  | 13382.32 | 0.1102 | 0.032375 | 0 |  | 7523.958 | 0.3987 | 0.03225 | 0 |  | 9885.333 | 0.4172 | 0.03229167 | 0
11704.46 | 0.3705 | 0.03229167 | 0 |  | 13378.38 | 0.1102 | 0.032375 | 0 |  | 7535.754 | 0.3987 | 0.03225 | 0 |  | 9896.489 | 0.4175 | 0.03241667 | 1.236364 | 89248
11713.7 | 0.3707 | 0.032375 | 0.9757567 | 110880 | 13371.62 | 0.1102 | 0.032375 | 0 |  | 7548.373 | 0.3987 | 0.03225 | 0 |  | 9905.542 | 0.4175 | 0.03241667 | 0
11714.34 | 0.3707 | 0.032375 | 0 |  | 13364.12 | 0.1102 | 0.032375 | 0 |  | 7560.26 | 0.399 | 0.032375 | 0.9442896 | 95096 | 9905.359 | 0.4175 | 0.03241667 | 0
11709.49 | 0.3707 | 0.032375 | 0 |  | 13357.35 | 0.1102 | 0.032375 | 0 |  | 7562.089 | 0.399 | 0.032375 | 0 |  | 9900.787 | 0.4175 | 0.03241667 | 0
11702.27 | 0.3707 | 0.032375 | 0 |  | 13351.59 | 0.1102 | 0.032375 | 0 |  | 7557.334 | 0.399 | 0.032375 | 0 |  | 9894.569 | 0.4175 | 0.03241667 | 0
11694.59 | 0.3707 | 0.032375 | 0 |  | 13347.02 | 0.1102 | 0.032375 | 0 |  | 7549.927 | 0.399 | 0.032375 | 0 |  | 9887.985 | 0.4175 | 0.03241667 | 0
11686.81 | 0.3707 | 0.032375 | 0 |  | 13344.09 | 0.1102 | 0.032375 | 0 |  | 7542.063 | 0.399 | 0.032375 | 0 |  | 9881.218 | 0.4175 | 0.03241667 | 0
11679.87 | 0.3707 | 0.032375 | 0 |  | 13342.9 | 0.1102 | 0.032375 | 0 |  | 7534.382 | 0.399 | 0.032375 | 0 |  | 9875 | 0.4175 | 0.03241667 | 0
11673.46 | 0.3707 | 0.032375 | 0 |  | 13343.27 | 0.1102 | 0.032375 | 0 |  | 7527.981 | 0.399 | 0.032375 | 0 |  | 9869.514 | 0.4175 | 0.03241667 | 0
11667.8 | 0.3707 | 0.032375 | 0 |  | 13345.1 | 0.1102 | 0.032375 | 0 |  | 7522.586 | 0.399 | 0.032375 | 0 |  | 9864.576 | 0.4175 | 0.03241667 | 0
11662.95 | 0.3707 | 0.032375 | 0 |  | 13348.3 | 0.1102 | 0.032375 | 0 |  | 7518.746 | 0.399 | 0.032375 | 0 |  | 9860.461 | 0.4175 | 0.03241667 | 0
11658.56 | 0.3707 | 0.032375 | 0 |  | 13352.87 | 0.1102 | 0.032375 | 0 |  | 7516.643 | 0.399 | 0.032375 | 0 |  | 9858.358 | 0.4175 | 0.03241667 | 0
11655.27 | 0.3707 | 0.032375 | 0 |  | 13358.63 | 0.1102 | 0.032375 | 0 |  | 7516.825 | 0.399 | 0.032375 | 0 |  | 9858.724 | 0.4175 | 0.03241667 | 0
11653.99 | 0.3707 | 0.032375 | 0 |  | 13365.77 | 0.1102 | 0.032375 | 0 |  | 7518.38 | 0.399 | 0.032375 | 0 |  | 9861.284 | 0.4175 | 0.03241667 | 0
11655.54 | 0.3707 | 0.032375 | 0 |  | 13374.09 | 0.1102 | 0.032375 | 0 |  | 7522.038 | 0.399 | 0.032375 | 0 |  | 9865.582 | 0.4175 | 0.03241667 | 0
11659.29 | 0.3707 | 0.032375 | 0 |  | 13383.32 | 0.1102 | 0.032375 | 0 |  | 7527.158 | 0.399 | 0.032375 | 0 |  | 9871.434 | 0.4175 | 0.03241667 | 0
11665.05 | 0.3707 | 0.032375 | 0 |  | 13393.2 | 0.1105 | 0.0325 | 1.6735325 | 79040 | 7533.925 | 0.399 | 0.032375 | 0 |  | 9878.658 | 0.4175 | 0.03241667 | 0
11672.18 | 0.3707 | 0.032375 | 0 |  | 13395.48 | 0.1105 | 0.0325 | 0 |  | 7542.246 | 0.399 | 0.032375 | 0 |  | 9887.071 | 0.4175 | 0.03241667 | 0
11681.51 | 0.3707 | 0.032375 | 0 |  | 13390.91 | 0.1105 | 0.0325 | 0 |  | 7551.939 | 0.399 | 0.032375 | 0 |  | 9896.855 | 0.4175 | 0.03241667 | 0
11691.2 | 0.3707 | 0.032375 | 0 |  | 13382.96 | 0.1105 | 0.0325 | 0 |  | 7562.912 | 0.3992 | 0.03245833 | 0.6297855 | 131676 | 9905.542 | 0.4177 | 0.0325 | 0.8250999 | 104244
11702.27 | 0.3707 | 0.032375 | 0 |  | 13374.45 | 0.1105 | 0.0325 | 0 |  | 7567.85 | 0.3992 | 0.03245833 | 0 |  | 9905.725 | 0.4177 | 0.0325 | 0
11713.61 | 0.371 | 0.0325 | 1.463493 | 90720 | 13366.59 | 0.1105 | 0.0325 | 0 |  | 7563.46 | 0.3992 | 0.03245833 | 0 |  | 9900.97 | 0.4177 | 0.0325 | 0
11716.99 | 0.371 | 0.0325 | 0 |  | 13359.82 | 0.1105 | 0.0325 | 0 |  | 7554.042 | 0.3992 | 0.03245833 | 0 |  | 9894.112 | 0.4177 | 0.0325 | 0
11713.52 | 0.371 | 0.0325 | 0 |  | 13354.06 | 0.1105 | 0.0325 | 0 |  | 7543.343 | 0.3992 | 0.03245833 | 0 |  | 9886.979 | 0.4177 | 0.0325 | 0
11706.84 | 0.371 | 0.0325 | 0 |  | 13349.85 | 0.1105 | 0.0325 | 0 |  | 7532.736 | 0.3992 | 0.03245833 | 0 |  | 9880.03 | 0.4177 | 0.0325 | 0
11699.34 | 0.371 | 0.0325 | 0 |  | 13347.2 | 0.1105 | 0.0325 | 0 |  | 7523.318 | 0.3992 | 0.03245833 | 0 |  | 9873.72 | 0.4177 | 0.0325 | 0
11691.75 | 0.371 | 0.0325 | 0 |  | 13345.92 | 0.1105 | 0.0325 | 0 |  | 7515.728 | 0.3992 | 0.03245833 | 0 |  | 9867.777 | 0.4177 | 0.0325 | 0
11684.8 | 0.371 | 0.0325 | 0 |  | 13346.65 | 0.1105 | 0.0325 | 0 |  | 7509.602 | 0.3992 | 0.03245833 | 0 |  | 9862.382 | 0.4177 | 0.0325 | 0
11678.49 | 0.371 | 0.0325 | 0 |  | 13348.39 | 0.1105 | 0.0325 | 0 |  | 7505.487 | 0.3992 | 0.03245833 | 0 |  | 9857.81 | 0.4177 | 0.0325 | 0
11672.82 | 0.371 | 0.0325 | 0 |  | 13351.96 | 0.1105 | 0.0325 | 0 |  | 7502.652 | 0.3992 | 0.03245833 | 0 |  | 9853.146 | 0.4177 | 0.0325 | 0
11668.07 | 0.371 | 0.0325 | 0 |  | 13356.53 | 0.1105 | 0.0325 | 0 |  | 7501.372 | 0.3992 | 0.03245833 | 0 |  | 9850.129 | 0.4177 | 0.0325 | 0
11665.14 | 0.371 | 0.0325 | 0 |  | 13362.29 | 0.1105 | 0.0325 | 0 |  | 7501.738 | 0.3992 | 0.03245833 | 0 |  | 9849.946 | 0.4177 | 0.0325 | 0
11665.05 | 0.371 | 0.0325 | 0 |  | 13369.33 | 0.1105 | 0.0325 | 0 |  | 7503.932 | 0.3992 | 0.03245833 | 0 |  | 9852.232 | 0.4177 | 0.0325 | 0
11667.06 | 0.371 | 0.0325 | 0 |  | 13377.56 | 0.1105 | 0.0325 | 0 |  | 7507.956 | 0.3992 | 0.03245833 | 0 |  | 9856.438 | 0.4177 | 0.0325 | 0
11670.81 | 0.371 | 0.0325 | 0 |  | 13387.07 | 0.1105 | 0.0325 | 0 |  | 7513.625 | 0.3992 | 0.03245833 | 0 |  | 9862.107 | 0.4177 | 0.0325 | 0
11676.12 | 0.371 | 0.0325 | 0 |  | 13397.5 | 0.1105 | 0.0325 | 0 |  | 7520.849 | 0.3992 | 0.03245833 | 0 |  | 9869.331 | 0.4177 | 0.0325 | 0
11683.52 | 0.371 | 0.0325 | 0 |  | 13408.29 | 0.1107 | 0.03258333 | 1.116908 | 129480 | 7529.261 | 0.3992 | 0.03245833 | 0 |  | 9877.652 | 0.4177 | 0.0325 | 0
11691.57 | 0.371 | 0.0325 | 0 |  | 13410.48 | 0.1107 | 0.03258333 | 0 |  | 7539.32 | 0.3992 | 0.03245833 | 0 |  | 9887.436 | 0.4177 | 0.0325 | 0
11701.08 | 0.371 | 0.0325 | 0 |  | 13406 | 0.1107 | 0.03258333 | 0 |  | 7550.659 | 0.3992 | 0.03245833 | 0 |  | 9898.409 | 0.418 | 0.032625 | 1.236615 | 87784
11711.05 | 0.3712 | 0.03258333 | 0.9755054 | 119640 | 13398.5 | 0.1107 | 0.03258333 | 0 |  | 7563.369 | 0.3995 | 0.03258333 | 0.9446268 | 101680 | 9904.536 | 0.418 | 0.032625 | 0
11714.52 | 0.3712 | 0.03258333 | 0 |  | 13391.09 | 0.1107 | 0.03258333 | 0 |  | 7571.782 | 0.3995 | 0.03258333 | 0 |  | 9902.433 | 0.418 | 0.032625 | 0
11710.68 | 0.3712 | 0.03258333 | 0 |  | 13384.05 | 0.1107 | 0.03258333 | 0 |  | 7570.227 | 0.3995 | 0.03258333 | 0 |  | 9896.855 | 0.418 | 0.032625 | 0
11703.64 | 0.3712 | 0.03258333 | 0 |  | 13377.93 | 0.1107 | 0.03258333 | 0 |  | 7563.46 | 0.3995 | 0.03258333 | 0 |  | 9890.271 | 0.418 | 0.032625 | 0
11695.87 | 0.3712 | 0.03258333 | 0 |  | 13373.26 | 0.1107 | 0.03258333 | 0 |  | 7554.682 | 0.3995 | 0.03258333 | 0 |  | 9883.413 | 0.418 | 0.032625 | 0
11688.09 | 0.3712 | 0.03258333 | 0 |  | 13370.25 | 0.1107 | 0.03258333 | 0 |  | 7546.087 | 0.3995 | 0.03258333 | 0 |  | 9877.104 | 0.418 | 0.032625 | 0
11680.87 | 0.3712 | 0.03258333 | 0 |  | 13369.06 | 0.1107 | 0.03258333 | 0 |  | 7538.04 | 0.3995 | 0.03258333 | 0 |  | 9871.069 | 0.418 | 0.032625 | 0
11674.38 | 0.3712 | 0.03258333 | 0 |  | 13369.15 | 0.1107 | 0.03258333 | 0 |  | 7531.182 | 0.3995 | 0.03258333 | 0 |  | 9865.582 | 0.418 | 0.032625 | 0
11668.71 | 0.3712 | 0.03258333 | 0 |  | 13370.7 | 0.1107 | 0.03258333 | 0 |  | 7525.787 | 0.3995 | 0.03258333 | 0 |  | 9860.736 | 0.418 | 0.032625 | 0
11663.68 | 0.3712 | 0.03258333 | 0 |  | 13373.54 | 0.1107 | 0.03258333 | 0 |  | 7521.763 | 0.3995 | 0.03258333 | 0 |  | 9856.347 | 0.418 | 0.032625 | 0
11659.11 | 0.3712 | 0.03258333 | 0 |  | 13378.02 | 0.1107 | 0.03258333 | 0 |  | 7519.843 | 0.3995 | 0.03258333 | 0 |  | 9853.878 | 0.418 | 0.032625 | 0
11655.54 | 0.3712 | 0.03258333 | 0 |  | 13383.5 | 0.1107 | 0.03258333 | 0 |  | 7519.934 | 0.3995 | 0.03258333 | 0 |  | 9854.152 | 0.418 | 0.032625 | 0
11654.44 | 0.3712 | 0.03258333 | 0 |  | 13390.55 | 0.1107 | 0.03258333 | 0 |  | 7521.763 | 0.3995 | 0.03258333 | 0 |  | 9856.438 | 0.418 | 0.032625 | 0
11656 | 0.3712 | 0.03258333 | 0 |  | 13398.41 | 0.1107 | 0.03258333 | 0 |  | 7525.329 | 0.3995 | 0.03258333 | 0 |  | 9860.553 | 0.418 | 0.032625 | 0
11659.75 | 0.3712 | 0.03258333 | 0 |  | 13407.37 | 0.1107 | 0.03258333 | 0 |  | 7530.45 | 0.3995 | 0.03258333 | 0 |  | 9866.314 | 0.418 | 0.032625 | 0
11665.33 | 0.3712 | 0.03258333 | 0 |  | 13417.61 | 0.111 | 0.03270833 | 1.676561 | 81920 | 7537.4 | 0.3995 | 0.03258333 | 0 |  | 9873.537 | 0.418 | 0.032625 | 0
11672.73 | 0.3712 | 0.03258333 | 0 |  | 13420.9 | 0.111 | 0.03270833 | 0 |  | 7545.721 | 0.3995 | 0.03258333 | 0 |  | 9881.767 | 0.418 | 0.032625 | 0
11681.33 | 0.3712 | 0.03258333 | 0 |  | 13416.42 | 0.111 | 0.03270833 | 0 |  | 7555.596 | 0.3995 | 0.03258333 | 0 |  | 9891.643 | 0.418 | 0.032625 | 0
11691.2 | 0.3712 | 0.03258333 | 0 |  | 13408.29 | 0.111 | 0.03270833 | 0 |  | 7566.478 | 0.3995 | 0.03258333 | 0 |  | 9901.061 | 0.4182 | 0.03270833 | 0.824696 | 113016
11702.09 | 0.3712 | 0.03258333 | 0 |  | 13399.51 | 0.111 | 0.03270833 | 0 |  | 7575.622 | 0.3997 | 0.03266667 | 0.6309208 | 109728 | 9902.159 | 0.4182 | 0.03270833 | 0
11713.24 | 0.3715 | 0.03270833 | 1.463458 | 89200 | 13391.19 | 0.111 | 0.03270833 | 0 |  | 7574.342 | 0.3997 | 0.03266667 | 0 |  | 9897.952 | 0.4182 | 0.03270833 | 0
11716.9 | 0.3715 | 0.03270833 | 0 |  | 13384.42 | 0.111 | 0.03270833 | 0 |  | 7566.935 | 0.3997 | 0.03266667 | 0 |  | 9891.46 | 0.4182 | 0.03270833 | 0
11713.7 | 0.3715 | 0.03270833 | 0 |  | 13378.66 | 0.111 | 0.03270833 | 0 |  | 7556.877 | 0.3997 | 0.03266667 | 0 |  | 9884.053 | 0.4182 | 0.03270833 | 0
11707.02 | 0.3715 | 0.03270833 | 0 |  | 13374.45 | 0.111 | 0.03270833 | 0 |  | 7546.269 | 0.3997 | 0.03266667 | 0 |  | 9877.012 | 0.4182 | 0.03270833 | 0
11699.43 | 0.3715 | 0.03270833 | 0 |  | 13371.53 | 0.111 | 0.03270833 | 0 |  | 7536.942 | 0.3997 | 0.03266667 | 0 |  | 9870.611 | 0.4182 | 0.03270833 | 0
11691.94 | 0.3715 | 0.03270833 | 0 |  | 13370.25 | 0.111 | 0.03270833 | 0 |  | 7529.079 | 0.3997 | 0.03266667 | 0 |  | 9864.485 | 0.4182 | 0.03270833 | 0
11685.08 | 0.3715 | 0.03270833 | 0 |  | 13370.25 | 0.111 | 0.03270833 | 0 |  | 7522.769 | 0.3997 | 0.03266667 | 0 |  | 9858.998 | 0.4182 | 0.03270833 | 0
11679.04 | 0.3715 | 0.03270833 | 0 |  | 13372.07 | 0.111 | 0.03270833 | 0 |  | 7518.197 | 0.3997 | 0.03266667 | 0 |  | 9854.06 | 0.4182 | 0.03270833 | 0
11673.46 | 0.3715 | 0.03270833 | 0 |  | 13375.37 | 0.111 | 0.03270833 | 0 |  | 7515.271 | 0.3997 | 0.03266667 | 0 |  | 9850.129 | 0.4182 | 0.03270833 | 0
11668.8 | 0.3715 | 0.03270833 | 0 |  | 13379.57 | 0.111 | 0.03270833 | 0 |  | 7513.442 | 0.3997 | 0.03266667 | 0 |  | 9846.837 | 0.4182 | 0.03270833 | 0
11665.87 | 0.3715 | 0.03270833 | 0 |  | 13385.52 | 0.111 | 0.03270833 | 0 |  | 7513.168 | 0.3997 | 0.03266667 | 0 |  | 9846.288 | 0.4182 | 0.03270833 | 0
11665.51 | 0.3715 | 0.03270833 | 0 |  | 13392.37 | 0.111 | 0.03270833 | 0 |  | 7514.722 | 0.3997 | 0.03266667 | 0 |  | 9848.665 | 0.4182 | 0.03270833 | 0
11667.43 | 0.3715 | 0.03270833 | 0 |  | 13400.6 | 0.111 | 0.03270833 | 0 |  | 7518.288 | 0.3997 | 0.03266667 | 0 |  | 9853.055 | 0.4182 | 0.03270833 | 0
11671.18 | 0.3715 | 0.03270833 | 0 |  | 13409.84 | 0.111 | 0.03270833 | 0 |  | 7523.409 | 0.3997 | 0.03266667 | 0 |  | 9859.09 | 0.4182 | 0.03270833 | 0
11676.57 | 0.3715 | 0.03270833 | 0 |  | 13420.54 | 0.111 | 0.03270833 | 0 |  | 7530.359 | 0.3997 | 0.03266667 | 0 |  | 9866.496 | 0.4182 | 0.03270833 | 0
11683.61 | 0.3715 | 0.03270833 | 0 |  | 13432.15 | 0.1112 | 0.03279167 | 1.118862 | 139320 | 7538.588 | 0.3997 | 0.03266667 | 0 |  | 9875.641 | 0.4182 | 0.03270833 | 0
11691.57 | 0.3715 | 0.03270833 | 0 |  | 13437.45 | 0.1112 | 0.03279167 | 0 |  | 7548.373 | 0.3997 | 0.03266667 | 0 |  | 9885.973 | 0.4182 | 0.03270833 | 0
11701.08 | 0.3715 | 0.03270833 | 0 |  | 13435.17 | 0.1112 | 0.03279167 | 0 |  | 7559.803 | 0.3997 | 0.03266667 | 0 |  | 9897.404 | 0.4185 | 0.03283333 | 1.236461 | 91448
11710.77 | 0.3717 | 0.03279167 | 0.9754937 | 116280 | 13429.13 | 0.1112 | 0.03279167 | 0 |  | 7572.056 | 0.3997 | 0.03266667 | 0 |  | 9906.639 | 0.4185 | 0.03283333 | 0
11712.33 | 0.3717 | 0.03279167 | 0 |  | 13421.82 | 0.1112 | 0.03279167 | 0 |  | 7583.486 | 0.4 | 0.03279167 | 0.9472214 | 91440 | 9906.731 | 0.4185 | 0.03283333 | 0
11707.85 | 0.3717 | 0.03279167 | 0 |  | 13414.87 | 0.1112 | 0.03279167 | 0 |  | 7584.766 | 0.4 | 0.03279167 | 0 |  | 9902.159 | 0.4185 | 0.03283333 | 0
11700.53 | 0.3717 | 0.03279167 | 0 |  | 13408.83 | 0.1112 | 0.03279167 | 0 |  | 7579.737 | 0.4 | 0.03279167 | 0 |  | 9895.575 | 0.4185 | 0.03283333 | 0
11692.48 | 0.3717 | 0.03279167 | 0 |  | 13403.99 | 0.1112 | 0.03279167 | 0 |  | 7571.599 | 0.4 | 0.03279167 | 0 |  | 9888.625 | 0.4185 | 0.03283333 | 0
11684.8 | 0.3717 | 0.03279167 | 0 |  | 13400.6 | 0.1112 | 0.03279167 | 0 |  | 7563.003 | 0.4 | 0.03279167 | 0 |  | 9881.95 | 0.4185 | 0.03283333 | 0
11677.67 | 0.3717 | 0.03279167 | 0 |  | 13398.87 | 0.1112 | 0.03279167 | 0 |  | 7555.139 | 0.4 | 0.03279167 | 0 |  | 9875.732 | 0.4185 | 0.03283333 | 0
11671.54 | 0.3717 | 0.03279167 | 0 |  | 13398.78 | 0.1112 | 0.03279167 | 0 |  | 7548.373 | 0.4 | 0.03279167 | 0 |  | 9870.154 | 0.4185 | 0.03283333 | 0
11665.97 | 0.3717 | 0.03279167 | 0 |  | 13399.96 | 0.1112 | 0.03279167 | 0 |  | 7542.795 | 0.4 | 0.03279167 | 0 |  | 9865.033 | 0.4185 | 0.03283333 | 0
11660.94 | 0.3717 | 0.03279167 | 0 |  | 13402.43 | 0.1112 | 0.03279167 | 0 |  | 7538.223 | 0.4 | 0.03279167 | 0 |  | 9860.553 | 0.4185 | 0.03283333 | 0
11656.73 | 0.3717 | 0.03279167 | 0 |  | 13406.55 | 0.1112 | 0.03279167 | 0 |  | 7535.662 | 0.4 | 0.03279167 | 0 |  | 9857.992 | 0.4185 | 0.03283333 | 0
11653.26 | 0.3717 | 0.03279167 | 0 |  | 13412.13 | 0.1112 | 0.03279167 | 0 |  | 7535.022 | 0.4 | 0.03279167 | 0 |  | 9858.084 | 0.4185 | 0.03283333 | 0
11651.34 | 0.3717 | 0.03279167 | 0 |  | 13418.62 | 0.1112 | 0.03279167 | 0 |  | 7535.754 | 0.4 | 0.03279167 | 0 |  | 9860.461 | 0.4185 | 0.03283333 | 0
11652.62 | 0.3717 | 0.03279167 | 0 |  | 13426.48 | 0.1112 | 0.03279167 | 0 |  | 7538.954 | 0.4 | 0.03279167 | 0 |  | 9864.302 | 0.4185 | 0.03283333 | 0
11656.46 | 0.3717 | 0.03279167 | 0 |  | 13435.72 | 0.1112 | 0.03279167 | 0 |  | 7543.892 | 0.4 | 0.03279167 | 0 |  | 9869.605 | 0.4185 | 0.03283333 | 0
11662.13 | 0.3717 | 0.03279167 | 0 |  | 13445.78 | 0.1115 | 0.03291667 | 1.680094 | 80480 | 7550.476 | 0.4 | 0.03279167 | 0 |  | 9876.189 | 0.4185 | 0.03283333 | 0
11669.26 | 0.3717 | 0.03279167 | 0 |  | 13451.99 | 0.1115 | 0.03291667 | 0 |  | 7558.614 | 0.4 | 0.03279167 | 0 |  | 9884.236 | 0.4185 | 0.03283333 | 0
11677.58 | 0.3717 | 0.03279167 | 0 |  | 13449.43 | 0.1115 | 0.03291667 | 0 |  | 7567.941 | 0.4 | 0.03279167 | 0 |  | 9893.837 | 0.4185 | 0.03283333 | 0
11687.27 | 0.3717 | 0.03279167 | 0 |  | 13442.3 | 0.1115 | 0.03291667 | 0 |  | 7578.64 | 0.4 | 0.03279167 | 0 |  | 9903.804 | 0.4187 | 0.03291667 | 0.8249017 | 119604
11698.34 | 0.3717 | 0.03279167 | 0 |  | 13433.71 | 0.1115 | 0.03291667 | 0 |  | 7587.235 | 0.4002 | 0.032875 | 0.6319115 | 103140 | 9906.365 | 0.4187 | 0.03291667 | 0
11710.13 | 0.372 | 0.03291667 | 1.463029 | 94320 | 13425.11 | 0.1115 | 0.03291667 | 0 |  | 7585.589 | 0.4002 | 0.032875 | 0 |  | 9902.524 | 0.4187 | 0.03291667 | 0
11717.26 | 0.372 | 0.03291667 | 0 |  | 13417.89 | 0.1115 | 0.03291667 | 0 |  | 7577.817 | 0.4002 | 0.032875 | 0 |  | 9896.215 | 0.4187 | 0.03291667 | 0
11716.08 | 0.372 | 0.03291667 | 0 |  | 13412.13 | 0.1115 | 0.03291667 | 0 |  | 7567.301 | 0.4002 | 0.032875 | 0 |  | 9889.265 | 0.4187 | 0.03291667 | 0
11710.59 | 0.372 | 0.03291667 | 0 |  | 13407.74 | 0.1115 | 0.03291667 | 0 |  | 7556.419 | 0.4002 | 0.032875 | 0 |  | 9882.224 | 0.4187 | 0.03291667 | 0
11703.64 | 0.372 | 0.03291667 | 0 |  | 13404.26 | 0.1115 | 0.03291667 | 0 |  | 7546.452 | 0.4002 | 0.032875 | 0 |  | 9875.366 | 0.4187 | 0.03291667 | 0
11696.42 | 0.372 | 0.03291667 | 0 |  | 13402.52 | 0.1115 | 0.03291667 | 0 |  | 7538.314 | 0.4002 | 0.032875 | 0 |  | 9869.24 | 0.4187 | 0.03291667 | 0
11689.38 | 0.372 | 0.03291667 | 0 |  | 13402.25 | 0.1115 | 0.03291667 | 0 |  | 7532.096 | 0.4002 | 0.032875 | 0 |  | 9863.845 | 0.4187 | 0.03291667 | 0
11683.52 | 0.372 | 0.03291667 | 0 |  | 13403.62 | 0.1115 | 0.03291667 | 0 |  | 7527.615 | 0.4002 | 0.032875 | 0 |  | 9858.815 | 0.4187 | 0.03291667 | 0
11678.04 | 0.372 | 0.03291667 | 0 |  | 13406.46 | 0.1115 | 0.03291667 | 0 |  | 7524.232 | 0.4002 | 0.032875 | 0 |  | 9854.243 | 0.4187 | 0.03291667 | 0
11673.28 | 0.372 | 0.03291667 | 0 |  | 13410.75 | 0.1115 | 0.03291667 | 0 |  | 7522.495 | 0.4002 | 0.032875 | 0 |  | 9851.226 | 0.4187 | 0.03291667 | 0
11669.99 | 0.372 | 0.03291667 | 0 |  | 13416.06 | 0.1115 | 0.03291667 | 0 |  | 7522.495 | 0.4002 | 0.032875 | 0 |  | 9851.592 | 0.4187 | 0.03291667 | 0
11669.26 | 0.372 | 0.03291667 | 0 |  | 13422.82 | 0.1115 | 0.03291667 | 0 |  | 7524.324 | 0.4002 | 0.032875 | 0 |  | 9854.243 | 0.4187 | 0.03291667 | 0
11671.09 | 0.372 | 0.03291667 | 0 |  | 13430.69 | 0.1115 | 0.03291667 | 0 |  | 7527.798 | 0.4002 | 0.032875 | 0 |  | 9858.633 | 0.4187 | 0.03291667 | 0
11674.65 | 0.372 | 0.03291667 | 0 |  | 13439.38 | 0.1115 | 0.03291667 | 0 |  | 7533.285 | 0.4002 | 0.032875 | 0 |  | 9864.851 | 0.4187 | 0.03291667 | 0
11680.05 | 0.372 | 0.03291667 | 0 |  | 13449.53 | 0.1115 | 0.03291667 | 0 |  | 7540.6 | 0.4002 | 0.032875 | 0 |  | 9872.074 | 0.4187 | 0.03291667 | 0
11686.72 | 0.372 | 0.03291667 | 0 |  | 13460.96 | 0.1117 | 0.033 | 1.12127 | 137160 | 7549.287 | 0.4002 | 0.032875 | 0 |  | 9880.761 | 0.4187 | 0.03291667 | 0
11694.86 | 0.372 | 0.03291667 | 0 |  | 13466.53 | 0.1117 | 0.033 | 0 |  | 7559.254 | 0.4002 | 0.032875 | 0 |  | 9890.728 | 0.4187 | 0.03291667 | 0
11704.19 | 0.372 | 0.03291667 | 0 |  | 13463.88 | 0.1117 | 0.033 | 0 |  | 7570.501 | 0.4002 | 0.032875 | 0 |  | 9901.976 | 0.419 | 0.03304167 | 1.237044 | 89984
11714.16 | 0.3722 | 0.033 | 0.9757646 | 119640 | 13457.48 | 0.1117 | 0.033 | 0 |  | 7582.937 | 0.4002 | 0.032875 | 0 |  | 9908.468 | 0.419 | 0.03304167 | 0
11717.08 | 0.3722 | 0.033 | 0 |  | 13449.89 | 0.1117 | 0.033 | 0 |  | 7593.91 | 0.4005 | 0.033 | 0.9485529 | 87784 | 9906.822 | 0.419 | 0.03304167 | 0
11713.42 | 0.3722 | 0.033 | 0 |  | 13442.76 | 0.1117 | 0.033 | 0 |  | 7595.099 | 0.4005 | 0.033 | 0 |  | 9901.244 | 0.419 | 0.03304167 | 0
11706.47 | 0.3722 | 0.033 | 0 |  | 13436.91 | 0.1117 | 0.033 | 0 |  | 7589.795 | 0.4005 | 0.033 | 0 |  | 9894.112 | 0.419 | 0.03304167 | 0
11698.52 | 0.3722 | 0.033 | 0 |  | 13431.79 | 0.1117 | 0.033 | 0 |  | 7582.114 | 0.4005 | 0.033 | 0 |  | 9887.345 | 0.419 | 0.03304167 | 0
11690.75 | 0.3722 | 0.033 | 0 |  | 13428.04 | 0.1117 | 0.033 | 0 |  | 7573.61 | 0.4005 | 0.033 | 0 |  | 9880.853 | 0.419 | 0.03304167 | 0
11683.61 | 0.3722 | 0.033 | 0 |  | 13426.3 | 0.1117 | 0.033 | 0 |  | 7565.472 | 0.4005 | 0.033 | 0 |  | 9874.818 | 0.419 | 0.03304167 | 0
11677.3 | 0.3722 | 0.033 | 0 |  | 13425.84 | 0.1117 | 0.033 | 0 |  | 7558.157 | 0.4005 | 0.033 | 0 |  | 9869.24 | 0.419 | 0.03304167 | 0
11671.54 | 0.3722 | 0.033 | 0 |  | 13427.03 | 0.1117 | 0.033 | 0 |  | 7552.03 | 0.4005 | 0.033 | 0 |  | 9864.119 | 0.419 | 0.03304167 | 0
11666.61 | 0.3722 | 0.033 | 0 |  | 13429.41 | 0.1117 | 0.033 | 0 |  | 7547.641 | 0.4005 | 0.033 | 0 |  | 9859.73 | 0.419 | 0.03304167 | 0
11662.22 | 0.3722 | 0.033 | 0 |  | 13433.16 | 0.1117 | 0.033 | 0 |  | 7544.532 | 0.4005 | 0.033 | 0 |  | 9857.901 | 0.419 | 0.03304167 | 0
11658.65 | 0.3722 | 0.033 | 0 |  | 13438.09 | 0.1117 | 0.033 | 0 |  | 7543.252 | 0.4005 | 0.033 | 0 |  | 9858.45 | 0.419 | 0.03304167 | 0
11656.46 | 0.3722 | 0.033 | 0 |  | 13444.5 | 0.1117 | 0.033 | 0 |  | 7544.258 | 0.4005 | 0.033 | 0 |  | 9861.101 | 0.419 | 0.03304167 | 0
11657.28 | 0.3722 | 0.033 | 0 |  | 13451.72 | 0.1117 | 0.033 | 0 |  | 7546.727 | 0.4005 | 0.033 | 0 |  | 9865.582 | 0.419 | 0.03304167 | 0
11660.85 | 0.3722 | 0.033 | 0 |  | 13460.41 | 0.1117 | 0.033 | 0 |  | 7551.024 | 0.4005 | 0.033 | 0 |  | 9871.251 | 0.419 | 0.03304167 | 0
11666.61 | 0.3722 | 0.033 | 0 |  | 13470.65 | 0.112 | 0.033125 | 1.68319125 | 81920 | 7557.334 | 0.4005 | 0.033 | 0 |  | 9878.475 | 0.419 | 0.03304167 | 0
11673.83 | 0.3722 | 0.033 | 0 |  | 13475.77 | 0.112 | 0.033125 | 0 |  | 7565.015 | 0.4005 | 0.033 | 0 |  | 9887.071 | 0.419 | 0.03304167 | 0
11682.33 | 0.3722 | 0.033 | 0 |  | 13471.65 | 0.112 | 0.033125 | 0 |  | 7574.342 | 0.4005 | 0.033 | 0 |  | 9896.946 | 0.419 | 0.03304167 | 0
11691.84 | 0.3722 | 0.033 | 0 |  | 13463.88 | 0.112 | 0.033125 | 0 |  | 7584.675 | 0.4005 | 0.033 | 0 |  | 9905.542 | 0.4192 | 0.033125 | 0.8251037 | 103152
11702.63 | 0.3722 | 0.033 | 0 |  | 13455.01 | 0.112 | 0.033125 | 0 |  | 7593.087 | 0.4007 | 0.03308333 | 0.6324067 | 100944 | 9905.359 | 0.4192 | 0.033125 | 0
11714.34 | 0.3725 | 0.033125 | 1.463561 | 93680 | 13446.23 | 0.112 | 0.033125 | 0 |  | 7591.624 | 0.4007 | 0.03308333 | 0 |  | 9900.238 | 0.4192 | 0.033125 | 0
11719.92 | 0.3725 | 0.033125 | 0 |  | 13438.92 | 0.112 | 0.033125 | 0 |  | 7583.76 | 0.4007 | 0.03308333 | 0 |  | 9893.197 | 0.4192 | 0.033125 | 0
11717.54 | 0.3725 | 0.033125 | 0 |  | 13433.07 | 0.112 | 0.033125 | 0 |  | 7573.245 | 0.4007 | 0.03308333 | 0 |  | 9885.973 | 0.4192 | 0.033125 | 0
11711.69 | 0.3725 | 0.033125 | 0 |  | 13428.13 | 0.112 | 0.033125 | 0 |  | 7562.272 | 0.4007 | 0.03308333 | 0 |  | 9879.024 | 0.4192 | 0.033125 | 0
11704.55 | 0.3725 | 0.033125 | 0 |  | 13424.93 | 0.112 | 0.033125 | 0 |  | 7552.67 | 0.4007 | 0.03308333 | 0 |  | 9872.44 | 0.4192 | 0.033125 | 0
11697.33 | 0.3725 | 0.033125 | 0 |  | 13423.19 | 0.112 | 0.033125 | 0 |  | 7543.892 | 0.4007 | 0.03308333 | 0 |  | 9866.314 | 0.4192 | 0.033125 | 0
11690.38 | 0.3725 | 0.033125 | 0 |  | 13423.01 | 0.112 | 0.033125 | 0 |  | 7537.308 | 0.4007 | 0.03308333 | 0 |  | 9860.736 | 0.4192 | 0.033125 | 0
11684.35 | 0.3725 | 0.033125 | 0 |  | 13424.29 | 0.112 | 0.033125 | 0 |  | 7532.37 | 0.4007 | 0.03308333 | 0 |  | 9855.889 | 0.4192 | 0.033125 | 0
11678.86 | 0.3725 | 0.033125 | 0 |  | 13427.03 | 0.112 | 0.033125 | 0 |  | 7528.713 | 0.4007 | 0.03308333 | 0 |  | 9851.409 | 0.4192 | 0.033125 | 0
11673.83 | 0.3725 | 0.033125 | 0 |  | 13431.15 | 0.112 | 0.033125 | 0 |  | 7526.701 | 0.4007 | 0.03308333 | 0 |  | 9848.025 | 0.4192 | 0.033125 | 0
11670.81 | 0.3725 | 0.033125 | 0 |  | 13436.27 | 0.112 | 0.033125 | 0 |  | 7526.335 | 0.4007 | 0.03308333 | 0 |  | 9846.745 | 0.4192 | 0.033125 | 0
11670.26 | 0.3725 | 0.033125 | 0 |  | 13442.67 | 0.112 | 0.033125 | 0 |  | 7527.615 | 0.4007 | 0.03308333 | 0 |  | 9847.934 | 0.4192 | 0.033125 | 0
11671.64 | 0.3725 | 0.033125 | 0 |  | 13450.35 | 0.112 | 0.033125 | 0 |  | 7530.724 | 0.4007 | 0.03308333 | 0 |  | 9851.409 | 0.4192 | 0.033125 | 0
11675.29 | 0.3725 | 0.033125 | 0 |  | 13459.13 | 0.112 | 0.033125 | 0 |  | 7535.937 | 0.4007 | 0.03308333 | 0 |  | 9856.712 | 0.4192 | 0.033125 | 0
11680.87 | 0.3725 | 0.033125 | 0 |  | 13469.28 | 0.112 | 0.033125 | 0 |  | 7542.795 | 0.4007 | 0.03308333 | 0 |  | 9863.387 | 0.4192 | 0.033125 | 0
11687.55 | 0.3725 | 0.033125 | 0 |  | 13480.71 | 0.1122 | 0.03320833 | 1.122916 | 137160 | 7551.299 | 0.4007 | 0.03308333 | 0 |  | 9871.434 | 0.4192 | 0.033125 | 0
11695.87 | 0.3725 | 0.033125 | 0 |  | 13489.48 | 0.1122 | 0.03320833 | 0 |  | 7561.174 | 0.4007 | 0.03308333 | 0 |  | 9880.853 | 0.4192 | 0.033125 | 0
11705.29 | 0.3725 | 0.033125 | 0 |  | 13489.12 | 0.1122 | 0.03320833 | 0 |  | 7572.422 | 0.4007 | 0.03308333 | 0 |  | 9891.734 | 0.4192 | 0.033125 | 0
11715.71 | 0.3727 | 0.03320833 | 0.975875 | 125040 | 13483.91 | 0.1122 | 0.03320833 | 0 |  | 7584.675 | 0.4007 | 0.03308333 | 0 |  | 9903.164 | 0.4195 | 0.03325 | 1.237181 | 91440
11719.83 | 0.3727 | 0.03320833 | 0 |  | 13476.59 | 0.1122 | 0.03320833 | 0 |  | 7597.111 | 0.401 | 0.03320833 | 0.9488616 | 99488 | 9906.639 | 0.4195 | 0.03325 | 0
11716.44 | 0.3727 | 0.03320833 | 0 |  | 13469.28 | 0.1122 | 0.03320833 | 0 |  | 7603.146 | 0.401 | 0.03320833 | 0 |  | 9903.256 | 0.4195 | 0.03325 | 0
11709.77 | 0.3727 | 0.03320833 | 0 |  | 13462.88 | 0.1122 | 0.03320833 | 0 |  | 7600.494 | 0.401 | 0.03320833 | 0 |  | 9897.221 | 0.4195 | 0.03325 | 0
11701.9 | 0.3727 | 0.03320833 | 0 |  | 13457.66 | 0.1122 | 0.03320833 | 0 |  | 7593.819 | 0.401 | 0.03320833 | 0 |  | 9890.18 | 0.4195 | 0.03325 | 0
11694.04 | 0.3727 | 0.03320833 | 0 |  | 13453.82 | 0.1122 | 0.03320833 | 0 |  | 7585.315 | 0.401 | 0.03320833 | 0 |  | 9883.413 | 0.4195 | 0.03325 | 0
11687 | 0.3727 | 0.03320833 | 0 |  | 13451.63 | 0.1122 | 0.03320833 | 0 |  | 7577.177 | 0.401 | 0.03320833 | 0 |  | 9877.195 | 0.4195 | 0.03325 | 0
11680.6 | 0.3727 | 0.03320833 | 0 |  | 13450.9 | 0.1122 | 0.03320833 | 0 |  | 7569.678 | 0.401 | 0.03320833 | 0 |  | 9871.434 | 0.4195 | 0.03325 | 0
11674.93 | 0.3727 | 0.03320833 | 0 |  | 13451.63 | 0.1122 | 0.03320833 | 0 |  | 7563.186 | 0.401 | 0.03320833 | 0 |  | 9866.131 | 0.4195 | 0.03325 | 0
11670.17 | 0.3727 | 0.03320833 | 0 |  | 13454.1 | 0.1122 | 0.03320833 | 0 |  | 7558.248 | 0.401 | 0.03320833 | 0 |  | 9861.559 | 0.4195 | 0.03325 | 0
11665.78 | 0.3727 | 0.03320833 | 0 |  | 13457.94 | 0.1122 | 0.03320833 | 0 |  | 7554.773 | 0.401 | 0.03320833 | 0 |  | 9858.633 | 0.4195 | 0.03325 | 0
11662.03 | 0.3727 | 0.03320833 | 0 |  | 13462.78 | 0.1122 | 0.03320833 | 0 |  | 7553.128 | 0.401 | 0.03320833 | 0 |  | 9858.541 | 0.4195 | 0.03325 | 0
11659.75 | 0.3727 | 0.03320833 | 0 |  | 13468.73 | 0.1122 | 0.03320833 | 0 |  | 7553.402 | 0.401 | 0.03320833 | 0 |  | 9860.37 | 0.4195 | 0.03325 | 0
11660.48 | 0.3727 | 0.03320833 | 0 |  | 13476.13 | 0.1122 | 0.03320833 | 0 |  | 7555.871 | 0.401 | 0.03320833 | 0 |  | 9864.21 | 0.4195 | 0.03325 | 0
11663.59 | 0.3727 | 0.03320833 | 0 |  | 13484.64 | 0.1122 | 0.03320833 | 0 |  | 7560.443 | 0.401 | 0.03320833 | 0 |  | 9869.24 | 0.4195 | 0.03325 | 0
11668.89 | 0.3727 | 0.03320833 | 0 |  | 13494.51 | 0.1125 | 0.03333333 | 1.686196875 | 78960 | 7566.661 | 0.401 | 0.03320833 | 0 |  | 9875.915 | 0.4195 | 0.03325 | 0
11675.66 | 0.3727 | 0.03320833 | 0 |  | 13500.18 | 0.1125 | 0.03333333 | 0 |  | 7574.25 | 0.401 | 0.03320833 | 0 |  | 9883.779 | 0.4195 | 0.03325 | 0
11684.07 | 0.3727 | 0.03320833 | 0 |  | 13497.07 | 0.1125 | 0.03333333 | 0 |  | 7583.12 | 0.401 | 0.03320833 | 0 |  | 9892.832 | 0.4195 | 0.03325 | 0
11694.04 | 0.3727 | 0.03320833 | 0 |  | 13489.12 | 0.1125 | 0.03333333 | 0 |  | 7593.27 | 0.401 | 0.03320833 | 0 |  | 9902.799 | 0.4197 | 0.03333333 | 0.824818 | 119604
11705.01 | 0.3727 | 0.03320833 | 0 |  | 13480.07 | 0.1125 | 0.03333333 | 0 |  | 7604.243 | 0.4012 | 0.03329167 | 0.6332297 | 131676 | 9905.725 | 0.4197 | 0.03333333 | 0
11716.9 | 0.373 | 0.03333333 | 1.463869 | 95120 | 13471.2 | 0.1125 | 0.03333333 | 0 |  | 7608.175 | 0.4012 | 0.03329167 | 0 |  | 9901.884 | 0.4197 | 0.03333333 | 0
11724.31 | 0.373 | 0.03333333 | 0 |  | 13463.61 | 0.1125 | 0.03333333 | 0 |  | 7603.877 | 0.4012 | 0.03329167 | 0 |  | 9895.575 | 0.4197 | 0.03333333 | 0
11723.03 | 0.373 | 0.03333333 | 0 |  | 13457.3 | 0.1125 | 0.03333333 | 0 |  | 7595.373 | 0.4012 | 0.03329167 | 0 |  | 9888.625 | 0.4197 | 0.03333333 | 0
11717.9 | 0.373 | 0.03333333 | 0 |  | 13452.54 | 0.1125 | 0.03333333 | 0 |  | 7585.315 | 0.4012 | 0.03329167 | 0 |  | 9881.584 | 0.4197 | 0.03333333 | 0
11710.96 | 0.373 | 0.03333333 | 0 |  | 13449.25 | 0.1125 | 0.03333333 | 0 |  | 7575.256 | 0.4012 | 0.03329167 | 0 |  | 9874.635 | 0.4197 | 0.03333333 | 0
11703.73 | 0.373 | 0.03333333 | 0 |  | 13447.24 | 0.1125 | 0.03333333 | 0 |  | 7566.569 | 0.4012 | 0.03329167 | 0 |  | 9868.234 | 0.4197 | 0.03333333 | 0
11696.96 | 0.373 | 0.03333333 | 0 |  | 13446.69 | 0.1125 | 0.03333333 | 0 |  | 7559.254 | 0.4012 | 0.03329167 | 0 |  | 9862.656 | 0.4197 | 0.03333333 | 0
11690.75 | 0.373 | 0.03333333 | 0 |  | 13447.79 | 0.1125 | 0.03333333 | 0 |  | 7553.676 | 0.4012 | 0.03329167 | 0 |  | 9857.535 | 0.4197 | 0.03333333 | 0
11685.17 | 0.373 | 0.03333333 | 0 |  | 13450.26 | 0.1125 | 0.03333333 | 0 |  | 7549.744 | 0.4012 | 0.03329167 | 0 |  | 9853.055 | 0.4197 | 0.03333333 | 0
11680.41 | 0.373 | 0.03333333 | 0 |  | 13453.82 | 0.1125 | 0.03333333 | 0 |  | 7547.275 | 0.4012 | 0.03329167 | 0 |  | 9849.488 | 0.4197 | 0.03333333 | 0
11677.03 | 0.373 | 0.03333333 | 0 |  | 13458.85 | 0.1125 | 0.03333333 | 0 |  | 7546.727 | 0.4012 | 0.03329167 | 0 |  | 9848.117 | 0.4197 | 0.03333333 | 0
11676.02 | 0.373 | 0.03333333 | 0 |  | 13465.07 | 0.1125 | 0.03333333 | 0 |  | 7548.19 | 0.4012 | 0.03329167 | 0 |  | 9849.488 | 0.4197 | 0.03333333 | 0
11677.67 | 0.373 | 0.03333333 | 0 |  | 13472.75 | 0.1125 | 0.03333333 | 0 |  | 7551.024 | 0.4012 | 0.03329167 | 0 |  | 9852.78 | 0.4197 | 0.03333333 | 0
11681.15 | 0.373 | 0.03333333 | 0 |  | 13481.53 | 0.1125 | 0.03333333 | 0 |  | 7556.237 | 0.4012 | 0.03329167 | 0 |  | 9858.084 | 0.4197 | 0.03333333 | 0
11686.08 | 0.373 | 0.03333333 | 0 |  | 13491.41 | 0.1125 | 0.03333333 | 0 |  | 7562.729 | 0.4012 | 0.03329167 | 0 |  | 9864.759 | 0.4197 | 0.03333333 | 0
11692.39 | 0.373 | 0.03333333 | 0 |  | 13502.56 | 0.1125 | 0.03333333 | 0 |  | 7570.867 | 0.4012 | 0.03329167 | 0 |  | 9872.806 | 0.4197 | 0.03333333 | 0
11700.26 | 0.373 | 0.03333333 | 0 |  | 13512.07 | 0.1127 | 0.03341667 | 1.12561 | 114120 | 7580.103 | 0.4012 | 0.03329167 | 0 |  | 9881.859 | 0.4197 | 0.03333333 | 0
11709.22 | 0.373 | 0.03333333 | 0 |  | 13512.16 | 0.1127 | 0.03341667 | 0 |  | 7590.527 | 0.4012 | 0.03329167 | 0 |  | 9892.74 | 0.4197 | 0.03333333 | 0
11719.55 | 0.3732 | 0.03341667 | 0.9761987 | 123960 | 13507.04 | 0.1127 | 0.03341667 | 0 |  | 7602.049 | 0.4012 | 0.03329167 | 0 |  | 9903.347 | 0.42 | 0.03345833 | 1.237255 | 84856
11726.23 | 0.3732 | 0.03341667 | 0 |  | 13499.54 | 0.1127 | 0.03341667 | 0 |  | 7613.936 | 0.4015 | 0.03341667 | 0.9509991 | 95096 | 9905.359 | 0.42 | 0.03345833 | 0
11724.21 | 0.3732 | 0.03341667 | 0 |  | 13492.32 | 0.1127 | 0.03341667 | 0 |  | 7617.228 | 0.4015 | 0.03341667 | 0 |  | 9901.976 | 0.42 | 0.03345833 | 0
11718.18 | 0.3732 | 0.03341667 | 0 |  | 13485.74 | 0.1127 | 0.03341667 | 0 |  | 7612.93 | 0.4015 | 0.03341667 | 0 |  | 9895.849 | 0.42 | 0.03345833 | 0
11710.59 | 0.3732 | 0.03341667 | 0 |  | 13480.43 | 0.1127 | 0.03341667 | 0 |  | 7605.249 | 0.4015 | 0.03341667 | 0 |  | 9888.991 | 0.42 | 0.03345833 | 0
11702.91 | 0.3732 | 0.03341667 | 0 |  | 13476.68 | 0.1127 | 0.03341667 | 0 |  | 7596.196 | 0.4015 | 0.03341667 | 0 |  | 9882.407 | 0.42 | 0.03345833 | 0
11695.78 | 0.3732 | 0.03341667 | 0 |  | 13474.21 | 0.1127 | 0.03341667 | 0 |  | 7587.784 | 0.4015 | 0.03341667 | 0 |  | 9876.281 | 0.42 | 0.03345833 | 0
11689.1 | 0.3732 | 0.03341667 | 0 |  | 13473.21 | 0.1127 | 0.03341667 | 0 |  | 7580.194 | 0.4015 | 0.03341667 | 0 |  | 9870.428 | 0.42 | 0.03345833 | 0
11683.25 | 0.3732 | 0.03341667 | 0 |  | 13473.67 | 0.1127 | 0.03341667 | 0 |  | 7573.793 | 0.4015 | 0.03341667 | 0 |  | 9865.399 | 0.42 | 0.03345833 | 0
11678.4 | 0.3732 | 0.03341667 | 0 |  | 13475.59 | 0.1127 | 0.03341667 | 0 |  | 7568.855 | 0.4015 | 0.03341667 | 0 |  | 9860.644 | 0.42 | 0.03345833 | 0
11673.74 | 0.3732 | 0.03341667 | 0 |  | 13478.88 | 0.1127 | 0.03341667 | 0 |  | 7565.472 | 0.4015 | 0.03341667 | 0 |  | 9857.352 | 0.42 | 0.03345833 | 0
11669.99 | 0.3732 | 0.03341667 | 0 |  | 13484 | 0.1127 | 0.03341667 | 0 |  | 7563.643 | 0.4015 | 0.03341667 | 0 |  | 9856.621 | 0.42 | 0.03345833 | 0
11668.16 | 0.3732 | 0.03341667 | 0 |  | 13490.03 | 0.1127 | 0.03341667 | 0 |  | 7564.1 | 0.4015 | 0.03341667 | 0 |  | 9858.084 | 0.42 | 0.03345833 | 0
11669.26 | 0.3732 | 0.03341667 | 0 |  | 13497.35 | 0.1127 | 0.03341667 | 0 |  | 7566.752 | 0.4015 | 0.03341667 | 0 |  | 9861.467 | 0.42 | 0.03345833 | 0
11672.46 | 0.3732 | 0.03341667 | 0 |  | 13505.76 | 0.1127 | 0.03341667 | 0 |  | 7570.959 | 0.4015 | 0.03341667 | 0 |  | 9866.405 | 0.42 | 0.03345833 | 0
11677.49 | 0.3732 | 0.03341667 | 0 |  | 13515.64 | 0.1127 | 0.03341667 | 0 |  | 7576.536 | 0.4015 | 0.03341667 | 0 |  | 9873.172 | 0.42 | 0.03345833 | 0
11684.25 | 0.3732 | 0.03341667 | 0 |  | 13524.14 | 0.113 | 0.03354167 | 1.689986 | 68000 | 7583.577 | 0.4015 | 0.03341667 | 0 |  | 9880.853 | 0.42 | 0.03345833 | 0
11692.21 | 0.3732 | 0.03341667 | 0 |  | 13523.41 | 0.113 | 0.03354167 | 0 |  | 7592.356 | 0.4015 | 0.03341667 | 0 |  | 9889.905 | 0.42 | 0.03345833 | 0
11701.63 | 0.3732 | 0.03341667 | 0 |  | 13516.83 | 0.113 | 0.03354167 | 0 |  | 7601.866 | 0.4015 | 0.03341667 | 0 |  | 9899.872 | 0.4202 | 0.03354167 | 0.824574 | 119604
11712.14 | 0.3732 | 0.03341667 | 0 |  | 13508.05 | 0.113 | 0.03354167 | 0 |  | 7611.467 | 0.4017 | 0.0335 | 0.6338889 | 115212 | 9904.81 | 0.4202 | 0.03354167 | 0
11723.57 | 0.3735 | 0.03354167 | 1.464732 | 91440 | 13499.36 | 0.113 | 0.03354167 | 0 |  | 7611.558 | 0.4017 | 0.0335 | 0 |  | 9902.341 | 0.4202 | 0.03354167 | 0
11730.62 | 0.3735 | 0.03354167 | 0 |  | 13491.59 | 0.113 | 0.03354167 | 0 |  | 7604.517 | 0.4017 | 0.0335 | 0 |  | 9896.581 | 0.4202 | 0.03354167 | 0
11728.88 | 0.3735 | 0.03354167 | 0 |  | 13484.91 | 0.113 | 0.03354167 | 0 |  | 7594.55 | 0.4017 | 0.0335 | 0 |  | 9889.54 | 0.4202 | 0.03354167 | 0
11723.21 | 0.3735 | 0.03354167 | 0 |  | 13479.98 | 0.113 | 0.03354167 | 0 |  | 7583.486 | 0.4017 | 0.0335 | 0 |  | 9882.773 | 0.4202 | 0.03354167 | 0
11715.98 | 0.3735 | 0.03354167 | 0 |  | 13476.04 | 0.113 | 0.03354167 | 0 |  | 7573.062 | 0.4017 | 0.0335 | 0 |  | 9876.189 | 0.4202 | 0.03354167 | 0
11708.49 | 0.3735 | 0.03354167 | 0 |  | 13473.67 | 0.113 | 0.03354167 | 0 |  | 7564.009 | 0.4017 | 0.0335 | 0 |  | 9869.88 | 0.4202 | 0.03354167 | 0
11701.35 | 0.3735 | 0.03354167 | 0 |  | 13472.84 | 0.113 | 0.03354167 | 0 |  | 7556.785 | 0.4017 | 0.0335 | 0 |  | 9864.119 | 0.4202 | 0.03354167 | 0
11695.04 | 0.3735 | 0.03354167 | 0 |  | 13473.48 | 0.113 | 0.03354167 | 0 |  | 7551.482 | 0.4017 | 0.0335 | 0 |  | 9858.998 | 0.4202 | 0.03354167 | 0
11689.19 | 0.3735 | 0.03354167 | 0 |  | 13475.77 | 0.113 | 0.03354167 | 0 |  | 7547.733 | 0.4017 | 0.0335 | 0 |  | 9854.426 | 0.4202 | 0.03354167 | 0
11684.25 | 0.3735 | 0.03354167 | 0 |  | 13479.52 | 0.113 | 0.03354167 | 0 |  | 7545.538 | 0.4017 | 0.0335 | 0 |  | 9850.86 | 0.4202 | 0.03354167 | 0
11680.14 | 0.3735 | 0.03354167 | 0 |  | 13484.46 | 0.113 | 0.03354167 | 0 |  | 7544.715 | 0.4017 | 0.0335 | 0 |  | 9849.488 | 0.4202 | 0.03354167 | 0
11678.31 | 0.3735 | 0.03354167 | 0 |  | 13490.67 | 0.113 | 0.03354167 | 0 |  | 7545.629 | 0.4017 | 0.0335 | 0 |  | 9850.86 | 0.4202 | 0.03354167 | 0
11679.04 | 0.3735 | 0.03354167 | 0 |  | 13497.81 | 0.113 | 0.03354167 | 0 |  | 7548.83 | 0.4017 | 0.0335 | 0 |  | 9853.969 | 0.4202 | 0.03354167 | 0
11681.97 | 0.3735 | 0.03354167 | 0 |  | 13506.31 | 0.113 | 0.03354167 | 0 |  | 7553.676 | 0.4017 | 0.0335 | 0 |  | 9858.815 | 0.4202 | 0.03354167 | 0
11686.91 | 0.3735 | 0.03354167 | 0 |  | 13516.19 | 0.113 | 0.03354167 | 0 |  | 7559.894 | 0.4017 | 0.0335 | 0 |  | 9865.033 | 0.4202 | 0.03354167 | 0
11693.4 | 0.3735 | 0.03354167 | 0 |  | 13527.16 | 0.1132 | 0.033625 | 1.126806 | 131640 | 7567.85 | 0.4017 | 0.0335 | 0 |  | 9872.897 | 0.4202 | 0.03354167 | 0
11701.35 | 0.3735 | 0.03354167 | 0 |  | 13535.3 | 0.1132 | 0.033625 | 0 |  | 7577.359 | 0.4017 | 0.0335 | 0 |  | 9881.95 | 0.4202 | 0.03354167 | 0
11710.41 | 0.3735 | 0.03354167 | 0 |  | 13534.47 | 0.1132 | 0.033625 | 0 |  | 7588.058 | 0.4017 | 0.0335 | 0 |  | 9892.283 | 0.4202 | 0.03354167 | 0
11720.56 | 0.3737 | 0.033625 | 0.9762904 | 121800 | 13528.53 | 0.1132 | 0.033625 | 0 |  | 7599.58 | 0.4017 | 0.0335 | 0 |  | 9903.53 | 0.4205 | 0.03366667 | 1.237238 | 89976
11728.24 | 0.3737 | 0.033625 | 0 |  | 13520.94 | 0.1132 | 0.033625 | 0 |  | 7612.29 | 0.402 | 0.033625 | 0.9507419 | 101680 | 9907.096 | 0.4205 | 0.03366667 | 0
11726.96 | 0.3737 | 0.033625 | 0 |  | 13513.35 | 0.1132 | 0.033625 | 0 |  | 7619.971 | 0.402 | 0.033625 | 0 |  | 9904.079 | 0.4205 | 0.03366667 | 0
11721.2 | 0.3737 | 0.033625 | 0 |  | 13506.58 | 0.1132 | 0.033625 | 0 |  | 7618.051 | 0.402 | 0.033625 | 0 |  | 9898.044 | 0.4205 | 0.03366667 | 0
11713.88 | 0.3737 | 0.033625 | 0 |  | 13501.28 | 0.1132 | 0.033625 | 0 |  | 7611.741 | 0.402 | 0.033625 | 0 |  | 9891.277 | 0.4205 | 0.03366667 | 0
11705.83 | 0.3737 | 0.033625 | 0 |  | 13496.98 | 0.1132 | 0.033625 | 0 |  | 7603.786 | 0.402 | 0.033625 | 0 |  | 9884.51 | 0.4205 | 0.03366667 | 0
11698.24 | 0.3737 | 0.033625 | 0 |  | 13494.24 | 0.1132 | 0.033625 | 0 |  | 7595.831 | 0.402 | 0.033625 | 0 |  | 9878.109 | 0.4205 | 0.03366667 | 0
11691.48 | 0.3737 | 0.033625 | 0 |  | 13493.23 | 0.1132 | 0.033625 | 0 |  | 7588.424 | 0.402 | 0.033625 | 0 |  | 9871.983 | 0.4205 | 0.03366667 | 0
11685.26 | 0.3737 | 0.033625 | 0 |  | 13493.78 | 0.1132 | 0.033625 | 0 |  | 7581.657 | 0.402 | 0.033625 | 0 |  | 9866.588 | 0.4205 | 0.03366667 | 0
11679.96 | 0.3737 | 0.033625 | 0 |  | 13495.89 | 0.1132 | 0.033625 | 0 |  | 7576.536 | 0.402 | 0.033625 | 0 |  | 9861.65 | 0.4205 | 0.03366667 | 0
11675.38 | 0.3737 | 0.033625 | 0 |  | 13499.09 | 0.1132 | 0.033625 | 0 |  | 7573.153 | 0.402 | 0.033625 | 0 |  | 9858.358 | 0.4205 | 0.03366667 | 0
11671.54 | 0.3737 | 0.033625 | 0 |  | 13503.66 | 0.1132 | 0.033625 | 0 |  | 7571.05 | 0.402 | 0.033625 | 0 |  | 9857.627 | 0.4205 | 0.03366667 | 0
11668.8 | 0.3737 | 0.033625 | 0 |  | 13509.69 | 0.1132 | 0.033625 | 0 |  | 7570.867 | 0.402 | 0.033625 | 0 |  | 9859.181 | 0.4205 | 0.03366667 | 0
11668.98 | 0.3737 | 0.033625 | 0 |  | 13516.92 | 0.1132 | 0.033625 | 0 |  | 7573.153 | 0.402 | 0.033625 | 0 |  | 9862.29 | 0.4205 | 0.03366667 | 0
11671.82 | 0.3737 | 0.033625 | 0 |  | 13525.06 | 0.1132 | 0.033625 | 0 |  | 7576.902 | 0.402 | 0.033625 | 0 |  | 9866.862 | 0.4205 | 0.03366667 | 0
11676.39 | 0.3737 | 0.033625 | 0 |  | 13534.57 | 0.1132 | 0.033625 | 0 |  | 7582.754 | 0.402 | 0.033625 | 0 |  | 9873.263 | 0.4205 | 0.03366667 | 0
11682.97 | 0.3737 | 0.033625 | 0 |  | 13543.25 | 0.1135 | 0.03375 | 1.69236375 | 69440 | 7589.795 | 0.402 | 0.033625 | 0 |  | 9880.396 | 0.4205 | 0.03366667 | 0
11691.11 | 0.3737 | 0.033625 | 0 |  | 13542.98 | 0.1135 | 0.03375 | 0 |  | 7598.208 | 0.402 | 0.033625 | 0 |  | 9889.448 | 0.4205 | 0.03366667 | 0
11700.35 | 0.3737 | 0.033625 | 0 |  | 13536.58 | 0.1135 | 0.03375 | 0 |  | 7607.992 | 0.402 | 0.033625 | 0 |  | 9899.415 | 0.4207 | 0.03375 | 0.824536 | 119604
11710.77 | 0.3737 | 0.033625 | 0 |  | 13527.62 | 0.1135 | 0.03375 | 0 |  | 7618.965 | 0.4022 | 0.03370833 | 0.6344565 | 131676 | 9904.719 | 0.4207 | 0.03375 | 0
11722.2 | 0.3737 | 0.033625 | 0 |  | 13518.47 | 0.1135 | 0.03375 | 0 |  | 7621.891 | 0.4022 | 0.03370833 | 0 |  | 9902.341 | 0.4207 | 0.03375 | 0
11732.17 | 0.374 | 0.03375 | 1.465898 | 79760 | 13510.52 | 0.1135 | 0.03375 | 0 |  | 7616.953 | 0.4022 | 0.03370833 | 0 |  | 9896.581 | 0.4207 | 0.03375 | 0
11733.27 | 0.374 | 0.03375 | 0 |  | 13504.02 | 0.1135 | 0.03375 | 0 |  | 7607.809 | 0.4022 | 0.03370833 | 0 |  | 9889.448 | 0.4207 | 0.03375 | 0
11728.79 | 0.374 | 0.03375 | 0 |  | 13498.72 | 0.1135 | 0.03375 | 0 |  | 7597.476 | 0.4022 | 0.03370833 | 0 |  | 9882.407 | 0.4207 | 0.03375 | 0
11721.93 | 0.374 | 0.03375 | 0 |  | 13494.7 | 0.1135 | 0.03375 | 0 |  | 7587.235 | 0.4022 | 0.03370833 | 0 |  | 9875.366 | 0.4207 | 0.03375 | 0
11714.61 | 0.374 | 0.03375 | 0 |  | 13492.41 | 0.1135 | 0.03375 | 0 |  | 7578.091 | 0.4022 | 0.03370833 | 0 |  | 9868.965 | 0.4207 | 0.03375 | 0
11707.48 | 0.374 | 0.03375 | 0 |  | 13491.41 | 0.1135 | 0.03375 | 0 |  | 7570.959 | 0.4022 | 0.03370833 | 0 |  | 9863.387 | 0.4207 | 0.03375 | 0
11700.81 | 0.374 | 0.03375 | 0 |  | 13491.95 | 0.1135 | 0.03375 | 0 |  | 7565.106 | 0.4022 | 0.03370833 | 0 |  | 9858.175 | 0.4207 | 0.03375 | 0
11694.77 | 0.374 | 0.03375 | 0 |  | 13494.06 | 0.1135 | 0.03375 | 0 |  | 7560.717 | 0.4022 | 0.03370833 | 0 |  | 9853.42 | 0.4207 | 0.03375 | 0
11689.65 | 0.374 | 0.03375 | 0 |  | 13497.62 | 0.1135 | 0.03375 | 0 |  | 7557.608 | 0.4022 | 0.03370833 | 0 |  | 9849.671 | 0.4207 | 0.03375 | 0
11685.17 | 0.374 | 0.03375 | 0 |  | 13502.56 | 0.1135 | 0.03375 | 0 |  | 7556.328 | 0.4022 | 0.03370833 | 0 |  | 9847.477 | 0.4207 | 0.03375 | 0
11683.25 | 0.374 | 0.03375 | 0 |  | 13508.41 | 0.1135 | 0.03375 | 0 |  | 7557.242 | 0.4022 | 0.03370833 | 0 |  | 9848.3 | 0.4207 | 0.03375 | 0
11684.16 | 0.374 | 0.03375 | 0 |  | 13515.45 | 0.1135 | 0.03375 | 0 |  | 7560.26 | 0.4022 | 0.03370833 | 0 |  | 9851.226 | 0.4207 | 0.03375 | 0
11687.09 | 0.374 | 0.03375 | 0 |  | 13523.96 | 0.1135 | 0.03375 | 0 |  | 7564.649 | 0.4022 | 0.03370833 | 0 |  | 9855.981 | 0.4207 | 0.03375 | 0
11691.66 | 0.374 | 0.03375 | 0 |  | 13533.47 | 0.1135 | 0.03375 | 0 |  | 7570.867 | 0.4022 | 0.03370833 | 0 |  | 9862.382 | 0.4207 | 0.03375 | 0
11697.79 | 0.374 | 0.03375 | 0 |  | 13544.17 | 0.1135 | 0.03375 | 0 |  | 7578.731 | 0.4022 | 0.03370833 | 0 |  | 9869.971 | 0.4207 | 0.03375 | 0
11705.29 | 0.374 | 0.03375 | 0 |  | 13555.23 | 0.1137 | 0.03383333 | 1.129142 | 132720 | 7587.601 | 0.4022 | 0.03370833 | 0 |  | 9879.115 | 0.4207 | 0.03375 | 0
11713.97 | 0.374 | 0.03375 | 0 |  | 13558.07 | 0.1137 | 0.03383333 | 0 |  | 7598.025 | 0.4022 | 0.03370833 | 0 |  | 9889.357 | 0.4207 | 0.03375 | 0
11723.85 | 0.3742 | 0.03383333 | 0.9765758 | 118560 | 13554.23 | 0.1137 | 0.03383333 | 0 |  | 7609.638 | 0.4022 | 0.03370833 | 0 |  | 9900.421 | 0.421 | 0.033875 | 1.236861 | 88512
11730.8 | 0.3742 | 0.03383333 | 0 |  | 13547.28 | 0.1137 | 0.03383333 | 0 |  | 7622.348 | 0.4025 | 0.03383333 | 0.9519991 | 101680 | 9903.804 | 0.421 | 0.033875 | 0
11729.24 | 0.3742 | 0.03383333 | 0 |  | 13539.78 | 0.1137 | 0.03383333 | 0 |  | 7628.841 | 0.4025 | 0.03383333 | 0 |  | 9900.695 | 0.421 | 0.033875 | 0
11723.39 | 0.3742 | 0.03383333 | 0 |  | 13533.01 | 0.1137 | 0.03383333 | 0 |  | 7626.463 | 0.4025 | 0.03383333 | 0 |  | 9894.752 | 0.421 | 0.033875 | 0
11715.71 | 0.3742 | 0.03383333 | 0 |  | 13527.16 | 0.1137 | 0.03383333 | 0 |  | 7619.605 | 0.4025 | 0.03383333 | 0 |  | 9887.985 | 0.421 | 0.033875 | 0
11707.75 | 0.3742 | 0.03383333 | 0 |  | 13522.4 | 0.1137 | 0.03383333 | 0 |  | 7611.284 | 0.4025 | 0.03383333 | 0 |  | 9881.31 | 0.421 | 0.033875 | 0
11700.07 | 0.3742 | 0.03383333 | 0 |  | 13519.48 | 0.1137 | 0.03383333 | 0 |  | 7602.689 | 0.4025 | 0.03383333 | 0 |  | 9874.452 | 0.421 | 0.033875 | 0
11693.12 | 0.3742 | 0.03383333 | 0 |  | 13518.29 | 0.1137 | 0.03383333 | 0 |  | 7595.099 | 0.4025 | 0.03383333 | 0 |  | 9868.6 | 0.421 | 0.033875 | 0
11687.18 | 0.3742 | 0.03383333 | 0 |  | 13518.56 | 0.1137 | 0.03383333 | 0 |  | 7588.881 | 0.4025 | 0.03383333 | 0 |  | 9863.205 | 0.421 | 0.033875 | 0
11682.06 | 0.3742 | 0.03383333 | 0 |  | 13520.12 | 0.1137 | 0.03383333 | 0 |  | 7583.395 | 0.4025 | 0.03383333 | 0 |  | 9858.358 | 0.421 | 0.033875 | 0
11677.49 | 0.3742 | 0.03383333 | 0 |  | 13523.5 | 0.1137 | 0.03383333 | 0 |  | 7579.371 | 0.4025 | 0.03383333 | 0 |  | 9855.066 | 0.421 | 0.033875 | 0
11673.37 | 0.3742 | 0.03383333 | 0 |  | 13527.89 | 0.1137 | 0.03383333 | 0 |  | 7577.268 | 0.4025 | 0.03383333 | 0 |  | 9854.243 | 0.421 | 0.033875 | 0
11670.45 | 0.3742 | 0.03383333 | 0 |  | 13533.47 | 0.1137 | 0.03383333 | 0 |  | 7577.177 | 0.4025 | 0.03383333 | 0 |  | 9855.615 | 0.421 | 0.033875 | 0
11670.08 | 0.3742 | 0.03383333 | 0 |  | 13540.6 | 0.1137 | 0.03383333 | 0 |  | 7579.188 | 0.4025 | 0.03383333 | 0 |  | 9859.364 | 0.421 | 0.033875 | 0
11672.55 | 0.3742 | 0.03383333 | 0 |  | 13548.46 | 0.1137 | 0.03383333 | 0 |  | 7583.12 | 0.4025 | 0.03383333 | 0 |  | 9864.485 | 0.421 | 0.033875 | 0
11677.3 | 0.3742 | 0.03383333 | 0 |  | 13557.61 | 0.1137 | 0.03383333 | 0 |  | 7588.698 | 0.4025 | 0.03383333 | 0 |  | 9871.16 | 0.421 | 0.033875 | 0
11683.61 | 0.3742 | 0.03383333 | 0 |  | 13567.76 | 0.114 | 0.03395833 | 1.695335625 | 81200 | 7595.648 | 0.4025 | 0.03383333 | 0 |  | 9879.298 | 0.421 | 0.033875 | 0
11691.57 | 0.3742 | 0.03383333 | 0 |  | 13569.77 | 0.114 | 0.03395833 | 0 |  | 7603.969 | 0.4025 | 0.03383333 | 0 |  | 9888.534 | 0.421 | 0.033875 | 0
11700.81 | 0.3742 | 0.03383333 | 0 |  | 13564.38 | 0.114 | 0.03395833 | 0 |  | 7613.844 | 0.4025 | 0.03383333 | 0 |  | 9898.592 | 0.4212 | 0.03395833 | 0.8244636 | 120696
11711.23 | 0.3742 | 0.03383333 | 0 |  | 13556.24 | 0.114 | 0.03395833 | 0 |  | 7624.909 | 0.4027 | 0.03391667 | 0.634948 | 132780 | 9900.97 | 0.4212 | 0.03395833 | 0
11722.29 | 0.3745 | 0.03395833 | 1.464595 | 88480 | 13547.55 | 0.114 | 0.03395833 | 0 |  | 7629.207 | 0.4027 | 0.03391667 | 0 |  | 9897.221 | 0.4212 | 0.03395833 | 0
11729.88 | 0.3745 | 0.03395833 | 0 |  | 13539.32 | 0.114 | 0.03395833 | 0 |  | 7624.726 | 0.4027 | 0.03391667 | 0 |  | 9890.637 | 0.4212 | 0.03395833 | 0
11728.79 | 0.3745 | 0.03395833 | 0 |  | 13532.55 | 0.114 | 0.03395833 | 0 |  | 7615.765 | 0.4027 | 0.03391667 | 0 |  | 9883.596 | 0.4212 | 0.03395833 | 0
11723.39 | 0.3745 | 0.03395833 | 0 |  | 13526.98 | 0.114 | 0.03395833 | 0 |  | 7605.066 | 0.4027 | 0.03391667 | 0 |  | 9876.738 | 0.4212 | 0.03395833 | 0
11716.72 | 0.3745 | 0.03395833 | 0 |  | 13522.4 | 0.114 | 0.03395833 | 0 |  | 7594.367 | 0.4027 | 0.03391667 | 0 |  | 9869.971 | 0.4212 | 0.03395833 | 0
11709.4 | 0.3745 | 0.03395833 | 0 |  | 13519.84 | 0.114 | 0.03395833 | 0 |  | 7584.949 | 0.4027 | 0.03391667 | 0 |  | 9863.753 | 0.4212 | 0.03395833 | 0
11702.18 | 0.3745 | 0.03395833 | 0 |  | 13518.84 | 0.114 | 0.03395833 | 0 |  | 7577.542 | 0.4027 | 0.03391667 | 0 |  | 9858.084 | 0.4212 | 0.03395833 | 0
11696.14 | 0.3745 | 0.03395833 | 0 |  | 13519.11 | 0.114 | 0.03395833 | 0 |  | 7571.782 | 0.4027 | 0.03391667 | 0 |  | 9853.329 | 0.4212 | 0.03395833 | 0
11690.56 | 0.3745 | 0.03395833 | 0 |  | 13520.94 | 0.114 | 0.03395833 | 0 |  | 7567.575 | 0.4027 | 0.03391667 | 0 |  | 9848.94 | 0.4212 | 0.03395833 | 0
11685.72 | 0.3745 | 0.03395833 | 0 |  | 13524.23 | 0.114 | 0.03395833 | 0 |  | 7564.832 | 0.4027 | 0.03391667 | 0 |  | 9845.282 | 0.4212 | 0.03395833 | 0
11681.69 | 0.3745 | 0.03395833 | 0 |  | 13528.9 | 0.114 | 0.03395833 | 0 |  | 7563.643 | 0.4027 | 0.03391667 | 0 |  | 9844.642 | 0.4212 | 0.03395833 | 0
11680.51 | 0.3745 | 0.03395833 | 0 |  | 13534.66 | 0.114 | 0.03395833 | 0 |  | 7564.283 | 0.4027 | 0.03391667 | 0 |  | 9846.288 | 0.4212 | 0.03395833 | 0
11681.33 | 0.3745 | 0.03395833 | 0 |  | 13541.42 | 0.114 | 0.03395833 | 0 |  | 7566.844 | 0.4027 | 0.03391667 | 0 |  | 9849.946 | 0.4212 | 0.03395833 | 0
11684.44 | 0.3745 | 0.03395833 | 0 |  | 13549.47 | 0.114 | 0.03395833 | 0 |  | 7571.141 | 0.4027 | 0.03391667 | 0 |  | 9855.249 | 0.4212 | 0.03395833 | 0
11689.01 | 0.3745 | 0.03395833 | 0 |  | 13559.07 | 0.114 | 0.03395833 | 0 |  | 7577.359 | 0.4027 | 0.03391667 | 0 |  | 9861.65 | 0.4212 | 0.03395833 | 0
11695.04 | 0.3745 | 0.03395833 | 0 |  | 13569.4 | 0.114 | 0.03395833 | 0 |  | 7585.04 | 0.4027 | 0.03391667 | 0 |  | 9869.697 | 0.4212 | 0.03395833 | 0
11702.82 | 0.3745 | 0.03395833 | 0 |  | 13579.92 | 0.1142 | 0.03404167 | 1.131222 | 126240 | 7593.91 | 0.4027 | 0.03391667 | 0 |  | 9879.024 | 0.4212 | 0.03395833 | 0
11711.6 | 0.3745 | 0.03395833 | 0 |  | 13581.57 | 0.1142 | 0.03404167 | 0 |  | 7603.969 | 0.4027 | 0.03391667 | 0 |  | 9889.814 | 0.4212 | 0.03395833 | 0
11721.29 | 0.3747 | 0.03404167 | 0.9763704 | 116280 | 13577.09 | 0.1142 | 0.03404167 | 0 |  | 7615.216 | 0.4027 | 0.03391667 | 0 |  | 9900.97 | 0.4215 | 0.03408333 | 1.236924 | 89248
11729.15 | 0.3747 | 0.03404167 | 0 |  | 13570.14 | 0.1142 | 0.03404167 | 0 |  | 7627.835 | 0.4027 | 0.03391667 | 0 |  | 9906.639 | 0.4215 | 0.03408333 | 0
11728.05 | 0.3747 | 0.03404167 | 0 |  | 13562.64 | 0.1142 | 0.03404167 | 0 |  | 7639.082 | 0.403 | 0.03404167 | 0.9541823 | 89976 | 9904.81 | 0.4215 | 0.03408333 | 0
11722.11 | 0.3747 | 0.03404167 | 0 |  | 13555.41 | 0.1142 | 0.03404167 | 0 |  | 7640.271 | 0.403 | 0.03404167 | 0 |  | 9899.232 | 0.4215 | 0.03408333 | 0
11714.61 | 0.3747 | 0.03404167 | 0 |  | 13549.56 | 0.1142 | 0.03404167 | 0 |  | 7635.15 | 0.403 | 0.03404167 | 0 |  | 9892.649 | 0.4215 | 0.03408333 | 0
11706.47 | 0.3747 | 0.03404167 | 0 |  | 13544.9 | 0.1142 | 0.03404167 | 0 |  | 7627.469 | 0.403 | 0.03404167 | 0 |  | 9885.882 | 0.4215 | 0.03408333 | 0
11698.89 | 0.3747 | 0.03404167 | 0 |  | 13541.97 | 0.1142 | 0.03404167 | 0 |  | 7619.605 | 0.403 | 0.03404167 | 0 |  | 9879.664 | 0.4215 | 0.03408333 | 0
11692.03 | 0.3747 | 0.03404167 | 0 |  | 13540.14 | 0.1142 | 0.03404167 | 0 |  | 7612.656 | 0.403 | 0.03404167 | 0 |  | 9873.446 | 0.4215 | 0.03408333 | 0
11685.9 | 0.3747 | 0.03404167 | 0 |  | 13540.05 | 0.1142 | 0.03404167 | 0 |  | 7605.889 | 0.403 | 0.03404167 | 0 |  | 9867.96 | 0.4215 | 0.03408333 | 0
11680.23 | 0.3747 | 0.03404167 | 0 |  | 13541.61 | 0.1142 | 0.03404167 | 0 |  | 7600.311 | 0.403 | 0.03404167 | 0 |  | 9863.296 | 0.4215 | 0.03408333 | 0
11675.75 | 0.3747 | 0.03404167 | 0 |  | 13544.35 | 0.1142 | 0.03404167 | 0 |  | 7596.288 | 0.403 | 0.03404167 | 0 |  | 9860.644 | 0.4215 | 0.03408333 | 0
11672.18 | 0.3747 | 0.03404167 | 0 |  | 13548.83 | 0.1142 | 0.03404167 | 0 |  | 7594.276 | 0.403 | 0.03404167 | 0 |  | 9860.553 | 0.4215 | 0.03408333 | 0
11669.08 | 0.3747 | 0.03404167 | 0 |  | 13554.04 | 0.1142 | 0.03404167 | 0 |  | 7593.91 | 0.403 | 0.03404167 | 0 |  | 9862.107 | 0.4215 | 0.03408333 | 0
11668.53 | 0.3747 | 0.03404167 | 0 |  | 13560.9 | 0.1142 | 0.03404167 | 0 |  | 7595.648 | 0.403 | 0.03404167 | 0 |  | 9865.399 | 0.4215 | 0.03408333 | 0
11670.72 | 0.3747 | 0.03404167 | 0 |  | 13568.67 | 0.1142 | 0.03404167 | 0 |  | 7599.214 | 0.403 | 0.03404167 | 0 |  | 9870.428 | 0.4215 | 0.03408333 | 0
11674.93 | 0.3747 | 0.03404167 | 0 |  | 13577.73 | 0.1142 | 0.03404167 | 0 |  | 7604.609 | 0.403 | 0.03404167 | 0 |  | 9876.738 | 0.4215 | 0.03408333 | 0
11680.87 | 0.3747 | 0.03404167 | 0 |  | 13587.14 | 0.1145 | 0.03416667 | 1.697804 | 75280 | 7611.01 | 0.403 | 0.03404167 | 0 |  | 9884.693 | 0.4215 | 0.03408333 | 0
11688.74 | 0.3747 | 0.03404167 | 0 |  | 13588.61 | 0.1145 | 0.03416667 | 0 |  | 7618.874 | 0.403 | 0.03404167 | 0 |  | 9893.654 | 0.4215 | 0.03408333 | 0
11697.97 | 0.3747 | 0.03404167 | 0 |  | 13583.12 | 0.1145 | 0.03416667 | 0 |  | 7628.109 | 0.403 | 0.03404167 | 0 |  | 9903.256 | 0.4217 | 0.03416667 | 0.8248713 | 115224
11708.3 | 0.3747 | 0.03404167 | 0 |  | 13574.53 | 0.1145 | 0.03416667 | 0 |  | 7638.625 | 0.4032 | 0.034125 | 0.6361139 | 126192 | 9904.81 | 0.4217 | 0.03416667 | 0
11719.46 | 0.3747 | 0.03404167 | 0 |  | 13565.66 | 0.1145 | 0.03416667 | 0 |  | 7645.392 | 0.4032 | 0.034125 | 0 |  | 9900.421 | 0.4217 | 0.03416667 | 0
11729.43 | 0.375 | 0.03416667 | 1.465556 | 79760 | 13557.33 | 0.1145 | 0.03416667 | 0 |  | 7642.283 | 0.4032 | 0.034125 | 0 |  | 9893.746 | 0.4217 | 0.03416667 | 0
11730.43 | 0.375 | 0.03416667 | 0 |  | 13550.11 | 0.1145 | 0.03416667 | 0 |  | 7634.144 | 0.4032 | 0.034125 | 0 |  | 9886.614 | 0.4217 | 0.03416667 | 0
11726.13 | 0.375 | 0.03416667 | 0 |  | 13544.26 | 0.1145 | 0.03416667 | 0 |  | 7623.903 | 0.4032 | 0.034125 | 0 |  | 9879.664 | 0.4217 | 0.03416667 | 0
11719.37 | 0.375 | 0.03416667 | 0 |  | 13539.96 | 0.1145 | 0.03416667 | 0 |  | 7613.204 | 0.4032 | 0.034125 | 0 |  | 9873.08 | 0.4217 | 0.03416667 | 0
11711.87 | 0.375 | 0.03416667 | 0 |  | 13537.03 | 0.1145 | 0.03416667 | 0 |  | 7603.694 | 0.4032 | 0.034125 | 0 |  | 9866.679 | 0.4217 | 0.03416667 | 0
11705.1 | 0.375 | 0.03416667 | 0 |  | 13535.57 | 0.1145 | 0.03416667 | 0 |  | 7595.556 | 0.4032 | 0.034125 | 0 |  | 9861.101 | 0.4217 | 0.03416667 | 0
11698.34 | 0.375 | 0.03416667 | 0 |  | 13535.94 | 0.1145 | 0.03416667 | 0 |  | 7589.155 | 0.4032 | 0.034125 | 0 |  | 9855.798 | 0.4217 | 0.03416667 | 0
11692.67 | 0.375 | 0.03416667 | 0 |  | 13537.77 | 0.1145 | 0.03416667 | 0 |  | 7584.492 | 0.4032 | 0.034125 | 0 |  | 9851.134 | 0.4217 | 0.03416667 | 0
11687.73 | 0.375 | 0.03416667 | 0 |  | 13540.78 | 0.1145 | 0.03416667 | 0 |  | 7581.017 | 0.4032 | 0.034125 | 0 |  | 9847.202 | 0.4217 | 0.03416667 | 0
11683.52 | 0.375 | 0.03416667 | 0 |  | 13545.17 | 0.1145 | 0.03416667 | 0 |  | 7578.914 | 0.4032 | 0.034125 | 0 |  | 9845.831 | 0.4217 | 0.03416667 | 0
11680.96 | 0.375 | 0.03416667 | 0 |  | 13551.02 | 0.1145 | 0.03416667 | 0 |  | 7579.005 | 0.4032 | 0.034125 | 0 |  | 9846.837 | 0.4217 | 0.03416667 | 0
11681.24 | 0.375 | 0.03416667 | 0 |  | 13557.88 | 0.1145 | 0.03416667 | 0 |  | 7580.834 | 0.4032 | 0.034125 | 0 |  | 9850.129 | 0.4217 | 0.03416667 | 0
11683.43 | 0.375 | 0.03416667 | 0 |  | 13565.56 | 0.1145 | 0.03416667 | 0 |  | 7584.858 | 0.4032 | 0.034125 | 0 |  | 9855.066 | 0.4217 | 0.03416667 | 0
11687.73 | 0.375 | 0.03416667 | 0 |  | 13574.8 | 0.1145 | 0.03416667 | 0 |  | 7590.436 | 0.4032 | 0.034125 | 0 |  | 9861.742 | 0.4217 | 0.03416667 | 0
11694.04 | 0.375 | 0.03416667 | 0 |  | 13585.22 | 0.1145 | 0.03416667 | 0 |  | 7597.476 | 0.4032 | 0.034125 | 0 |  | 9869.605 | 0.4217 | 0.03416667 | 0
11701.72 | 0.375 | 0.03416667 | 0 |  | 13595.56 | 0.1147 | 0.03425 | 1.132532 | 124080 | 7605.798 | 0.4032 | 0.034125 | 0 |  | 9878.658 | 0.4217 | 0.03416667 | 0
11710.5 | 0.375 | 0.03416667 | 0 |  | 13597.29 | 0.1147 | 0.03425 | 0 |  | 7615.948 | 0.4032 | 0.034125 | 0 |  | 9889.174 | 0.4217 | 0.03416667 | 0
11720.28 | 0.375 | 0.03416667 | 0 |  | 13592.45 | 0.1147 | 0.03425 | 0 |  | 7626.921 | 0.4032 | 0.034125 | 0 |  | 9899.324 | 0.422 | 0.03429167 | 1.236781 | 81200
11729.88 | 0.3752 | 0.03425 | 0.97709 | 115200 | 13585.13 | 0.1147 | 0.03425 | 0 |  | 7638.808 | 0.4032 | 0.034125 | 0 |  | 9900.97 | 0.422 | 0.03429167 | 0
11731.62 | 0.3752 | 0.03425 | 0 |  | 13576.9 | 0.1147 | 0.03425 | 0 |  | 7650.604 | 0.4035 | 0.03425 | 0.9555883 | 94368 | 9897.221 | 0.422 | 0.03429167 | 0
11727.32 | 0.3752 | 0.03425 | 0 |  | 13569.77 | 0.1147 | 0.03425 | 0 |  | 7652.981 | 0.4035 | 0.03425 | 0 |  | 9891.186 | 0.422 | 0.03429167 | 0
11720.37 | 0.3752 | 0.03425 | 0 |  | 13563.83 | 0.1147 | 0.03425 | 0 |  | 7648.501 | 0.4035 | 0.03425 | 0 |  | 9884.145 | 0.422 | 0.03429167 | 0
11712.97 | 0.3752 | 0.03425 | 0 |  | 13559.25 | 0.1147 | 0.03425 | 0 |  | 7641.277 | 0.4035 | 0.03425 | 0 |  | 9877.561 | 0.422 | 0.03429167 | 0
11705.65 | 0.3752 | 0.03425 | 0 |  | 13555.78 | 0.1147 | 0.03425 | 0 |  | 7633.413 | 0.4035 | 0.03425 | 0 |  | 9871.16 | 0.422 | 0.03429167 | 0
11698.61 | 0.3752 | 0.03425 | 0 |  | 13554.04 | 0.1147 | 0.03425 | 0 |  | 7625.823 | 0.4035 | 0.03425 | 0 |  | 9865.125 | 0.422 | 0.03429167 | 0
11692.21 | 0.3752 | 0.03425 | 0 |  | 13553.86 | 0.1147 | 0.03425 | 0 |  | 7618.874 | 0.4035 | 0.03425 | 0 |  | 9859.547 | 0.422 | 0.03429167 | 0
11686.54 | 0.3752 | 0.03425 | 0 |  | 13555.23 | 0.1147 | 0.03425 | 0 |  | 7613.296 | 0.4035 | 0.03425 | 0 |  | 9854.883 | 0.422 | 0.03429167 | 0
11681.69 | 0.3752 | 0.03425 | 0 |  | 13557.79 | 0.1147 | 0.03425 | 0 |  | 7608.998 | 0.4035 | 0.03425 | 0 |  | 9851.592 | 0.422 | 0.03429167 | 0
11677.4 | 0.3752 | 0.03425 | 0 |  | 13561.91 | 0.1147 | 0.03425 | 0 |  | 7606.072 | 0.4035 | 0.03425 | 0 |  | 9851.043 | 0.422 | 0.03429167 | 0
11674.1 | 0.3752 | 0.03425 | 0 |  | 13567.21 | 0.1147 | 0.03425 | 0 |  | 7605.158 | 0.4035 | 0.03425 | 0 |  | 9852.506 | 0.422 | 0.03429167 | 0
11673.65 | 0.3752 | 0.03425 | 0 |  | 13573.98 | 0.1147 | 0.03425 | 0 |  | 7606.438 | 0.4035 | 0.03425 | 0 |  | 9855.889 | 0.422 | 0.03429167 | 0
11675.75 | 0.3752 | 0.03425 | 0 |  | 13581.57 | 0.1147 | 0.03425 | 0 |  | 7609.364 | 0.4035 | 0.03425 | 0 |  | 9860.919 | 0.422 | 0.03429167 | 0
11680.14 | 0.3752 | 0.03425 | 0 |  | 13590.53 | 0.1147 | 0.03425 | 0 |  | 7613.844 | 0.4035 | 0.03425 | 0 |  | 9867.228 | 0.422 | 0.03429167 | 0
11686.17 | 0.3752 | 0.03425 | 0 |  | 13600.59 | 0.115 | 0.034375 | 1.699445 | 80480 | 7620.154 | 0.4035 | 0.03425 | 0 |  | 9874.726 | 0.422 | 0.03429167 | 0
11693.86 | 0.3752 | 0.03425 | 0 |  | 13606.16 | 0.115 | 0.034375 | 0 |  | 7628.109 | 0.4035 | 0.03425 | 0 |  | 9883.596 | 0.422 | 0.03429167 | 0
11703.09 | 0.3752 | 0.03425 | 0 |  | 13603.05 | 0.115 | 0.034375 | 0 |  | 7637.07 | 0.4035 | 0.03425 | 0 |  | 9893.654 | 0.4222 | 0.034375 | 0.8240521 | 120696
11713.15 | 0.3752 | 0.03425 | 0 |  | 13595.56 | 0.115 | 0.034375 | 0 |  | 7647.678 | 0.4037 | 0.03433333 | 0.6368645 | 127296 | 9898.135 | 0.4222 | 0.034375 | 0
11724.4 | 0.3752 | 0.03425 | 0 |  | 13586.5 | 0.115 | 0.034375 | 0 |  | 7653.621 | 0.4037 | 0.03433333 | 0 |  | 9895.392 | 0.4222 | 0.034375 | 0
11734.82 | 0.3755 | 0.034375 | 1.466201 | 83360 | 13578.09 | 0.115 | 0.034375 | 0 |  | 7649.781 | 0.4037 | 0.03433333 | 0 |  | 9889.54 | 0.4222 | 0.034375 | 0
11736.1 | 0.3755 | 0.034375 | 0 |  | 13570.87 | 0.115 | 0.034375 | 0 |  | 7641.094 | 0.4037 | 0.03433333 | 0 |  | 9882.407 | 0.4222 | 0.034375 | 0
11731.62 | 0.3755 | 0.034375 | 0 |  | 13565.02 | 0.115 | 0.034375 | 0 |  | 7630.304 | 0.4037 | 0.03433333 | 0 |  | 9875.275 | 0.4222 | 0.034375 | 0
11724.67 | 0.3755 | 0.034375 | 0 |  | 13560.44 | 0.115 | 0.034375 | 0 |  | 7619.422 | 0.4037 | 0.03433333 | 0 |  | 9868.325 | 0.4222 | 0.034375 | 0
11717.36 | 0.3755 | 0.034375 | 0 |  | 13557.24 | 0.115 | 0.034375 | 0 |  | 7609.821 | 0.4037 | 0.03433333 | 0 |  | 9861.924 | 0.4222 | 0.034375 | 0
11710.04 | 0.3755 | 0.034375 | 0 |  | 13555.51 | 0.115 | 0.034375 | 0 |  | 7601.408 | 0.4037 | 0.03433333 | 0 |  | 9856.164 | 0.4222 | 0.034375 | 0
11703.27 | 0.3755 | 0.034375 | 0 |  | 13555.51 | 0.115 | 0.034375 | 0 |  | 7595.008 | 0.4037 | 0.03433333 | 0 |  | 9851.134 | 0.4222 | 0.034375 | 0
11697.24 | 0.3755 | 0.034375 | 0 |  | 13557.06 | 0.115 | 0.034375 | 0 |  | 7590.161 | 0.4037 | 0.03433333 | 0 |  | 9846.745 | 0.4222 | 0.034375 | 0
11692.03 | 0.3755 | 0.034375 | 0 |  | 13559.99 | 0.115 | 0.034375 | 0 |  | 7586.778 | 0.4037 | 0.03433333 | 0 |  | 9842.905 | 0.4222 | 0.034375 | 0
11687.36 | 0.3755 | 0.034375 | 0 |  | 13564.19 | 0.115 | 0.034375 | 0 |  | 7584.858 | 0.4037 | 0.03433333 | 0 |  | 9841.624 | 0.4222 | 0.034375 | 0
11684.44 | 0.3755 | 0.034375 | 0 |  | 13569.4 | 0.115 | 0.034375 | 0 |  | 7584.492 | 0.4037 | 0.03433333 | 0 |  | 9842.813 | 0.4222 | 0.034375 | 0
11684.25 | 0.3755 | 0.034375 | 0 |  | 13576.08 | 0.115 | 0.034375 | 0 |  | 7586.046 | 0.4037 | 0.03433333 | 0 |  | 9846.014 | 0.4222 | 0.034375 | 0
11686.45 | 0.3755 | 0.034375 | 0 |  | 13583.76 | 0.115 | 0.034375 | 0 |  | 7589.704 | 0.4037 | 0.03433333 | 0 |  | 9851.226 | 0.4222 | 0.034375 | 0
11690.93 | 0.3755 | 0.034375 | 0 |  | 13592.54 | 0.115 | 0.034375 | 0 |  | 7595.099 | 0.4037 | 0.03433333 | 0 |  | 9857.81 | 0.4222 | 0.034375 | 0
11696.78 | 0.3755 | 0.034375 | 0 |  | 13602.78 | 0.115 | 0.034375 | 0 |  | 7602.14 | 0.4037 | 0.03433333 | 0 |  | 9865.582 | 0.4222 | 0.034375 | 0
11703.91 | 0.3755 | 0.034375 | 0 |  | 13613.75 | 0.1152 | 0.03445833 | 1.134022 | 131640 | 7610.461 | 0.4037 | 0.03433333 | 0 |  | 9874.818 | 0.4222 | 0.034375 | 0
11712.6 | 0.3755 | 0.034375 | 0 |  | 13616.41 | 0.1152 | 0.03445833 | 0 |  | 7620.52 | 0.4037 | 0.03433333 | 0 |  | 9885.059 | 0.4225 | 0.0345 | 1.234992 | 81928
11722.48 | 0.3755 | 0.034375 | 0 |  | 13612.11 | 0.1152 | 0.03445833 | 0 |  | 7631.767 | 0.4037 | 0.03433333 | 0 |  | 9893.014 | 0.4225 | 0.0345 | 0
11732.08 | 0.3757 | 0.03445833 | 0.9772733 | 115200 | 13604.7 | 0.1152 | 0.03445833 | 0 |  | 7643.746 | 0.4037 | 0.03433333 | 0 |  | 9892.1 | 0.4225 | 0.0345 | 0
11733.54 | 0.3757 | 0.03445833 | 0 |  | 13596.84 | 0.1152 | 0.03445833 | 0 |  | 7655.724 | 0.404 | 0.03445833 | 0.9562169 | 95824 | 9887.162 | 0.4225 | 0.0345 | 0
11728.51 | 0.3757 | 0.03445833 | 0 |  | 13589.34 | 0.1152 | 0.03445833 | 0 |  | 7659.474 | 0.404 | 0.03445833 | 0 |  | 9880.578 | 0.4225 | 0.0345 | 0
11721.29 | 0.3757 | 0.03445833 | 0 |  | 13582.94 | 0.1152 | 0.03445833 | 0 |  | 7655.907 | 0.404 | 0.03445833 | 0 |  | 9873.446 | 0.4225 | 0.0345 | 0
11713.33 | 0.3757 | 0.03445833 | 0 |  | 13577.73 | 0.1152 | 0.03445833 | 0 |  | 7648.958 | 0.404 | 0.03445833 | 0 |  | 9866.314 | 0.4225 | 0.0345 | 0
11705.74 | 0.3757 | 0.03445833 | 0 |  | 13573.98 | 0.1152 | 0.03445833 | 0 |  | 7640.82 | 0.404 | 0.03445833 | 0 |  | 9860.096 | 0.4225 | 0.0345 | 0
11698.52 | 0.3757 | 0.03445833 | 0 |  | 13572.06 | 0.1152 | 0.03445833 | 0 |  | 7633.23 | 0.404 | 0.03445833 | 0 |  | 9854.152 | 0.4225 | 0.0345 | 0
11692.39 | 0.3757 | 0.03445833 | 0 |  | 13571.69 | 0.1152 | 0.03445833 | 0 |  | 7626.555 | 0.404 | 0.03445833 | 0 |  | 9849.123 | 0.4225 | 0.0345 | 0
11687.09 | 0.3757 | 0.03445833 | 0 |  | 13572.88 | 0.1152 | 0.03445833 | 0 |  | 7621.251 | 0.404 | 0.03445833 | 0 |  | 9844.459 | 0.4225 | 0.0345 | 0
11682.33 | 0.3757 | 0.03445833 | 0 |  | 13575.44 | 0.1152 | 0.03445833 | 0 |  | 7617.045 | 0.404 | 0.03445833 | 0 |  | 9840.802 | 0.4225 | 0.0345 | 0
11678.22 | 0.3757 | 0.03445833 | 0 |  | 13579.01 | 0.1152 | 0.03445833 | 0 |  | 7614.759 | 0.404 | 0.03445833 | 0 |  | 9839.156 | 0.4225 | 0.0345 | 0
11674.74 | 0.3757 | 0.03445833 | 0 |  | 13584.22 | 0.1152 | 0.03445833 | 0 |  | 7614.027 | 0.404 | 0.03445833 | 0 |  | 9840.161 | 0.4225 | 0.0345 | 0
11673.56 | 0.3757 | 0.03445833 | 0 |  | 13590.89 | 0.1152 | 0.03445833 | 0 |  | 7615.49 | 0.404 | 0.03445833 | 0 |  | 9843.545 | 0.4225 | 0.0345 | 0
11674.93 | 0.3757 | 0.03445833 | 0 |  | 13598.57 | 0.1152 | 0.03445833 | 0 |  | 7618.691 | 0.404 | 0.03445833 | 0 |  | 9848.483 | 0.4225 | 0.0345 | 0
11678.77 | 0.3757 | 0.03445833 | 0 |  | 13607.26 | 0.1152 | 0.03445833 | 0 |  | 7623.629 | 0.404 | 0.03445833 | 0 |  | 9854.883 | 0.4225 | 0.0345 | 0
11684.8 | 0.3757 | 0.03445833 | 0 |  | 13617.32 | 0.1155 | 0.03458333 | 1.70153625 | 80480 | 7630.03 | 0.404 | 0.03445833 | 0 |  | 9862.656 | 0.4225 | 0.0345 | 0
11692.3 | 0.3757 | 0.03445833 | 0 |  | 13623.17 | 0.1155 | 0.03458333 | 0 |  | 7637.985 | 0.404 | 0.03445833 | 0 |  | 9871.617 | 0.4225 | 0.0345 | 0
11701.17 | 0.3757 | 0.03445833 | 0 |  | 13620.15 | 0.1155 | 0.03458333 | 0 |  | 7646.763 | 0.404 | 0.03445833 | 0 |  | 9881.95 | 0.4225 | 0.0345 | 0
11711.05 | 0.3757 | 0.03445833 | 0 |  | 13612.84 | 0.1155 | 0.03458333 | 0 |  | 7657.188 | 0.4042 | 0.03454167 | 0.6376646 | 125100 | 9891.917 | 0.4227 | 0.03458333 | 0.8239111 | 119604
11722.02 | 0.3757 | 0.03445833 | 0 |  | 13604.33 | 0.1155 | 0.03458333 | 0 |  | 7664.137 | 0.4042 | 0.03454167 | 0 |  | 9893.289 | 0.4227 | 0.03458333 | 0
11733.36 | 0.376 | 0.03458333 | 1.465961 | 90720 | 13595.74 | 0.1155 | 0.03458333 | 0 |  | 7661.394 | 0.4042 | 0.03454167 | 0 |  | 9889.082 | 0.4227 | 0.03458333 | 0
11737.84 | 0.376 | 0.03458333 | 0 |  | 13588.33 | 0.1155 | 0.03458333 | 0 |  | 7653.164 | 0.4042 | 0.03454167 | 0 |  | 9882.956 | 0.4227 | 0.03458333 | 0
11735 | 0.376 | 0.03458333 | 0 |  | 13582.48 | 0.1155 | 0.03458333 | 0 |  | 7643.288 | 0.4042 | 0.03454167 | 0 |  | 9876.098 | 0.4227 | 0.03458333 | 0
11728.88 | 0.376 | 0.03458333 | 0 |  | 13577.45 | 0.1155 | 0.03458333 | 0 |  | 7633.047 | 0.4042 | 0.03454167 | 0 |  | 9869.24 | 0.4227 | 0.03458333 | 0
11721.84 | 0.376 | 0.03458333 | 0 |  | 13574.07 | 0.1155 | 0.03458333 | 0 |  | 7623.537 | 0.4042 | 0.03454167 | 0 |  | 9863.022 | 0.4227 | 0.03458333 | 0
11714.8 | 0.376 | 0.03458333 | 0 |  | 13572.15 | 0.1155 | 0.03458333 | 0 |  | 7615.49 | 0.4042 | 0.03454167 | 0 |  | 9857.261 | 0.4227 | 0.03458333 | 0
11707.66 | 0.376 | 0.03458333 | 0 |  | 13572.06 | 0.1155 | 0.03458333 | 0 |  | 7609.364 | 0.4042 | 0.03454167 | 0 |  | 9851.683 | 0.4227 | 0.03458333 | 0
11701.08 | 0.376 | 0.03458333 | 0 |  | 13573.15 | 0.1155 | 0.03458333 | 0 |  | 7604.609 | 0.4042 | 0.03454167 | 0 |  | 9847.111 | 0.4227 | 0.03458333 | 0
11695.32 | 0.376 | 0.03458333 | 0 |  | 13575.62 | 0.1155 | 0.03458333 | 0 |  | 7601.774 | 0.4042 | 0.03454167 | 0 |  | 9843.545 | 0.4227 | 0.03458333 | 0
11690.66 | 0.376 | 0.03458333 | 0 |  | 13579.46 | 0.1155 | 0.03458333 | 0 |  | 7600.128 | 0.4042 | 0.03454167 | 0 |  | 9842.356 | 0.4227 | 0.03458333 | 0
11687.55 | 0.376 | 0.03458333 | 0 |  | 13584.68 | 0.1155 | 0.03458333 | 0 |  | 7600.311 | 0.4042 | 0.03454167 | 0 |  | 9843.545 | 0.4227 | 0.03458333 | 0
11687.36 | 0.376 | 0.03458333 | 0 |  | 13591.35 | 0.1155 | 0.03458333 | 0 |  | 7602.231 | 0.4042 | 0.03454167 | 0 |  | 9846.562 | 0.4227 | 0.03458333 | 0
11689.38 | 0.376 | 0.03458333 | 0 |  | 13599.31 | 0.1155 | 0.03458333 | 0 |  | 7605.889 | 0.4042 | 0.03454167 | 0 |  | 9851.134 | 0.4227 | 0.03458333 | 0
11693.58 | 0.376 | 0.03458333 | 0 |  | 13608.27 | 0.1155 | 0.03458333 | 0 |  | 7610.827 | 0.4042 | 0.03454167 | 0 |  | 9857.352 | 0.4227 | 0.03458333 | 0
11699.25 | 0.376 | 0.03458333 | 0 |  | 13618.42 | 0.1155 | 0.03458333 | 0 |  | 7617.685 | 0.4042 | 0.03454167 | 0 |  | 9864.942 | 0.4227 | 0.03458333 | 0
11706.29 | 0.376 | 0.03458333 | 0 |  | 13629.76 | 0.1157 | 0.03466667 | 1.135341 | 136080 | 7625.915 | 0.4042 | 0.03454167 | 0 |  | 9873.446 | 0.4227 | 0.03458333 | 0
11714.8 | 0.376 | 0.03458333 | 0 |  | 13638.17 | 0.1157 | 0.03466667 | 0 |  | 7635.516 | 0.4042 | 0.03454167 | 0 |  | 9883.596 | 0.4227 | 0.03458333 | 0
11723.94 | 0.376 | 0.03458333 | 0 |  | 13637.25 | 0.1157 | 0.03466667 | 0 |  | 7646.123 | 0.4042 | 0.03454167 | 0 |  | 9894.569 | 0.423 | 0.03470833 | 1.236135 | 87784
11733.18 | 0.3762 | 0.03466667 | 0.97738 | 110880 | 13631.77 | 0.1157 | 0.03466667 | 0 |  | 7658.193 | 0.4042 | 0.03454167 | 0 |  | 9899.141 | 0.423 | 0.03470833 | 0
11734.09 | 0.3762 | 0.03466667 | 0 |  | 13624.63 | 0.1157 | 0.03466667 | 0 |  | 7668.252 | 0.4045 | 0.03466667 | 0.9579028 | 80472 | 9896.489 | 0.423 | 0.03470833 | 0
11729.43 | 0.3762 | 0.03466667 | 0 |  | 13617.41 | 0.1157 | 0.03466667 | 0 |  | 7668.435 | 0.4045 | 0.03466667 | 0 |  | 9890.637 | 0.423 | 0.03470833 | 0
11721.93 | 0.3762 | 0.03466667 | 0 |  | 13611.1 | 0.1157 | 0.03466667 | 0 |  | 7662.674 | 0.4045 | 0.03466667 | 0 |  | 9883.962 | 0.423 | 0.03470833 | 0
11714.16 | 0.3762 | 0.03466667 | 0 |  | 13605.52 | 0.1157 | 0.03466667 | 0 |  | 7654.444 | 0.4045 | 0.03466667 | 0 |  | 9876.829 | 0.423 | 0.03470833 | 0
11706.38 | 0.3762 | 0.03466667 | 0 |  | 13601.68 | 0.1157 | 0.03466667 | 0 |  | 7645.94 | 0.4045 | 0.03466667 | 0 |  | 9870.154 | 0.423 | 0.03470833 | 0
11699.16 | 0.3762 | 0.03466667 | 0 |  | 13599.67 | 0.1157 | 0.03466667 | 0 |  | 7638.076 | 0.4045 | 0.03466667 | 0 |  | 9863.936 | 0.423 | 0.03470833 | 0
11692.94 | 0.3762 | 0.03466667 | 0 |  | 13598.76 | 0.1157 | 0.03466667 | 0 |  | 7631.584 | 0.4045 | 0.03466667 | 0 |  | 9858.45 | 0.423 | 0.03470833 | 0
11687.18 | 0.3762 | 0.03466667 | 0 |  | 13599.21 | 0.1157 | 0.03466667 | 0 |  | 7626.189 | 0.4045 | 0.03466667 | 0 |  | 9853.603 | 0.423 | 0.03470833 | 0
11682.33 | 0.3762 | 0.03466667 | 0 |  | 13601.59 | 0.1157 | 0.03466667 | 0 |  | 7621.891 | 0.4045 | 0.03466667 | 0 |  | 9849.031 | 0.423 | 0.03470833 | 0
11677.95 | 0.3762 | 0.03466667 | 0 |  | 13605.07 | 0.1157 | 0.03466667 | 0 |  | 7619.605 | 0.4045 | 0.03466667 | 0 |  | 9846.471 | 0.423 | 0.03470833 | 0
11674.2 | 0.3762 | 0.03466667 | 0 |  | 13609.82 | 0.1157 | 0.03466667 | 0 |  | 7618.325 | 0.4045 | 0.03466667 | 0 |  | 9846.654 | 0.423 | 0.03470833 | 0
11672.28 | 0.3762 | 0.03466667 | 0 |  | 13616.04 | 0.1157 | 0.03466667 | 0 |  | 7619.422 | 0.4045 | 0.03466667 | 0 |  | 9848.665 | 0.423 | 0.03470833 | 0
11673.46 | 0.3762 | 0.03466667 | 0 |  | 13623.26 | 0.1157 | 0.03466667 | 0 |  | 7622.623 | 0.4045 | 0.03466667 | 0 |  | 9852.872 | 0.423 | 0.03470833 | 0
11677.03 | 0.3762 | 0.03466667 | 0 |  | 13631.86 | 0.1157 | 0.03466667 | 0 |  | 7627.286 | 0.4045 | 0.03466667 | 0 |  | 9858.45 | 0.423 | 0.03470833 | 0
11682.61 | 0.3762 | 0.03466667 | 0 |  | 13641.28 | 0.116 | 0.03479167 | 1.704571 | 75360 | 7633.779 | 0.4045 | 0.03466667 | 0 |  | 9865.308 | 0.423 | 0.03470833 | 0
11689.83 | 0.3762 | 0.03466667 | 0 |  | 13643.47 | 0.116 | 0.03479167 | 0 |  | 7641.643 | 0.4045 | 0.03466667 | 0 |  | 9873.72 | 0.423 | 0.03470833 | 0
11698.52 | 0.3762 | 0.03466667 | 0 |  | 13638.17 | 0.116 | 0.03479167 | 0 |  | 7650.787 | 0.4045 | 0.03466667 | 0 |  | 9883.413 | 0.423 | 0.03470833 | 0
11708.39 | 0.3762 | 0.03466667 | 0 |  | 13629.3 | 0.116 | 0.03479167 | 0 |  | 7661.211 | 0.4045 | 0.03466667 | 0 |  | 9891.368 | 0.4232 | 0.03479167 | 0.8239492 | 95460
11719.18 | 0.3762 | 0.03466667 | 0 |  | 13619.7 | 0.116 | 0.03479167 | 0 |  | 7672.275 | 0.4047 | 0.03475 | 0.6388952 | 132768 | 9890.82 | 0.4232 | 0.03479167 | 0
11729.52 | 0.3765 | 0.03479167 | 1.465544 | 82720 | 13610.92 | 0.116 | 0.03479167 | 0 |  | 7675.75 | 0.4047 | 0.03475 | 0 |  | 9885.608 | 0.4232 | 0.03479167 | 0
11730.89 | 0.3765 | 0.03479167 | 0 |  | 13603.33 | 0.116 | 0.03479167 | 0 |  | 7670.904 | 0.4047 | 0.03475 | 0 |  | 9878.75 | 0.4232 | 0.03479167 | 0
11726.23 | 0.3765 | 0.03479167 | 0 |  | 13597.02 | 0.116 | 0.03479167 | 0 |  | 7662.308 | 0.4047 | 0.03475 | 0 |  | 9871.709 | 0.4232 | 0.03479167 | 0
11719.73 | 0.3765 | 0.03479167 | 0 |  | 13592.36 | 0.116 | 0.03479167 | 0 |  | 7652.524 | 0.4047 | 0.03475 | 0 |  | 9864.851 | 0.4232 | 0.03479167 | 0
11712.33 | 0.3765 | 0.03479167 | 0 |  | 13588.79 | 0.116 | 0.03479167 | 0 |  | 7643.014 | 0.4047 | 0.03475 | 0 |  | 9858.541 | 0.4232 | 0.03479167 | 0
11705.1 | 0.3765 | 0.03479167 | 0 |  | 13587.14 | 0.116 | 0.03479167 | 0 |  | 7634.693 | 0.4047 | 0.03475 | 0 |  | 9852.689 | 0.4232 | 0.03479167 | 0
11698.52 | 0.3765 | 0.03479167 | 0 |  | 13586.6 | 0.116 | 0.03479167 | 0 |  | 7627.743 | 0.4047 | 0.03475 | 0 |  | 9847.202 | 0.4232 | 0.03479167 | 0
11692.48 | 0.3765 | 0.03479167 | 0 |  | 13587.88 | 0.116 | 0.03479167 | 0 |  | 7622.166 | 0.4047 | 0.03475 | 0 |  | 9842.63 | 0.4232 | 0.03479167 | 0
11687.09 | 0.3765 | 0.03479167 | 0 |  | 13590.53 | 0.116 | 0.03479167 | 0 |  | 7618.416 | 0.4047 | 0.03475 | 0 |  | 9838.333 | 0.4232 | 0.03479167 | 0
11682.61 | 0.3765 | 0.03479167 | 0 |  | 13594.37 | 0.116 | 0.03479167 | 0 |  | 7615.948 | 0.4047 | 0.03475 | 0 |  | 9835.224 | 0.4232 | 0.03479167 | 0
11679.5 | 0.3765 | 0.03479167 | 0 |  | 13599.49 | 0.116 | 0.03479167 | 0 |  | 7614.942 | 0.4047 | 0.03475 | 0 |  | 9834.858 | 0.4232 | 0.03479167 | 0
11678.86 | 0.3765 | 0.03479167 | 0 |  | 13605.71 | 0.116 | 0.03479167 | 0 |  | 7616.039 | 0.4047 | 0.03475 | 0 |  | 9837.235 | 0.4232 | 0.03479167 | 0
11680.69 | 0.3765 | 0.03479167 | 0 |  | 13613.48 | 0.116 | 0.03479167 | 0 |  | 7618.874 | 0.4047 | 0.03475 | 0 |  | 9841.167 | 0.4232 | 0.03479167 | 0
11684.35 | 0.3765 | 0.03479167 | 0 |  | 13622.35 | 0.116 | 0.03479167 | 0 |  | 7623.354 | 0.4047 | 0.03475 | 0 |  | 9846.379 | 0.4232 | 0.03479167 | 0
11689.65 | 0.3765 | 0.03479167 | 0 |  | 13632.32 | 0.116 | 0.03479167 | 0 |  | 7629.755 | 0.4047 | 0.03475 | 0 |  | 9853.512 | 0.4232 | 0.03479167 | 0
11696.51 | 0.3765 | 0.03479167 | 0 |  | 13643.2 | 0.116 | 0.03479167 | 0 |  | 7637.619 | 0.4047 | 0.03475 | 0 |  | 9862.199 | 0.4232 | 0.03479167 | 0
11704.74 | 0.3765 | 0.03479167 | 0 |  | 13652.89 | 0.1162 | 0.034875 | 1.137337 | 116280 | 7647.038 | 0.4047 | 0.03475 | 0 |  | 9871.983 | 0.4232 | 0.03479167 | 0
11714.34 | 0.3765 | 0.03479167 | 0 |  | 13652.98 | 0.1162 | 0.034875 | 0 |  | 7657.462 | 0.4047 | 0.03475 | 0 |  | 9882.682 | 0.4232 | 0.03479167 | 0
11724.49 | 0.3767 | 0.034875 | 0.9766179 | 121800 | 13647.95 | 0.1162 | 0.034875 | 0 |  | 7669.258 | 0.4047 | 0.03475 | 0 |  | 9893.014 | 0.4235 | 0.03491667 | 1.235981 | 82656
11729.15 | 0.3767 | 0.034875 | 0 |  | 13641.09 | 0.1162 | 0.034875 | 0 |  | 7681.511 | 0.405 | 0.034875 | 0.9594231 | 98024 | 9894.752 | 0.4235 | 0.03491667 | 0
11725.95 | 0.3767 | 0.034875 | 0 |  | 13633.78 | 0.1162 | 0.034875 | 0 |  | 7685.26 | 0.405 | 0.034875 | 0 |  | 9890.911 | 0.4235 | 0.03491667 | 0
11719.37 | 0.3767 | 0.034875 | 0 |  | 13627.38 | 0.1162 | 0.034875 | 0 |  | 7681.602 | 0.405 | 0.034875 | 0 |  | 9885.242 | 0.4235 | 0.03491667 | 0
11711.41 | 0.3767 | 0.034875 | 0 |  | 13621.43 | 0.1162 | 0.034875 | 0 |  | 7674.378 | 0.405 | 0.034875 | 0 |  | 9878.658 | 0.4235 | 0.03491667 | 0
11703.64 | 0.3767 | 0.034875 | 0 |  | 13617.41 | 0.1162 | 0.034875 | 0 |  | 7665.874 | 0.405 | 0.034875 | 0 |  | 9871.892 | 0.4235 | 0.03491667 | 0
11696.23 | 0.3767 | 0.034875 | 0 |  | 13615.03 | 0.1162 | 0.034875 | 0 |  | 7657.645 | 0.405 | 0.034875 | 0 |  | 9865.765 | 0.4235 | 0.03491667 | 0
11689.65 | 0.3767 | 0.034875 | 0 |  | 13614.21 | 0.1162 | 0.034875 | 0 |  | 7650.329 | 0.405 | 0.034875 | 0 |  | 9860.096 | 0.4235 | 0.03491667 | 0
11683.61 | 0.3767 | 0.034875 | 0 |  | 13614.94 | 0.1162 | 0.034875 | 0 |  | 7644.294 | 0.405 | 0.034875 | 0 |  | 9854.792 | 0.4235 | 0.03491667 | 0
11678.31 | 0.3767 | 0.034875 | 0 |  | 13617.05 | 0.1162 | 0.034875 | 0 |  | 7639.265 | 0.405 | 0.034875 | 0 |  | 9850.586 | 0.4235 | 0.03491667 | 0
11673.74 | 0.3767 | 0.034875 | 0 |  | 13620.43 | 0.1162 | 0.034875 | 0 |  | 7635.973 | 0.405 | 0.034875 | 0 |  | 9848.3 | 0.4235 | 0.03491667 | 0
11670.08 | 0.3767 | 0.034875 | 0 |  | 13625.27 | 0.1162 | 0.034875 | 0 |  | 7634.602 | 0.405 | 0.034875 | 0 |  | 9848.848 | 0.4235 | 0.03491667 | 0
11668.34 | 0.3767 | 0.034875 | 0 |  | 13631.13 | 0.1162 | 0.034875 | 0 |  | 7635.333 | 0.405 | 0.034875 | 0 |  | 9851.683 | 0.4235 | 0.03491667 | 0
11669.62 | 0.3767 | 0.034875 | 0 |  | 13638.17 | 0.1162 | 0.034875 | 0 |  | 7637.619 | 0.405 | 0.034875 | 0 |  | 9856.255 | 0.4235 | 0.03491667 | 0
11673.01 | 0.3767 | 0.034875 | 0 |  | 13646.31 | 0.1162 | 0.034875 | 0 |  | 7642.1 | 0.405 | 0.034875 | 0 |  | 9862.107 | 0.4235 | 0.03491667 | 0
11678.22 | 0.3767 | 0.034875 | 0 |  | 13655.82 | 0.1165 | 0.035 | 1.706383125 | 76080 | 7648.318 | 0.405 | 0.034875 | 0 |  | 9869.423 | 0.4235 | 0.03491667 | 0
11685.08 | 0.3767 | 0.034875 | 0 |  | 13662.03 | 0.1165 | 0.035 | 0 |  | 7655.267 | 0.405 | 0.034875 | 0 |  | 9877.835 | 0.4235 | 0.03491667 | 0
11693.4 | 0.3767 | 0.034875 | 0 |  | 13659.38 | 0.1165 | 0.035 | 0 |  | 7663.954 | 0.405 | 0.034875 | 0 |  | 9887.985 | 0.4237 | 0.035 | 0.8235758 | 121800
11703.37 | 0.3767 | 0.034875 | 0 |  | 13651.88 | 0.1165 | 0.035 | 0 |  | 7674.104 | 0.405 | 0.034875 | 0 |  | 9895.392 | 0.4237 | 0.035 | 0
11713.88 | 0.3767 | 0.034875 | 0 |  | 13642.83 | 0.1165 | 0.035 | 0 |  | 7684.894 | 0.4052 | 0.03495833 | 0.6399582 | 129480 | 9894.477 | 0.4237 | 0.035 | 0
11724.76 | 0.377 | 0.035 | 1.464915 | 87040 | 13633.96 | 0.1165 | 0.035 | 0 |  | 7687.912 | 0.4052 | 0.03495833 | 0 |  | 9889.082 | 0.4237 | 0.035 | 0
11728.6 | 0.377 | 0.035 | 0 |  | 13626.46 | 0.1165 | 0.035 | 0 |  | 7682.7 | 0.4052 | 0.03495833 | 0 |  | 9882.59 | 0.4237 | 0.035 | 0
11725.49 | 0.377 | 0.035 | 0 |  | 13620.06 | 0.1165 | 0.035 | 0 |  | 7673.921 | 0.4052 | 0.03495833 | 0 |  | 9875.732 | 0.4237 | 0.035 | 0
11718.82 | 0.377 | 0.035 | 0 |  | 13614.85 | 0.1165 | 0.035 | 0 |  | 7663.406 | 0.4052 | 0.03495833 | 0 |  | 9868.874 | 0.4237 | 0.035 | 0
11711.41 | 0.377 | 0.035 | 0 |  | 13610.74 | 0.1165 | 0.035 | 0 |  | 7653.438 | 0.4052 | 0.03495833 | 0 |  | 9862.473 | 0.4237 | 0.035 | 0
11703.73 | 0.377 | 0.035 | 0 |  | 13608.45 | 0.1165 | 0.035 | 0 |  | 7644.386 | 0.4052 | 0.03495833 | 0 |  | 9856.347 | 0.4237 | 0.035 | 0
11696.87 | 0.377 | 0.035 | 0 |  | 13607.9 | 0.1165 | 0.035 | 0 |  | 7637.436 | 0.4052 | 0.03495833 | 0 |  | 9850.86 | 0.4237 | 0.035 | 0
11690.2 | 0.377 | 0.035 | 0 |  | 13608.91 | 0.1165 | 0.035 | 0 |  | 7632.224 | 0.4052 | 0.03495833 | 0 |  | 9846.014 | 0.4237 | 0.035 | 0
11684.62 | 0.377 | 0.035 | 0 |  | 13611.56 | 0.1165 | 0.035 | 0 |  | 7628.109 | 0.4052 | 0.03495833 | 0 |  | 9841.807 | 0.4237 | 0.035 | 0
11679.68 | 0.377 | 0.035 | 0 |  | 13615.03 | 0.1165 | 0.035 | 0 |  | 7625.275 | 0.4052 | 0.03495833 | 0 |  | 9839.338 | 0.4237 | 0.035 | 0
11675.84 | 0.377 | 0.035 | 0 |  | 13619.88 | 0.1165 | 0.035 | 0 |  | 7624.269 | 0.4052 | 0.03495833 | 0 |  | 9839.613 | 0.4237 | 0.035 | 0
11674.84 | 0.377 | 0.035 | 0 |  | 13626.01 | 0.1165 | 0.035 | 0 |  | 7625.64 | 0.4052 | 0.03495833 | 0 |  | 9842.082 | 0.4237 | 0.035 | 0
11676.57 | 0.377 | 0.035 | 0 |  | 13633.23 | 0.1165 | 0.035 | 0 |  | 7628.749 | 0.4052 | 0.03495833 | 0 |  | 9846.288 | 0.4237 | 0.035 | 0
11680.05 | 0.377 | 0.035 | 0 |  | 13641.37 | 0.1165 | 0.035 | 0 |  | 7633.596 | 0.4052 | 0.03495833 | 0 |  | 9852.323 | 0.4237 | 0.035 | 0
11685.44 | 0.377 | 0.035 | 0 |  | 13650.97 | 0.1165 | 0.035 | 0 |  | 7639.905 | 0.4052 | 0.03495833 | 0 |  | 9859.821 | 0.4237 | 0.035 | 0
11692.21 | 0.377 | 0.035 | 0 |  | 13662.03 | 0.1167 | 0.03508333 | 1.138042 | 132720 | 7648.043 | 0.4052 | 0.03495833 | 0 |  | 9868.508 | 0.4237 | 0.035 | 0
11700.26 | 0.377 | 0.035 | 0 |  | 13668.8 | 0.1167 | 0.03508333 | 0 |  | 7657.279 | 0.4052 | 0.03495833 | 0 |  | 9878.475 | 0.4237 | 0.035 | 0
11709.31 | 0.377 | 0.035 | 0 |  | 13666.97 | 0.1167 | 0.03508333 | 0 |  | 7667.703 | 0.4052 | 0.03495833 | 0 |  | 9889.631 | 0.424 | 0.035125 | 1.235507 | 89248
11718.64 | 0.3772 | 0.03508333 | 0.9761646 | 111960 | 13660.57 | 0.1167 | 0.03508333 | 0 |  | 7679.133 | 0.4052 | 0.03495833 | 0 |  | 9894.203 | 0.424 | 0.035125 | 0
11720.37 | 0.3772 | 0.03508333 | 0 |  | 13652.8 | 0.1167 | 0.03508333 | 0 |  | 7691.569 | 0.4055 | 0.03508333 | 0.9606689 | 99488 | 9891.46 | 0.424 | 0.035125 | 0
11715.53 | 0.3772 | 0.03508333 | 0 |  | 13645.21 | 0.1167 | 0.03508333 | 0 |  | 7696.782 | 0.4055 | 0.03508333 | 0 |  | 9885.882 | 0.424 | 0.035125 | 0
11708.3 | 0.3772 | 0.03508333 | 0 |  | 13638.44 | 0.1167 | 0.03508333 | 0 |  | 7693.673 | 0.4055 | 0.03508333 | 0 |  | 9879.298 | 0.424 | 0.035125 | 0
11700.35 | 0.3772 | 0.03508333 | 0 |  | 13632.77 | 0.1167 | 0.03508333 | 0 |  | 7686.632 | 0.4055 | 0.03508333 | 0 |  | 9872.714 | 0.424 | 0.035125 | 0
11692.67 | 0.3772 | 0.03508333 | 0 |  | 13628.66 | 0.1167 | 0.03508333 | 0 |  | 7678.219 | 0.4055 | 0.03508333 | 0 |  | 9866.405 | 0.424 | 0.035125 | 0
11685.26 | 0.3772 | 0.03508333 | 0 |  | 13626.19 | 0.1167 | 0.03508333 | 0 |  | 7670.081 | 0.4055 | 0.03508333 | 0 |  | 9860.004 | 0.424 | 0.035125 | 0
11678.49 | 0.3772 | 0.03508333 | 0 |  | 13624.91 | 0.1167 | 0.03508333 | 0 |  | 7662.583 | 0.4055 | 0.03508333 | 0 |  | 9854.518 | 0.424 | 0.035125 | 0
11672.73 | 0.3772 | 0.03508333 | 0 |  | 13625.46 | 0.1167 | 0.03508333 | 0 |  | 7656.456 | 0.4055 | 0.03508333 | 0 |  | 9849.306 | 0.424 | 0.035125 | 0
11668.07 | 0.3772 | 0.03508333 | 0 |  | 13627.38 | 0.1167 | 0.03508333 | 0 |  | 7651.61 | 0.4055 | 0.03508333 | 0 |  | 9845.282 | 0.424 | 0.035125 | 0
11663.86 | 0.3772 | 0.03508333 | 0 |  | 13630.58 | 0.1167 | 0.03508333 | 0 |  | 7647.952 | 0.4055 | 0.03508333 | 0 |  | 9843.453 | 0.424 | 0.035125 | 0
11660.39 | 0.3772 | 0.03508333 | 0 |  | 13635.33 | 0.1167 | 0.03508333 | 0 |  | 7646.215 | 0.4055 | 0.03508333 | 0 |  | 9844.185 | 0.424 | 0.035125 | 0
11657.83 | 0.3772 | 0.03508333 | 0 |  | 13641.37 | 0.1167 | 0.03508333 | 0 |  | 7646.397 | 0.4055 | 0.03508333 | 0 |  | 9846.928 | 0.424 | 0.035125 | 0
11658.83 | 0.3772 | 0.03508333 | 0 |  | 13648.14 | 0.1167 | 0.03508333 | 0 |  | 7648.592 | 0.4055 | 0.03508333 | 0 |  | 9851.317 | 0.424 | 0.035125 | 0
11662.13 | 0.3772 | 0.03508333 | 0 |  | 13656.64 | 0.1167 | 0.03508333 | 0 |  | 7652.615 | 0.4055 | 0.03508333 | 0 |  | 9857.352 | 0.424 | 0.035125 | 0
11667.61 | 0.3772 | 0.03508333 | 0 |  | 13665.97 | 0.1167 | 0.03508333 | 0 |  | 7658.193 | 0.4055 | 0.03508333 | 0 |  | 9864.485 | 0.424 | 0.035125 | 0
11674.56 | 0.3772 | 0.03508333 | 0 |  | 13674.01 | 0.117 | 0.03520833 | 1.70874875 | 64320 | 7665.509 | 0.4055 | 0.03508333 | 0 |  | 9872.989 | 0.424 | 0.035125 | 0
11683.34 | 0.3772 | 0.03508333 | 0 |  | 13673.28 | 0.117 | 0.03520833 | 0 |  | 7673.921 | 0.4055 | 0.03508333 | 0 |  | 9882.773 | 0.4242 | 0.03520833 | 0.8231568 | 117408
11693.03 | 0.3772 | 0.03508333 | 0 |  | 13666.79 | 0.117 | 0.03520833 | 0 |  | 7683.705 | 0.4055 | 0.03508333 | 0 |  | 9887.985 | 0.4242 | 0.03520833 | 0
11703.55 | 0.3772 | 0.03508333 | 0 |  | 13658.29 | 0.117 | 0.03520833 | 0 |  | 7693.855 | 0.4057 | 0.03516667 | 0.6407317 | 121800 | 9885.333 | 0.4242 | 0.03520833 | 0
11715.16 | 0.3775 | 0.03520833 | 1.463669 | 92880 | 13649.6 | 0.117 | 0.03520833 | 0 |  | 7695.959 | 0.4057 | 0.03516667 | 0 |  | 9879.39 | 0.4242 | 0.03520833 | 0
11723.03 | 0.3775 | 0.03520833 | 0 |  | 13641.83 | 0.117 | 0.03520833 | 0 |  | 7690.289 | 0.4057 | 0.03516667 | 0 |  | 9871.983 | 0.4242 | 0.03520833 | 0
11722.39 | 0.3775 | 0.03520833 | 0 |  | 13635.15 | 0.117 | 0.03520833 | 0 |  | 7681.511 | 0.4057 | 0.03516667 | 0 |  | 9864.759 | 0.4242 | 0.03520833 | 0
11717.17 | 0.3775 | 0.03520833 | 0 |  | 13629.85 | 0.117 | 0.03520833 | 0 |  | 7671.544 | 0.4057 | 0.03516667 | 0 |  | 9857.535 | 0.4242 | 0.03520833 | 0
11709.95 | 0.3775 | 0.03520833 | 0 |  | 13625.92 | 0.117 | 0.03520833 | 0 |  | 7662.125 | 0.4057 | 0.03516667 | 0 |  | 9851.317 | 0.4242 | 0.03520833 | 0
11702.45 | 0.3775 | 0.03520833 | 0 |  | 13623.17 | 0.117 | 0.03520833 | 0 |  | 7653.713 | 0.4057 | 0.03516667 | 0 |  | 9845.465 | 0.4242 | 0.03520833 | 0
11695.32 | 0.3775 | 0.03520833 | 0 |  | 13622.07 | 0.117 | 0.03520833 | 0 |  | 7646.672 | 0.4057 | 0.03516667 | 0 |  | 9840.253 | 0.4242 | 0.03520833 | 0
11688.92 | 0.3775 | 0.03520833 | 0 |  | 13622.9 | 0.117 | 0.03520833 | 0 |  | 7641.368 | 0.4057 | 0.03516667 | 0 |  | 9835.589 | 0.4242 | 0.03520833 | 0
11683.07 | 0.3775 | 0.03520833 | 0 |  | 13625 | 0.117 | 0.03520833 | 0 |  | 7637.162 | 0.4057 | 0.03516667 | 0 |  | 9831.566 | 0.4242 | 0.03520833 | 0
11678.04 | 0.3775 | 0.03520833 | 0 |  | 13628.2 | 0.117 | 0.03520833 | 0 |  | 7634.602 | 0.4057 | 0.03516667 | 0 |  | 9828.183 | 0.4242 | 0.03520833 | 0
11674.29 | 0.3775 | 0.03520833 | 0 |  | 13632.68 | 0.117 | 0.03520833 | 0 |  | 7633.687 | 0.4057 | 0.03516667 | 0 |  | 9826.628 | 0.4242 | 0.03520833 | 0
11673.19 | 0.3775 | 0.03520833 | 0 |  | 13638.53 | 0.117 | 0.03520833 | 0 |  | 7634.876 | 0.4057 | 0.03516667 | 0 |  | 9827.725 | 0.4242 | 0.03520833 | 0
11674.38 | 0.3775 | 0.03520833 | 0 |  | 13645.57 | 0.117 | 0.03520833 | 0 |  | 7637.711 | 0.4057 | 0.03516667 | 0 |  | 9831.2 | 0.4242 | 0.03520833 | 0
11677.85 | 0.3775 | 0.03520833 | 0 |  | 13653.99 | 0.117 | 0.03520833 | 0 |  | 7642.466 | 0.4057 | 0.03516667 | 0 |  | 9836.412 | 0.4242 | 0.03520833 | 0
11682.7 | 0.3775 | 0.03520833 | 0 |  | 13663.68 | 0.117 | 0.03520833 | 0 |  | 7648.775 | 0.4057 | 0.03516667 | 0 |  | 9843.088 | 0.4242 | 0.03520833 | 0
11689.19 | 0.3775 | 0.03520833 | 0 |  | 13674.47 | 0.117 | 0.03520833 | 0 |  | 7656.639 | 0.4057 | 0.03516667 | 0 |  | 9851.317 | 0.4242 | 0.03520833 | 0
11696.96 | 0.3775 | 0.03520833 | 0 |  | 13683.25 | 0.1172 | 0.03529167 | 1.139905 | 105360 | 7665.874 | 0.4057 | 0.03516667 | 0 |  | 9861.01 | 0.4242 | 0.03520833 | 0
11706.38 | 0.3775 | 0.03520833 | 0 |  | 13682.61 | 0.1172 | 0.03529167 | 0 |  | 7676.299 | 0.4057 | 0.03516667 | 0 |  | 9872.349 | 0.4242 | 0.03520833 | 0
11716.53 | 0.3777 | 0.03529167 | 0.9759546 | 121800 | 13677.03 | 0.1172 | 0.03529167 | 0 |  | 7687.729 | 0.4057 | 0.03516667 | 0 |  | 9884.053 | 0.4245 | 0.03533333 | 1.234775 | 93632
11721.29 | 0.3777 | 0.03529167 | 0 |  | 13669.26 | 0.1172 | 0.03529167 | 0 |  | 7699.891 | 0.406 | 0.03529167 | 0.9617263 | 97296 | 9889.082 | 0.4245 | 0.03533333 | 0
11718 | 0.3777 | 0.03529167 | 0 |  | 13661.67 | 0.1172 | 0.03529167 | 0 |  | 7705.468 | 0.406 | 0.03529167 | 0 |  | 9886.979 | 0.4245 | 0.03533333 | 0
11711.32 | 0.3777 | 0.03529167 | 0 |  | 13655.18 | 0.1172 | 0.03529167 | 0 |  | 7702.451 | 0.406 | 0.03529167 | 0 |  | 9881.95 | 0.4245 | 0.03533333 | 0
11703.64 | 0.3777 | 0.03529167 | 0 |  | 13649.6 | 0.1172 | 0.03529167 | 0 |  | 7695.41 | 0.406 | 0.03529167 | 0 |  | 9875.823 | 0.4245 | 0.03533333 | 0
11695.78 | 0.3777 | 0.03529167 | 0 |  | 13645.21 | 0.1172 | 0.03529167 | 0 |  | 7687.363 | 0.406 | 0.03529167 | 0 |  | 9868.965 | 0.4245 | 0.03533333 | 0
11688.37 | 0.3777 | 0.03529167 | 0 |  | 13642.37 | 0.1172 | 0.03529167 | 0 |  | 7679.225 | 0.406 | 0.03529167 | 0 |  | 9862.93 | 0.4245 | 0.03533333 | 0
11681.79 | 0.3777 | 0.03529167 | 0 |  | 13641.37 | 0.1172 | 0.03529167 | 0 |  | 7671.818 | 0.406 | 0.03529167 | 0 |  | 9857.261 | 0.4245 | 0.03533333 | 0
11675.84 | 0.3777 | 0.03529167 | 0 |  | 13641.37 | 0.1172 | 0.03529167 | 0 |  | 7665.692 | 0.406 | 0.03529167 | 0 |  | 9852.14 | 0.4245 | 0.03533333 | 0
11670.63 | 0.3777 | 0.03529167 | 0 |  | 13643.2 | 0.1172 | 0.03529167 | 0 |  | 7661.028 | 0.406 | 0.03529167 | 0 |  | 9847.568 | 0.4245 | 0.03533333 | 0
11666.15 | 0.3777 | 0.03529167 | 0 |  | 13646.12 | 0.1172 | 0.03529167 | 0 |  | 7657.462 | 0.406 | 0.03529167 | 0 |  | 9845.191 | 0.4245 | 0.03533333 | 0
11662.4 | 0.3777 | 0.03529167 | 0 |  | 13650.79 | 0.1172 | 0.03529167 | 0 |  | 7655.633 | 0.406 | 0.03529167 | 0 |  | 9845.008 | 0.4245 | 0.03533333 | 0
11660.21 | 0.3777 | 0.03529167 | 0 |  | 13656.64 | 0.1172 | 0.03529167 | 0 |  | 7655.542 | 0.406 | 0.03529167 | 0 |  | 9847.111 | 0.4245 | 0.03533333 | 0
11661.03 | 0.3777 | 0.03529167 | 0 |  | 13663.31 | 0.1172 | 0.03529167 | 0 |  | 7657.645 | 0.406 | 0.03529167 | 0 |  | 9851.134 | 0.4245 | 0.03533333 | 0
11664.5 | 0.3777 | 0.03529167 | 0 |  | 13671.45 | 0.1172 | 0.03529167 | 0 |  | 7661.577 | 0.406 | 0.03529167 | 0 |  | 9856.529 | 0.4245 | 0.03533333 | 0
11669.62 | 0.3777 | 0.03529167 | 0 |  | 13680.69 | 0.1172 | 0.03529167 | 0 |  | 7666.972 | 0.406 | 0.03529167 | 0 |  | 9863.113 | 0.4245 | 0.03533333 | 0
11676.21 | 0.3777 | 0.03529167 | 0 |  | 13689.56 | 0.1175 | 0.03541667 | 1.710640625 | 70960 | 7673.921 | 0.406 | 0.03529167 | 0 |  | 9871.16 | 0.4245 | 0.03533333 | 0
11684.35 | 0.3777 | 0.03529167 | 0 |  | 13689.47 | 0.1175 | 0.03541667 | 0 |  | 7682.242 | 0.406 | 0.03529167 | 0 |  | 9880.396 | 0.4245 | 0.03533333 | 0
11694.13 | 0.3777 | 0.03529167 | 0 |  | 13683.16 | 0.1175 | 0.03541667 | 0 |  | 7691.752 | 0.406 | 0.03529167 | 0 |  | 9890.088 | 0.4248 | 0.03545833 | 1.235655 | 77536
11705.29 | 0.3777 | 0.03529167 | 0 |  | 13674.47 | 0.1175 | 0.03541667 | 0 |  | 7702.177 | 0.4062 | 0.035375 | 0.6414137 | 125100 | 9891.917 | 0.4248 | 0.03545833 | 0
11716.81 | 0.378 | 0.03541667 | 1.463881 | 92160 | 13665.6 | 0.1175 | 0.03541667 | 0 |  | 7705.011 | 0.4062 | 0.035375 | 0 |  | 9887.985 | 0.4248 | 0.03545833 | 0
11721.84 | 0.378 | 0.03541667 | 0 |  | 13657.55 | 0.1175 | 0.03541667 | 0 |  | 7699.891 | 0.4062 | 0.035375 | 0 |  | 9881.493 | 0.4248 | 0.03545833 | 0
11719.28 | 0.378 | 0.03541667 | 0 |  | 13650.6 | 0.1175 | 0.03541667 | 0 |  | 7690.655 | 0.4062 | 0.035375 | 0 |  | 9874.452 | 0.4248 | 0.03545833 | 0
11713.15 | 0.378 | 0.03541667 | 0 |  | 13645.03 | 0.1175 | 0.03541667 | 0 |  | 7680.048 | 0.4062 | 0.035375 | 0 |  | 9867.319 | 0.4248 | 0.03545833 | 0
11705.83 | 0.378 | 0.03541667 | 0 |  | 13641 | 0.1175 | 0.03541667 | 0 |  | 7669.532 | 0.4062 | 0.035375 | 0 |  | 9860.461 | 0.4248 | 0.03545833 | 0
11698.61 | 0.378 | 0.03541667 | 0 |  | 13638.44 | 0.1175 | 0.03541667 | 0 |  | 7660.114 | 0.4062 | 0.035375 | 0 |  | 9854.426 | 0.4248 | 0.03545833 | 0
11691.75 | 0.378 | 0.03541667 | 0 |  | 13637.35 | 0.1175 | 0.03541667 | 0 |  | 7652.341 | 0.4062 | 0.035375 | 0 |  | 9849.031 | 0.4248 | 0.03545833 | 0
11685.53 | 0.378 | 0.03541667 | 0 |  | 13637.99 | 0.1175 | 0.03541667 | 0 |  | 7646.58 | 0.4062 | 0.035375 | 0 |  | 9843.819 | 0.4248 | 0.03545833 | 0
11679.96 | 0.378 | 0.03541667 | 0 |  | 13639.91 | 0.1175 | 0.03541667 | 0 |  | 7642.283 | 0.4062 | 0.035375 | 0 |  | 9839.613 | 0.4248 | 0.03545833 | 0
11674.74 | 0.378 | 0.03541667 | 0 |  | 13642.92 | 0.1175 | 0.03541667 | 0 |  | 7639.631 | 0.4062 | 0.035375 | 0 |  | 9835.864 | 0.4248 | 0.03545833 | 0
11670.81 | 0.378 | 0.03541667 | 0 |  | 13647.68 | 0.1175 | 0.03541667 | 0 |  | 7638.442 | 0.4062 | 0.035375 | 0 |  | 9834.584 | 0.4248 | 0.03545833 | 0
11669.26 | 0.378 | 0.03541667 | 0 |  | 13653.26 | 0.1175 | 0.03541667 | 0 |  | 7639.174 | 0.4062 | 0.035375 | 0 |  | 9835.955 | 0.4248 | 0.03545833 | 0
11670.26 | 0.378 | 0.03541667 | 0 |  | 13659.84 | 0.1175 | 0.03541667 | 0 |  | 7641.825 | 0.4062 | 0.035375 | 0 |  | 9839.247 | 0.4248 | 0.03545833 | 0
11673.46 | 0.378 | 0.03541667 | 0 |  | 13668.16 | 0.1175 | 0.03541667 | 0 |  | 7646.397 | 0.4062 | 0.035375 | 0 |  | 9844.276 | 0.4248 | 0.03545833 | 0
11678.22 | 0.378 | 0.03541667 | 0 |  | 13677.58 | 0.1175 | 0.03541667 | 0 |  | 7652.89 | 0.4062 | 0.035375 | 0 |  | 9850.951 | 0.4248 | 0.03545833 | 0
11684.53 | 0.378 | 0.03541667 | 0 |  | 13687.82 | 0.1175 | 0.03541667 | 0 |  | 7660.937 | 0.4062 | 0.035375 | 0 |  | 9858.724 | 0.4248 | 0.03545833 | 0
11692.58 | 0.378 | 0.03541667 | 0 |  | 13697.15 | 0.1178 | 0.03554167 | 1.711560625 | 74640 | 7670.264 | 0.4062 | 0.035375 | 0 |  | 9868.234 | 0.4248 | 0.03545833 | 0
11701.54 | 0.378 | 0.03541667 | 0 |  | 13697.51 | 0.1178 | 0.03554167 | 0 |  | 7680.779 | 0.4062 | 0.035375 | 0 |  | 9878.75 | 0.4248 | 0.03545833 | 0
11711.41 | 0.3782 | 0.0355 | 0.9755396 | 118440 | 13692.3 | 0.1178 | 0.03554167 | 0 |  | 7692.667 | 0.4062 | 0.035375 | 0 |  | 9889.723 | 0.425 | 0.03554167 | 0.8236864 | 131676
11716.44 | 0.3782 | 0.0355 | 0 |  | 13684.71 | 0.1178 | 0.03554167 | 0 |  | 7705.286 | 0.4065 | 0.0355 | 0.9623721 | 100952 | 9892.649 | 0.425 | 0.03554167 | 0
11713.52 | 0.3782 | 0.0355 | 0 |  | 13677.21 | 0.1178 | 0.03554167 | 0 |  | 7712.144 | 0.4065 | 0.0355 | 0 |  | 9889.631 | 0.425 | 0.03554167 | 0
11706.93 | 0.3782 | 0.0355 | 0 |  | 13670.17 | 0.1178 | 0.03554167 | 0 |  | 7709.675 | 0.4065 | 0.0355 | 0 |  | 9883.779 | 0.425 | 0.03554167 | 0
11699.71 | 0.3782 | 0.0355 | 0 |  | 13664.32 | 0.1178 | 0.03554167 | 0 |  | 7703.365 | 0.4065 | 0.0355 | 0 |  | 9877.378 | 0.425 | 0.03554167 | 0
11691.94 | 0.3782 | 0.0355 | 0 |  | 13660.02 | 0.1178 | 0.03554167 | 0 |  | 7694.861 | 0.4065 | 0.0355 | 0 |  | 9870.428 | 0.425 | 0.03554167 | 0
11684.53 | 0.3782 | 0.0355 | 0 |  | 13656.73 | 0.1178 | 0.03554167 | 0 |  | 7686.723 | 0.4065 | 0.0355 | 0 |  | 9864.393 | 0.425 | 0.03554167 | 0
11678.22 | 0.3782 | 0.0355 | 0 |  | 13655.54 | 0.1178 | 0.03554167 | 0 |  | 7679.225 | 0.4065 | 0.0355 | 0 |  | 9858.724 | 0.425 | 0.03554167 | 0
11672.92 | 0.3782 | 0.0355 | 0 |  | 13655.72 | 0.1178 | 0.03554167 | 0 |  | 7672.733 | 0.4065 | 0.0355 | 0 |  | 9853.238 | 0.425 | 0.03554167 | 0
11667.7 | 0.3782 | 0.0355 | 0 |  | 13657.28 | 0.1178 | 0.03554167 | 0 |  | 7667.52 | 0.4065 | 0.0355 | 0 |  | 9849.031 | 0.425 | 0.03554167 | 0
11663.31 | 0.3782 | 0.0355 | 0 |  | 13660.21 | 0.1178 | 0.03554167 | 0 |  | 7663.68 | 0.4065 | 0.0355 | 0 |  | 9846.288 | 0.425 | 0.03554167 | 0
11659.47 | 0.3782 | 0.0355 | 0 |  | 13664.41 | 0.1178 | 0.03554167 | 0 |  | 7661.668 | 0.4065 | 0.0355 | 0 |  | 9846.014 | 0.425 | 0.03554167 | 0
11656.73 | 0.3782 | 0.0355 | 0 |  | 13669.72 | 0.1178 | 0.03554167 | 0 |  | 7661.577 | 0.4065 | 0.0355 | 0 |  | 9848.117 | 0.425 | 0.03554167 | 0
11657.37 | 0.3782 | 0.0355 | 0 |  | 13676.3 | 0.1178 | 0.03554167 | 0 |  | 7663.497 | 0.4065 | 0.0355 | 0 |  | 9851.774 | 0.425 | 0.03554167 | 0
11660.57 | 0.3782 | 0.0355 | 0 |  | 13684.25 | 0.1178 | 0.03554167 | 0 |  | 7667.063 | 0.4065 | 0.0355 | 0 |  | 9856.987 | 0.425 | 0.03554167 | 0
11665.51 | 0.3782 | 0.0355 | 0 |  | 13693.03 | 0.1178 | 0.03554167 | 0 |  | 7672.184 | 0.4065 | 0.0355 | 0 |  | 9863.936 | 0.425 | 0.03554167 | 0
11672.28 | 0.3782 | 0.0355 | 0 |  | 13701.08 | 0.118 | 0.035625 | 1.141421 | 96600 | 7679.133 | 0.4065 | 0.0355 | 0 |  | 9871.8 | 0.425 | 0.03554167 | 0
11680.6 | 0.3782 | 0.0355 | 0 |  | 13700.17 | 0.118 | 0.035625 | 0 |  | 7687.272 | 0.4065 | 0.0355 | 0 |  | 9881.036 | 0.425 | 0.03554167 | 0
11689.83 | 0.3782 | 0.0355 | 0 |  | 13693.67 | 0.118 | 0.035625 | 0 |  | 7696.782 | 0.4065 | 0.0355 | 0 |  | 9890.637 | 0.4252 | 0.035625 | 0.8238197 | 115212
11700.26 | 0.3782 | 0.0355 | 0 |  | 13684.8 | 0.118 | 0.035625 | 0 |  | 7707.389 | 0.4067 | 0.03558333 | 0.6418405 | 127284 | 9892.923 | 0.4252 | 0.035625 | 0
11711.6 | 0.3785 | 0.035625 | 1.463241 | 90720 | 13675.75 | 0.118 | 0.035625 | 0 |  | 7714.887 | 0.4067 | 0.03558333 | 0 |  | 9889.174 | 0.4252 | 0.035625 | 0
11716.44 | 0.3785 | 0.035625 | 0 |  | 13667.52 | 0.118 | 0.035625 | 0 |  | 7712.418 | 0.4067 | 0.03558333 | 0 |  | 9882.773 | 0.4252 | 0.035625 | 0
11713.52 | 0.3785 | 0.035625 | 0 |  | 13660.94 | 0.118 | 0.035625 | 0 |  | 7704.645 | 0.4067 | 0.03558333 | 0 |  | 9875.915 | 0.4252 | 0.035625 | 0
11707.21 | 0.3785 | 0.035625 | 0 |  | 13655.27 | 0.118 | 0.035625 | 0 |  | 7694.678 | 0.4067 | 0.03558333 | 0 |  | 9869.057 | 0.4252 | 0.035625 | 0
11699.62 | 0.3785 | 0.035625 | 0 |  | 13650.88 | 0.118 | 0.035625 | 0 |  | 7684.528 | 0.4067 | 0.03558333 | 0 |  | 9862.199 | 0.4252 | 0.035625 | 0
11692.12 | 0.3785 | 0.035625 | 0 |  | 13647.95 | 0.118 | 0.035625 | 0 |  | 7675.567 | 0.4067 | 0.03558333 | 0 |  | 9856.164 | 0.4252 | 0.035625 | 0
11685.26 | 0.3785 | 0.035625 | 0 |  | 13646.76 | 0.118 | 0.035625 | 0 |  | 7668.16 | 0.4067 | 0.03558333 | 0 |  | 9850.586 | 0.4252 | 0.035625 | 0
11678.95 | 0.3785 | 0.035625 | 0 |  | 13647.22 | 0.118 | 0.035625 | 0 |  | 7662.034 | 0.4067 | 0.03558333 | 0 |  | 9845.922 | 0.4252 | 0.035625 | 0
11673.1 | 0.3785 | 0.035625 | 0 |  | 13648.96 | 0.118 | 0.035625 | 0 |  | 7657.736 | 0.4067 | 0.03558333 | 0 |  | 9841.624 | 0.4252 | 0.035625 | 0
11667.98 | 0.3785 | 0.035625 | 0 |  | 13652.16 | 0.118 | 0.035625 | 0 |  | 7654.536 | 0.4067 | 0.03558333 | 0 |  | 9838.058 | 0.4252 | 0.035625 | 0
11663.77 | 0.3785 | 0.035625 | 0 |  | 13656.64 | 0.118 | 0.035625 | 0 |  | 7652.981 | 0.4067 | 0.03558333 | 0 |  | 9837.418 | 0.4252 | 0.035625 | 0
11661.58 | 0.3785 | 0.035625 | 0 |  | 13662.4 | 0.118 | 0.035625 | 0 |  | 7653.438 | 0.4067 | 0.03558333 | 0 |  | 9839.156 | 0.4252 | 0.035625 | 0
11662.31 | 0.3785 | 0.035625 | 0 |  | 13669.08 | 0.118 | 0.035625 | 0 |  | 7655.907 | 0.4067 | 0.03558333 | 0 |  | 9842.996 | 0.4252 | 0.035625 | 0
11664.96 | 0.3785 | 0.035625 | 0 |  | 13676.94 | 0.118 | 0.035625 | 0 |  | 7660.205 | 0.4067 | 0.03558333 | 0 |  | 9848.391 | 0.4252 | 0.035625 | 0
11669.72 | 0.3785 | 0.035625 | 0 |  | 13685.99 | 0.118 | 0.035625 | 0 |  | 7665.966 | 0.4067 | 0.03558333 | 0 |  | 9855.341 | 0.4252 | 0.035625 | 0
11675.75 | 0.3785 | 0.035625 | 0 |  | 13696.14 | 0.118 | 0.035625 | 0 |  | 7673.373 | 0.4067 | 0.03558333 | 0 |  | 9863.845 | 0.4252 | 0.035625 | 0
11683.43 | 0.3785 | 0.035625 | 0 |  | 13707.02 | 0.1182 | 0.03570833 | 1.141798 | 130560 | 7681.785 | 0.4067 | 0.03558333 | 0 |  | 9873.355 | 0.4252 | 0.035625 | 0
11691.75 | 0.3785 | 0.035625 | 0 |  | 13709.22 | 0.1182 | 0.03570833 | 0 |  | 7691.569 | 0.4067 | 0.03558333 | 0 |  | 9884.419 | 0.4252 | 0.035625 | 0
11700.35 | 0.3787 | 0.03570833 | 0.9746708 | 103200 | 13705.1 | 0.1182 | 0.03570833 | 0 |  | 7702.634 | 0.4067 | 0.03558333 | 0 |  | 9895.483 | 0.4255 | 0.03575 | 1.236244 | 88512
11706.57 | 0.3787 | 0.03570833 | 0 |  | 13698.34 | 0.1182 | 0.03570833 | 0 |  | 7714.521 | 0.407 | 0.03570833 | 0.9635722 | 95096 | 9898.775 | 0.4255 | 0.03575 | 0
11704.28 | 0.3787 | 0.03570833 | 0 |  | 13690.84 | 0.1182 | 0.03570833 | 0 |  | 7723.848 | 0.407 | 0.03570833 | 0 |  | 9895.758 | 0.4255 | 0.03575 | 0
11697.88 | 0.3787 | 0.03570833 | 0 |  | 13683.98 | 0.1182 | 0.03570833 | 0 |  | 7723.391 | 0.407 | 0.03570833 | 0 |  | 9890.18 | 0.4255 | 0.03575 | 0
11689.83 | 0.3787 | 0.03570833 | 0 |  | 13677.95 | 0.1182 | 0.03570833 | 0 |  | 7717.539 | 0.407 | 0.03570833 | 0 |  | 9883.687 | 0.4255 | 0.03575 | 0
11681.51 | 0.3787 | 0.03570833 | 0 |  | 13673.28 | 0.1182 | 0.03570833 | 0 |  | 7709.583 | 0.407 | 0.03570833 | 0 |  | 9877.012 | 0.4255 | 0.03575 | 0
11673.56 | 0.3787 | 0.03570833 | 0 |  | 13669.9 | 0.1182 | 0.03570833 | 0 |  | 7701.354 | 0.407 | 0.03570833 | 0 |  | 9870.428 | 0.4255 | 0.03575 | 0
11666.51 | 0.3787 | 0.03570833 | 0 |  | 13668.07 | 0.1182 | 0.03570833 | 0 |  | 7693.398 | 0.407 | 0.03570833 | 0 |  | 9864.576 | 0.4255 | 0.03575 | 0
11660.11 | 0.3787 | 0.03570833 | 0 |  | 13667.98 | 0.1182 | 0.03570833 | 0 |  | 7686.814 | 0.407 | 0.03570833 | 0 |  | 9859.364 | 0.4255 | 0.03575 | 0
11654.44 | 0.3787 | 0.03570833 | 0 |  | 13669.44 | 0.1182 | 0.03570833 | 0 |  | 7681.511 | 0.407 | 0.03570833 | 0 |  | 9855.066 | 0.4255 | 0.03575 | 0
11649.69 | 0.3787 | 0.03570833 | 0 |  | 13672.46 | 0.1182 | 0.03570833 | 0 |  | 7677.579 | 0.407 | 0.03570833 | 0 |  | 9853.055 | 0.4255 | 0.03575 | 0
11645.57 | 0.3787 | 0.03570833 | 0 |  | 13676.39 | 0.1182 | 0.03570833 | 0 |  | 7674.927 | 0.407 | 0.03570833 | 0 |  | 9853.329 | 0.4255 | 0.03575 | 0
11642.65 | 0.3787 | 0.03570833 | 0 |  | 13681.51 | 0.1182 | 0.03570833 | 0 |  | 7674.378 | 0.407 | 0.03570833 | 0 |  | 9855.615 | 0.4255 | 0.03575 | 0
11642.74 | 0.3787 | 0.03570833 | 0 |  | 13687.91 | 0.1182 | 0.03570833 | 0 |  | 7675.842 | 0.407 | 0.03570833 | 0 |  | 9859.821 | 0.4255 | 0.03575 | 0
11645.3 | 0.3787 | 0.03570833 | 0 |  | 13695.41 | 0.1182 | 0.03570833 | 0 |  | 7678.859 | 0.407 | 0.03570833 | 0 |  | 9865.216 | 0.4255 | 0.03575 | 0
11650.06 | 0.3787 | 0.03570833 | 0 |  | 13704.37 | 0.1182 | 0.03570833 | 0 |  | 7683.614 | 0.407 | 0.03570833 | 0 |  | 9872.166 | 0.4255 | 0.03575 | 0
11656.55 | 0.3787 | 0.03570833 | 0 |  | 13712.24 | 0.1185 | 0.03583333 | 1.713538125 | 62960 | 7690.106 | 0.407 | 0.03570833 | 0 |  | 9880.03 | 0.4255 | 0.03575 | 0
11664.69 | 0.3787 | 0.03570833 | 0 |  | 13711.32 | 0.1185 | 0.03583333 | 0 |  | 7698.245 | 0.407 | 0.03570833 | 0 |  | 9889.54 | 0.4257 | 0.03583333 | 0.8237321 | 114120
11674.01 | 0.3787 | 0.03570833 | 0 |  | 13704.37 | 0.1185 | 0.03583333 | 0 |  | 7707.846 | 0.407 | 0.03570833 | 0 |  | 9897.038 | 0.4257 | 0.03583333 | 0
11684.62 | 0.3787 | 0.03570833 | 0 |  | 13695.23 | 0.1185 | 0.03583333 | 0 |  | 7718.087 | 0.407 | 0.03570833 | 0 |  | 9896.032 | 0.4257 | 0.03583333 | 0
11696.05 | 0.379 | 0.03583333 | 1.461292 | 91440 | 13686.08 | 0.1185 | 0.03583333 | 0 |  | 7726.774 | 0.4072 | 0.03579167 | 0.6435359 | 104244 | 9891.094 | 0.4257 | 0.03583333 | 0
11703.64 | 0.379 | 0.03583333 | 0 |  | 13678.04 | 0.1185 | 0.03583333 | 0 |  | 7725.585 | 0.4072 | 0.03579167 | 0 |  | 9884.053 | 0.4257 | 0.03583333 | 0
11702.18 | 0.379 | 0.03583333 | 0 |  | 13671.18 | 0.1185 | 0.03583333 | 0 |  | 7718.453 | 0.4072 | 0.03579167 | 0 |  | 9876.829 | 0.4257 | 0.03583333 | 0
11696.51 | 0.379 | 0.03583333 | 0 |  | 13665.51 | 0.1185 | 0.03583333 | 0 |  | 7708.76 | 0.4072 | 0.03579167 | 0 |  | 9869.88 | 0.4257 | 0.03583333 | 0
11689.28 | 0.379 | 0.03583333 | 0 |  | 13661.03 | 0.1185 | 0.03583333 | 0 |  | 7698.336 | 0.4072 | 0.03579167 | 0 |  | 9863.57 | 0.4257 | 0.03583333 | 0
11681.88 | 0.379 | 0.03583333 | 0 |  | 13657.83 | 0.1185 | 0.03583333 | 0 |  | 7688.826 | 0.4072 | 0.03579167 | 0 |  | 9857.535 | 0.4257 | 0.03583333 | 0
11674.74 | 0.379 | 0.03583333 | 0 |  | 13656.55 | 0.1185 | 0.03583333 | 0 |  | 7680.688 | 0.4072 | 0.03579167 | 0 |  | 9852.049 | 0.4257 | 0.03583333 | 0
11668.53 | 0.379 | 0.03583333 | 0 |  | 13657.37 | 0.1185 | 0.03583333 | 0 |  | 7674.196 | 0.4072 | 0.03579167 | 0 |  | 9847.477 | 0.4257 | 0.03583333 | 0
11662.77 | 0.379 | 0.03583333 | 0 |  | 13658.83 | 0.1185 | 0.03583333 | 0 |  | 7669.075 | 0.4072 | 0.03579167 | 0 |  | 9843.179 | 0.4257 | 0.03583333 | 0
11657.74 | 0.379 | 0.03583333 | 0 |  | 13661.76 | 0.1185 | 0.03583333 | 0 |  | 7665.692 | 0.4072 | 0.03579167 | 0 |  | 9839.613 | 0.4257 | 0.03583333 | 0
11653.62 | 0.379 | 0.03583333 | 0 |  | 13666.15 | 0.1185 | 0.03583333 | 0 |  | 7663.68 | 0.4072 | 0.03579167 | 0 |  | 9838.424 | 0.4257 | 0.03583333 | 0
11652.07 | 0.379 | 0.03583333 | 0 |  | 13671.73 | 0.1185 | 0.03583333 | 0 |  | 7663.223 | 0.4072 | 0.03579167 | 0 |  | 9839.887 | 0.4257 | 0.03583333 | 0
11652.8 | 0.379 | 0.03583333 | 0 |  | 13678.22 | 0.1185 | 0.03583333 | 0 |  | 7665.051 | 0.4072 | 0.03579167 | 0 |  | 9843.453 | 0.4257 | 0.03583333 | 0
11655.63 | 0.379 | 0.03583333 | 0 |  | 13686.08 | 0.1185 | 0.03583333 | 0 |  | 7668.618 | 0.4072 | 0.03579167 | 0 |  | 9848.391 | 0.4257 | 0.03583333 | 0
11660.57 | 0.379 | 0.03583333 | 0 |  | 13694.95 | 0.1185 | 0.03583333 | 0 |  | 7674.196 | 0.4072 | 0.03579167 | 0 |  | 9855.341 | 0.4257 | 0.03583333 | 0
11666.97 | 0.379 | 0.03583333 | 0 |  | 13704.92 | 0.1185 | 0.03583333 | 0 |  | 7681.054 | 0.4072 | 0.03579167 | 0 |  | 9863.753 | 0.4257 | 0.03583333 | 0
11674.74 | 0.379 | 0.03583333 | 0 |  | 13715.53 | 0.1187 | 0.03591667 | 1.142519 | 127320 | 7689.375 | 0.4072 | 0.03579167 | 0 |  | 9873.446 | 0.4257 | 0.03583333 | 0
11684.07 | 0.379 | 0.03583333 | 0 |  | 13717.81 | 0.1187 | 0.03591667 | 0 |  | 7699.159 | 0.4072 | 0.03579167 | 0 |  | 9884.145 | 0.4257 | 0.03583333 | 0
11694.13 | 0.3792 | 0.03591667 | 0.9740917 | 120720 | 13713.7 | 0.1187 | 0.03591667 | 0 |  | 7710.223 | 0.4072 | 0.03579167 | 0 |  | 9894.02 | 0.426 | 0.03595833 | 1.236135 | 79000
11702.09 | 0.3792 | 0.03591667 | 0 |  | 13706.38 | 0.1187 | 0.03591667 | 0 |  | 7722.294 | 0.4072 | 0.03579167 | 0 |  | 9895.026 | 0.426 | 0.03595833 | 0
11700.81 | 0.3792 | 0.03591667 | 0 |  | 13698.7 | 0.1187 | 0.03591667 | 0 |  | 7733.449 | 0.4075 | 0.03591667 | 0.9659839 | 89240 | 9891.003 | 0.426 | 0.03595833 | 0
11695.41 | 0.3792 | 0.03591667 | 0 |  | 13691.66 | 0.1187 | 0.03591667 | 0 |  | 7735.004 | 0.4075 | 0.03591667 | 0 |  | 9885.242 | 0.426 | 0.03595833 | 0
11688.09 | 0.3792 | 0.03591667 | 0 |  | 13685.81 | 0.1187 | 0.03591667 | 0 |  | 7730.158 | 0.4075 | 0.03591667 | 0 |  | 9878.475 | 0.426 | 0.03595833 | 0
11680.41 | 0.3792 | 0.03591667 | 0 |  | 13680.87 | 0.1187 | 0.03591667 | 0 |  | 7722.751 | 0.4075 | 0.03591667 | 0 |  | 9872.166 | 0.426 | 0.03595833 | 0
11672.92 | 0.3792 | 0.03591667 | 0 |  | 13677.49 | 0.1187 | 0.03591667 | 0 |  | 7714.521 | 0.4075 | 0.03591667 | 0 |  | 9866.131 | 0.426 | 0.03595833 | 0
11665.87 | 0.3792 | 0.03591667 | 0 |  | 13675.66 | 0.1187 | 0.03591667 | 0 |  | 7706.566 | 0.4075 | 0.03591667 | 0 |  | 9860.736 | 0.426 | 0.03595833 | 0
11659.75 | 0.3792 | 0.03591667 | 0 |  | 13675.84 | 0.1187 | 0.03591667 | 0 |  | 7700.073 | 0.4075 | 0.03591667 | 0 |  | 9855.615 | 0.426 | 0.03595833 | 0
11654.63 | 0.3792 | 0.03591667 | 0 |  | 13677.12 | 0.1187 | 0.03591667 | 0 |  | 7694.678 | 0.4075 | 0.03591667 | 0 |  | 9851.134 | 0.426 | 0.03595833 | 0
11650.24 | 0.3792 | 0.03591667 | 0 |  | 13679.59 | 0.1187 | 0.03591667 | 0 |  | 7690.381 | 0.4075 | 0.03591667 | 0 |  | 9848.208 | 0.426 | 0.03595833 | 0
11646.21 | 0.3792 | 0.03591667 | 0 |  | 13683.52 | 0.1187 | 0.03591667 | 0 |  | 7687.637 | 0.4075 | 0.03591667 | 0 |  | 9848.117 | 0.426 | 0.03595833 | 0
11643.11 | 0.3792 | 0.03591667 | 0 |  | 13688.74 | 0.1187 | 0.03591667 | 0 |  | 7686.997 | 0.4075 | 0.03591667 | 0 |  | 9850.037 | 0.426 | 0.03595833 | 0
11642.92 | 0.3792 | 0.03591667 | 0 |  | 13695.04 | 0.1187 | 0.03591667 | 0 |  | 7688.095 | 0.4075 | 0.03591667 | 0 |  | 9853.878 | 0.426 | 0.03595833 | 0
11645.57 | 0.3792 | 0.03591667 | 0 |  | 13702.73 | 0.1187 | 0.03591667 | 0 |  | 7691.478 | 0.4075 | 0.03591667 | 0 |  | 9859.181 | 0.426 | 0.03595833 | 0
11650.33 | 0.3792 | 0.03591667 | 0 |  | 13711.6 | 0.1187 | 0.03591667 | 0 |  | 7696.416 | 0.4075 | 0.03591667 | 0 |  | 9865.856 | 0.426 | 0.03595833 | 0
11656.55 | 0.3792 | 0.03591667 | 0 |  | 13720.37 | 0.119 | 0.03604167 | 1.714498125 | 70160 | 7702.908 | 0.4075 | 0.03591667 | 0 |  | 9874.178 | 0.426 | 0.03595833 | 0
11664.59 | 0.3792 | 0.03591667 | 0 |  | 13721.01 | 0.119 | 0.03604167 | 0 |  | 7710.863 | 0.4075 | 0.03591667 | 0 |  | 9883.596 | 0.426 | 0.03595833 | 0
11673.83 | 0.3792 | 0.03591667 | 0 |  | 13714.61 | 0.119 | 0.03604167 | 0 |  | 7720.099 | 0.4075 | 0.03591667 | 0 |  | 9893.472 | 0.4262 | 0.03604167 | 0.8240445 | 118512
11684.62 | 0.3792 | 0.03591667 | 0 |  | 13705.74 | 0.119 | 0.03604167 | 0 |  | 7728.512 | 0.4077 | 0.036 | 0.6436921 | 100956 | 9895.3 | 0.4262 | 0.03604167 | 0
11696.32 | 0.3795 | 0.03604167 | 1.461309 | 93600 | 13696.69 | 0.119 | 0.03604167 | 0 |  | 7726.5 | 0.4077 | 0.036 | 0 |  | 9891.643 | 0.4262 | 0.03604167 | 0
11704.28 | 0.3795 | 0.03604167 | 0 |  | 13688.46 | 0.119 | 0.03604167 | 0 |  | 7718.27 | 0.4077 | 0.036 | 0 |  | 9885.791 | 0.4262 | 0.03604167 | 0
11703.73 | 0.3795 | 0.03604167 | 0 |  | 13681.51 | 0.119 | 0.03604167 | 0 |  | 7706.931 | 0.4077 | 0.036 | 0 |  | 9878.841 | 0.4262 | 0.03604167 | 0
11698.43 | 0.3795 | 0.03604167 | 0 |  | 13675.75 | 0.119 | 0.03604167 | 0 |  | 7695.136 | 0.4077 | 0.036 | 0 |  | 9871.892 | 0.4262 | 0.03604167 | 0
11691.39 | 0.3795 | 0.03604167 | 0 |  | 13671.18 | 0.119 | 0.03604167 | 0 |  | 7683.888 | 0.4077 | 0.036 | 0 |  | 9865.308 | 0.4262 | 0.03604167 | 0
11684.16 | 0.3795 | 0.03604167 | 0 |  | 13668.44 | 0.119 | 0.03604167 | 0 |  | 7674.196 | 0.4077 | 0.036 | 0 |  | 9859.181 | 0.4262 | 0.03604167 | 0
11677.03 | 0.3795 | 0.03604167 | 0 |  | 13666.79 | 0.119 | 0.03604167 | 0 |  | 7665.692 | 0.4077 | 0.036 | 0 |  | 9853.695 | 0.4262 | 0.03604167 | 0
11670.54 | 0.3795 | 0.03604167 | 0 |  | 13667.25 | 0.119 | 0.03604167 | 0 |  | 7659.382 | 0.4077 | 0.036 | 0 |  | 9848.574 | 0.4262 | 0.03604167 | 0
11664.78 | 0.3795 | 0.03604167 | 0 |  | 13669.08 | 0.119 | 0.03604167 | 0 |  | 7655.176 | 0.4077 | 0.036 | 0 |  | 9844.459 | 0.4262 | 0.03604167 | 0
11659.84 | 0.3795 | 0.03604167 | 0 |  | 13672.46 | 0.119 | 0.03604167 | 0 |  | 7652.433 | 0.4077 | 0.036 | 0 |  | 9840.71 | 0.4262 | 0.03604167 | 0
11655.54 | 0.3795 | 0.03604167 | 0 |  | 13677.21 | 0.119 | 0.03604167 | 0 |  | 7651.152 | 0.4077 | 0.036 | 0 |  | 9838.698 | 0.4262 | 0.03604167 | 0
11653.35 | 0.3795 | 0.03604167 | 0 |  | 13683.16 | 0.119 | 0.03604167 | 0 |  | 7651.427 | 0.4077 | 0.036 | 0 |  | 9839.521 | 0.4262 | 0.03604167 | 0
11653.99 | 0.3795 | 0.03604167 | 0 |  | 13690.2 | 0.119 | 0.03604167 | 0 |  | 7653.347 | 0.4077 | 0.036 | 0 |  | 9842.63 | 0.4262 | 0.03604167 | 0
11656.73 | 0.3795 | 0.03604167 | 0 |  | 13698.15 | 0.119 | 0.03604167 | 0 |  | 7657.005 | 0.4077 | 0.036 | 0 |  | 9847.568 | 0.4262 | 0.03604167 | 0
11661.21 | 0.3795 | 0.03604167 | 0 |  | 13707.11 | 0.119 | 0.03604167 | 0 |  | 7662.857 | 0.4077 | 0.036 | 0 |  | 9854.06 | 0.4262 | 0.03604167 | 0
11667.43 | 0.3795 | 0.03604167 | 0 |  | 13717.36 | 0.119 | 0.03604167 | 0 |  | 7670.264 | 0.4077 | 0.036 | 0 |  | 9861.742 | 0.4262 | 0.03604167 | 0
11675.2 | 0.3795 | 0.03604167 | 0 |  | 13727.87 | 0.1192 | 0.036125 | 1.143551 | 126120 | 7678.951 | 0.4077 | 0.036 | 0 |  | 9870.886 | 0.4262 | 0.03604167 | 0
11684.35 | 0.3795 | 0.03604167 | 0 |  | 13730.25 | 0.1192 | 0.036125 | 0 |  | 7689.375 | 0.4077 | 0.036 | 0 |  | 9881.127 | 0.4262 | 0.03604167 | 0
11694.31 | 0.3797 | 0.036125 | 0.9741108 | 119520 | 13725.49 | 0.1192 | 0.036125 | 0 |  | 7700.805 | 0.4077 | 0.036 | 0 |  | 9892.466 | 0.4265 | 0.03616667 | 1.23585 | 90712
11702.36 | 0.3797 | 0.036125 | 0 |  | 13718.09 | 0.1192 | 0.036125 | 0 |  | 7713.332 | 0.4077 | 0.036 | 0 |  | 9899.415 | 0.4265 | 0.03616667 | 0
11701.45 | 0.3797 | 0.036125 | 0 |  | 13710.41 | 0.1192 | 0.036125 | 0 |  | 7726.957 | 0.408 | 0.036125 | 0.9650181 | 109000 | 9898.044 | 0.4265 | 0.03616667 | 0
11695.59 | 0.3797 | 0.036125 | 0 |  | 13703.27 | 0.1192 | 0.036125 | 0 |  | 7736.924 | 0.408 | 0.036125 | 0 |  | 9893.38 | 0.4265 | 0.03616667 | 0
11688.19 | 0.3797 | 0.036125 | 0 |  | 13697.33 | 0.1192 | 0.036125 | 0 |  | 7737.381 | 0.408 | 0.036125 | 0 |  | 9886.888 | 0.4265 | 0.03616667 | 0
11680.14 | 0.3797 | 0.036125 | 0 |  | 13692.58 | 0.1192 | 0.036125 | 0 |  | 7733.084 | 0.408 | 0.036125 | 0 |  | 9880.03 | 0.4265 | 0.03616667 | 0
11672.64 | 0.3797 | 0.036125 | 0 |  | 13689.38 | 0.1192 | 0.036125 | 0 |  | 7726.5 | 0.408 | 0.036125 | 0 |  | 9873.72 | 0.4265 | 0.03616667 | 0
11665.97 | 0.3797 | 0.036125 | 0 |  | 13687.55 | 0.1192 | 0.036125 | 0 |  | 7719.733 | 0.408 | 0.036125 | 0 |  | 9867.685 | 0.4265 | 0.03616667 | 0
11660.21 | 0.3797 | 0.036125 | 0 |  | 13687.27 | 0.1192 | 0.036125 | 0 |  | 7713.698 | 0.408 | 0.036125 | 0 |  | 9862.29 | 0.4265 | 0.03616667 | 0
11655.18 | 0.3797 | 0.036125 | 0 |  | 13688.28 | 0.1192 | 0.036125 | 0 |  | 7708.852 | 0.408 | 0.036125 | 0 |  | 9857.444 | 0.4265 | 0.03616667 | 0
11650.51 | 0.3797 | 0.036125 | 0 |  | 13690.75 | 0.1192 | 0.036125 | 0 |  | 7705.743 | 0.408 | 0.036125 | 0 |  | 9853.603 | 0.4265 | 0.03616667 | 0
11646.67 | 0.3797 | 0.036125 | 0 |  | 13694.68 | 0.1192 | 0.036125 | 0 |  | 7704.097 | 0.408 | 0.036125 | 0 |  | 9852.415 | 0.4265 | 0.03616667 | 0
11643.84 | 0.3797 | 0.036125 | 0 |  | 13699.53 | 0.1192 | 0.036125 | 0 |  | 7704.005 | 0.408 | 0.036125 | 0 |  | 9853.603 | 0.4265 | 0.03616667 | 0
11643.38 | 0.3797 | 0.036125 | 0 |  | 13705.74 | 0.1192 | 0.036125 | 0 |  | 7706.017 | 0.408 | 0.036125 | 0 |  | 9856.164 | 0.4265 | 0.03616667 | 0
11645.48 | 0.3797 | 0.036125 | 0 |  | 13713.33 | 0.1192 | 0.036125 | 0 |  | 7709.766 | 0.408 | 0.036125 | 0 |  | 9860.736 | 0.4265 | 0.03616667 | 0
11650.06 | 0.3797 | 0.036125 | 0 |  | 13722.29 | 0.1192 | 0.036125 | 0 |  | 7715.07 | 0.408 | 0.036125 | 0 |  | 9866.679 | 0.4265 | 0.03616667 | 0
11656.36 | 0.3797 | 0.036125 | 0 |  | 13732.17 | 0.1195 | 0.03625 | 1.715904 | 79040 | 7721.928 | 0.408 | 0.036125 | 0 |  | 9874.086 | 0.4265 | 0.03616667 | 0
11664.14 | 0.3797 | 0.036125 | 0 |  | 13739.03 | 0.1195 | 0.03625 | 0 |  | 7730.066 | 0.408 | 0.036125 | 0 |  | 9882.956 | 0.4265 | 0.03616667 | 0
11673.46 | 0.3797 | 0.036125 | 0 |  | 13736.56 | 0.1195 | 0.03625 | 0 |  | 7739.302 | 0.4082 | 0.03620833 | 0.644557 | 110832 | 9892.74 | 0.4267 | 0.03625 | 0.8239873 | 117408
11684.07 | 0.3797 | 0.036125 | 0 |  | 13729.61 | 0.1195 | 0.03625 | 0 |  | 7742.959 | 0.4082 | 0.03620833 | 0 |  | 9899.69 | 0.4267 | 0.03625 | 0
11695.59 | 0.3797 | 0.036125 | 0 |  | 13720.83 | 0.1195 | 0.03625 | 0 |  | 7737.564 | 0.4082 | 0.03620833 | 0 |  | 9898.044 | 0.4267 | 0.03625 | 0
11705.56 | 0.38 | 0.03625 | 1.462572 | 79760 | 13712.51 | 0.1195 | 0.03625 | 0 |  | 7727.323 | 0.4082 | 0.03620833 | 0 |  | 9892.557 | 0.4267 | 0.03625 | 0
11706.75 | 0.38 | 0.03625 | 0 |  | 13705.1 | 0.1195 | 0.03625 | 0 |  | 7715.436 | 0.4082 | 0.03620833 | 0 |  | 9886.156 | 0.4267 | 0.03625 | 0
11702.18 | 0.38 | 0.03625 | 0 |  | 13699.16 | 0.1195 | 0.03625 | 0 |  | 7703.914 | 0.4082 | 0.03620833 | 0 |  | 9879.207 | 0.4267 | 0.03625 | 0
11695.68 | 0.38 | 0.03625 | 0 |  | 13694.4 | 0.1195 | 0.03625 | 0 |  | 7693.398 | 0.4082 | 0.03620833 | 0 |  | 9872.623 | 0.4267 | 0.03625 | 0
11688.46 | 0.38 | 0.03625 | 0 |  | 13690.84 | 0.1195 | 0.03625 | 0 |  | 7684.254 | 0.4082 | 0.03620833 | 0 |  | 9866.405 | 0.4267 | 0.03625 | 0
11681.33 | 0.38 | 0.03625 | 0 |  | 13689.1 | 0.1195 | 0.03625 | 0 |  | 7677.487 | 0.4082 | 0.03620833 | 0 |  | 9861.101 | 0.4267 | 0.03625 | 0
11675.11 | 0.38 | 0.03625 | 0 |  | 13688.55 | 0.1195 | 0.03625 | 0 |  | 7672.092 | 0.4082 | 0.03620833 | 0 |  | 9855.706 | 0.4267 | 0.03625 | 0
11669.26 | 0.38 | 0.03625 | 0 |  | 13689.74 | 0.1195 | 0.03625 | 0 |  | 7668.709 | 0.4082 | 0.03620833 | 0 |  | 9851.317 | 0.4267 | 0.03625 | 0
11664.05 | 0.38 | 0.03625 | 0 |  | 13691.75 | 0.1195 | 0.03625 | 0 |  | 7666.332 | 0.4082 | 0.03620833 | 0 |  | 9847.477 | 0.4267 | 0.03625 | 0
11659.84 | 0.38 | 0.03625 | 0 |  | 13695.87 | 0.1195 | 0.03625 | 0 |  | 7665.874 | 0.4082 | 0.03620833 | 0 |  | 9845.648 | 0.4267 | 0.03625 | 0
11657.46 | 0.38 | 0.03625 | 0 |  | 13700.99 | 0.1195 | 0.03625 | 0 |  | 7667.337 | 0.4082 | 0.03620833 | 0 |  | 9846.197 | 0.4267 | 0.03625 | 0
11657.46 | 0.38 | 0.03625 | 0 |  | 13707.39 | 0.1195 | 0.03625 | 0 |  | 7670.446 | 0.4082 | 0.03620833 | 0 |  | 9848.94 | 0.4267 | 0.03625 | 0
11659.84 | 0.38 | 0.03625 | 0 |  | 13714.61 | 0.1195 | 0.03625 | 0 |  | 7675.293 | 0.4082 | 0.03620833 | 0 |  | 9853.512 | 0.4267 | 0.03625 | 0
11664.23 | 0.38 | 0.03625 | 0 |  | 13723.03 | 0.1195 | 0.03625 | 0 |  | 7681.877 | 0.4082 | 0.03620833 | 0 |  | 9859.456 | 0.4267 | 0.03625 | 0
11670.54 | 0.38 | 0.03625 | 0 |  | 13732.81 | 0.1195 | 0.03625 | 0 |  | 7689.649 | 0.4082 | 0.03620833 | 0 |  | 9866.954 | 0.4267 | 0.03625 | 0
11678.4 | 0.38 | 0.03625 | 0 |  | 13743.51 | 0.1197 | 0.03633333 | 1.144847 | 128400 | 7698.427 | 0.4082 | 0.03620833 | 0 |  | 9876.006 | 0.4267 | 0.03625 | 0
11687.45 | 0.38 | 0.03625 | 0 |  | 13746.62 | 0.1197 | 0.03633333 | 0 |  | 7708.76 | 0.4082 | 0.03620833 | 0 |  | 9886.522 | 0.4267 | 0.03625 | 0
11697.33 | 0.38 | 0.03625 | 0 |  | 13742.5 | 0.1197 | 0.03633333 | 0 |  | 7720.282 | 0.4082 | 0.03620833 | 0 |  | 9898.318 | 0.427 | 0.036375 | 1.236552 | 94368
11705.47 | 0.3802 | 0.03633333 | 0.9751167 | 97680 | 13735 | 0.1197 | 0.03633333 | 0 |  | 7732.901 | 0.4082 | 0.03620833 | 0 |  | 9905.085 | 0.427 | 0.036375 | 0
11704.92 | 0.3802 | 0.03633333 | 0 |  | 13726.87 | 0.1197 | 0.03633333 | 0 |  | 7744.971 | 0.4085 | 0.03633333 | 0.967367 | 96560 | 9903.53 | 0.427 | 0.036375 | 0
11699.25 | 0.3802 | 0.03633333 | 0 |  | 13719.37 | 0.1197 | 0.03633333 | 0 |  | 7747.44 | 0.4085 | 0.03633333 | 0 |  | 9898.318 | 0.427 | 0.036375 | 0
11691.94 | 0.3802 | 0.03633333 | 0 |  | 13712.97 | 0.1197 | 0.03633333 | 0 |  | 7743.234 | 0.4085 | 0.03633333 | 0 |  | 9891.826 | 0.427 | 0.036375 | 0
11683.89 | 0.3802 | 0.03633333 | 0 |  | 13707.75 | 0.1197 | 0.03633333 | 0 |  | 7736.101 | 0.4085 | 0.03633333 | 0 |  | 9885.242 | 0.427 | 0.036375 | 0
11676.3 | 0.3802 | 0.03633333 | 0 |  | 13704.1 | 0.1197 | 0.03633333 | 0 |  | 7728.42 | 0.4085 | 0.03633333 | 0 |  | 9878.841 | 0.427 | 0.036375 | 0
11669.99 | 0.3802 | 0.03633333 | 0 |  | 13701.63 | 0.1197 | 0.03633333 | 0 |  | 7721.196 | 0.4085 | 0.03633333 | 0 |  | 9872.623 | 0.427 | 0.036375 | 0
11663.77 | 0.3802 | 0.03633333 | 0 |  | 13701.17 | 0.1197 | 0.03633333 | 0 |  | 7714.978 | 0.4085 | 0.03633333 | 0 |  | 9867.228 | 0.427 | 0.036375 | 0
11658.47 | 0.3802 | 0.03633333 | 0 |  | 13702.45 | 0.1197 | 0.03633333 | 0 |  | 7710.04 | 0.4085 | 0.03633333 | 0 |  | 9862.382 | 0.427 | 0.036375 | 0
11654.17 | 0.3802 | 0.03633333 | 0 |  | 13705.01 | 0.1197 | 0.03633333 | 0 |  | 7706.474 | 0.4085 | 0.03633333 | 0 |  | 9859.547 | 0.427 | 0.036375 | 0
11650.15 | 0.3802 | 0.03633333 | 0 |  | 13708.76 | 0.1197 | 0.03633333 | 0 |  | 7704.645 | 0.4085 | 0.03633333 | 0 |  | 9859.09 | 0.427 | 0.036375 | 0
11646.86 | 0.3802 | 0.03633333 | 0 |  | 13713.61 | 0.1197 | 0.03633333 | 0 |  | 7704.371 | 0.4085 | 0.03633333 | 0 |  | 9860.736 | 0.427 | 0.036375 | 0
11645.85 | 0.3802 | 0.03633333 | 0 |  | 13719.83 | 0.1197 | 0.03633333 | 0 |  | 7706.291 | 0.4085 | 0.03633333 | 0 |  | 9863.845 | 0.427 | 0.036375 | 0
11647.86 | 0.3802 | 0.03633333 | 0 |  | 13726.96 | 0.1197 | 0.03633333 | 0 |  | 7710.223 | 0.4085 | 0.03633333 | 0 |  | 9868.417 | 0.427 | 0.036375 | 0
11652.07 | 0.3802 | 0.03633333 | 0 |  | 13735.28 | 0.1197 | 0.03633333 | 0 |  | 7715.71 | 0.4085 | 0.03633333 | 0 |  | 9874.818 | 0.427 | 0.036375 | 0
11658.29 | 0.3802 | 0.03633333 | 0 |  | 13744.42 | 0.12 | 0.03645833 | 1.71748125 | 73120 | 7722.202 | 0.4085 | 0.03633333 | 0 |  | 9882.59 | 0.427 | 0.036375 | 0
11666.06 | 0.3802 | 0.03633333 | 0 |  | 13748.26 | 0.12 | 0.03645833 | 0 |  | 7730.34 | 0.4085 | 0.03633333 | 0 |  | 9891.826 | 0.427 | 0.036375 | 0
11675.29 | 0.3802 | 0.03633333 | 0 |  | 13744.06 | 0.12 | 0.03645833 | 0 |  | 7739.576 | 0.4085 | 0.03633333 | 0 |  | 9901.061 | 0.4272 | 0.03645833 | 0.8247036 | 110820
11685.53 | 0.3802 | 0.03633333 | 0 |  | 13735.64 | 0.12 | 0.03645833 | 0 |  | 7749.269 | 0.4087 | 0.03641667 | 0.6453685 | 116316 | 9902.159 | 0.4272 | 0.03645833 | 0
11697.06 | 0.3802 | 0.03633333 | 0 |  | 13726.32 | 0.12 | 0.03645833 | 0 |  | 7749.909 | 0.4087 | 0.03641667 | 0 |  | 9897.678 | 0.4272 | 0.03645833 | 0
11707.11 | 0.3805 | 0.03645833 | 1.462761 | 80400 | 13718 | 0.12 | 0.03645833 | 0 |  | 7743.142 | 0.4087 | 0.03641667 | 0 |  | 9891.094 | 0.4272 | 0.03645833 | 0
11708.39 | 0.3805 | 0.03645833 | 0 |  | 13710.59 | 0.12 | 0.03645833 | 0 |  | 7732.992 | 0.4087 | 0.03641667 | 0 |  | 9884.053 | 0.4272 | 0.03645833 | 0
11704.01 | 0.3805 | 0.03645833 | 0 |  | 13704.55 | 0.12 | 0.03645833 | 0 |  | 7722.019 | 0.4087 | 0.03641667 | 0 |  | 9876.829 | 0.4272 | 0.03645833 | 0
11697.33 | 0.3805 | 0.03645833 | 0 |  | 13699.43 | 0.12 | 0.03645833 | 0 |  | 7711.595 | 0.4087 | 0.03641667 | 0 |  | 9870.246 | 0.4272 | 0.03645833 | 0
11690.02 | 0.3805 | 0.03645833 | 0 |  | 13695.68 | 0.12 | 0.03645833 | 0 |  | 7701.902 | 0.4087 | 0.03641667 | 0 |  | 9864.028 | 0.4272 | 0.03645833 | 0
11683.07 | 0.3805 | 0.03645833 | 0 |  | 13693.67 | 0.12 | 0.03645833 | 0 |  | 7694.404 | 0.4087 | 0.03641667 | 0 |  | 9858.358 | 0.4272 | 0.03645833 | 0
11676.85 | 0.3805 | 0.03645833 | 0 |  | 13693.22 | 0.12 | 0.03645833 | 0 |  | 7688.552 | 0.4087 | 0.03641667 | 0 |  | 9853.42 | 0.4272 | 0.03645833 | 0
11671.18 | 0.3805 | 0.03645833 | 0 |  | 13694.5 | 0.12 | 0.03645833 | 0 |  | 7683.98 | 0.4087 | 0.03641667 | 0 |  | 9849.214 | 0.4272 | 0.03645833 | 0
11666.06 | 0.3805 | 0.03645833 | 0 |  | 13697.06 | 0.12 | 0.03645833 | 0 |  | 7680.871 | 0.4087 | 0.03641667 | 0 |  | 9845.556 | 0.4272 | 0.03645833 | 0
11661.67 | 0.3805 | 0.03645833 | 0 |  | 13700.9 | 0.12 | 0.03645833 | 0 |  | 7679.408 | 0.4087 | 0.03641667 | 0 |  | 9843.636 | 0.4272 | 0.03645833 | 0
11659.02 | 0.3805 | 0.03645833 | 0 |  | 13705.83 | 0.12 | 0.03645833 | 0 |  | 7680.139 | 0.4087 | 0.03641667 | 0 |  | 9844.368 | 0.4272 | 0.03645833 | 0
11658.93 | 0.3805 | 0.03645833 | 0 |  | 13712.05 | 0.12 | 0.03645833 | 0 |  | 7682.974 | 0.4087 | 0.03641667 | 0 |  | 9847.477 | 0.4272 | 0.03645833 | 0
11661.12 | 0.3805 | 0.03645833 | 0 |  | 13719.09 | 0.12 | 0.03645833 | 0 |  | 7687.363 | 0.4087 | 0.03641667 | 0 |  | 9852.597 | 0.4272 | 0.03645833 | 0
11665.51 | 0.3805 | 0.03645833 | 0 |  | 13727.6 | 0.12 | 0.03645833 | 0 |  | 7693.124 | 0.4087 | 0.03641667 | 0 |  | 9858.907 | 0.4272 | 0.03645833 | 0
11671.64 | 0.3805 | 0.03645833 | 0 |  | 13737.47 | 0.12 | 0.03645833 | 0 |  | 7700.439 | 0.4087 | 0.03641667 | 0 |  | 9866.588 | 0.4272 | 0.03645833 | 0
11679.32 | 0.3805 | 0.03645833 | 0 |  | 13748.17 | 0.1202 | 0.03654167 | 1.145235 | 128400 | 7709.218 | 0.4087 | 0.03641667 | 0 |  | 9876.006 | 0.4272 | 0.03645833 | 0
11688.19 | 0.3805 | 0.03645833 | 0 |  | 13754.3 | 0.1202 | 0.03654167 | 0 |  | 7719.002 | 0.4087 | 0.03641667 | 0 |  | 9886.431 | 0.4272 | 0.03645833 | 0
11698.15 | 0.3807 | 0.03654167 | 0.9744308 | 119520 | 13752.1 | 0.1202 | 0.03654167 | 0 |  | 7730.066 | 0.4087 | 0.03641667 | 0 |  | 9898.318 | 0.4275 | 0.03658333 | 1.236547 | 95096
11706.2 | 0.3807 | 0.03654167 | 0 |  | 13745.61 | 0.1202 | 0.03654167 | 0 |  | 7742.411 | 0.4087 | 0.03641667 | 0 |  | 9904.536 | 0.4275 | 0.03658333 | 0
11705.65 | 0.3807 | 0.03654167 | 0 |  | 13737.93 | 0.1202 | 0.03654167 | 0 |  | 7753.384 | 0.409 | 0.03654167 | 0.9684872 | 87784 | 9903.073 | 0.4275 | 0.03658333 | 0
11699.98 | 0.3807 | 0.03654167 | 0 |  | 13730.43 | 0.1202 | 0.03654167 | 0 |  | 7754.664 | 0.409 | 0.03654167 | 0 |  | 9897.952 | 0.4275 | 0.03658333 | 0
11692.39 | 0.3807 | 0.03654167 | 0 |  | 13723.94 | 0.1202 | 0.03654167 | 0 |  | 7749.634 | 0.409 | 0.03654167 | 0 |  | 9891.917 | 0.4275 | 0.03658333 | 0
11684.53 | 0.3807 | 0.03654167 | 0 |  | 13718.45 | 0.1202 | 0.03654167 | 0 |  | 7742.045 | 0.409 | 0.03654167 | 0 |  | 9885.608 | 0.4275 | 0.03658333 | 0
11677.3 | 0.3807 | 0.03654167 | 0 |  | 13714.52 | 0.1202 | 0.03654167 | 0 |  | 7733.907 | 0.409 | 0.03654167 | 0 |  | 9879.024 | 0.4275 | 0.03658333 | 0
11670.26 | 0.3807 | 0.03654167 | 0 |  | 13712.05 | 0.1202 | 0.03654167 | 0 |  | 7726.226 | 0.409 | 0.03654167 | 0 |  | 9873.08 | 0.4275 | 0.03658333 | 0
11664.23 | 0.3807 | 0.03654167 | 0 |  | 13711.23 | 0.1202 | 0.03654167 | 0 |  | 7719.367 | 0.409 | 0.03654167 | 0 |  | 9867.685 | 0.4275 | 0.03658333 | 0
11659.11 | 0.3807 | 0.03654167 | 0 |  | 13712.05 | 0.1202 | 0.03654167 | 0 |  | 7713.881 | 0.409 | 0.03654167 | 0 |  | 9862.656 | 0.4275 | 0.03658333 | 0
11654.35 | 0.3807 | 0.03654167 | 0 |  | 13714.25 | 0.1202 | 0.03654167 | 0 |  | 7709.858 | 0.409 | 0.03654167 | 0 |  | 9859.821 | 0.4275 | 0.03658333 | 0
11650.51 | 0.3807 | 0.03654167 | 0 |  | 13717.63 | 0.1202 | 0.03654167 | 0 |  | 7707.297 | 0.409 | 0.03654167 | 0 |  | 9859.273 | 0.4275 | 0.03658333 | 0
11647.59 | 0.3807 | 0.03654167 | 0 |  | 13722.57 | 0.1202 | 0.03654167 | 0 |  | 7706.749 | 0.409 | 0.03654167 | 0 |  | 9860.553 | 0.4275 | 0.03658333 | 0
11646.12 | 0.3807 | 0.03654167 | 0 |  | 13728.33 | 0.1202 | 0.03654167 | 0 |  | 7708.212 | 0.409 | 0.03654167 | 0 |  | 9863.936 | 0.4275 | 0.03658333 | 0
11647.77 | 0.3807 | 0.03654167 | 0 |  | 13735.55 | 0.1202 | 0.03654167 | 0 |  | 7711.595 | 0.409 | 0.03654167 | 0 |  | 9868.783 | 0.4275 | 0.03658333 | 0
11651.61 | 0.3807 | 0.03654167 | 0 |  | 13743.69 | 0.1202 | 0.03654167 | 0 |  | 7716.624 | 0.409 | 0.03654167 | 0 |  | 9875 | 0.4275 | 0.03658333 | 0
11657.92 | 0.3807 | 0.03654167 | 0 |  | 13753.02 | 0.1205 | 0.03666667 | 1.718544375 | 74640 | 7723.391 | 0.409 | 0.03654167 | 0 |  | 9882.59 | 0.4275 | 0.03658333 | 0
11665.69 | 0.3807 | 0.03654167 | 0 |  | 13756.95 | 0.1205 | 0.03666667 | 0 |  | 7731.438 | 0.409 | 0.03654167 | 0 |  | 9891.551 | 0.4275 | 0.03658333 | 0
11674.74 | 0.3807 | 0.03654167 | 0 |  | 13752.93 | 0.1205 | 0.03666667 | 0 |  | 7740.856 | 0.409 | 0.03654167 | 0 |  | 9901.061 | 0.4278 | 0.03670833 | 1.237038 | 76080
11685.17 | 0.3807 | 0.03654167 | 0 |  | 13744.97 | 0.1205 | 0.03666667 | 0 |  | 7751.189 | 0.4092 | 0.036625 | 0.6455019 | 123996 | 9902.616 | 0.4278 | 0.03670833 | 0
11696.87 | 0.3807 | 0.03654167 | 0 |  | 13735.74 | 0.1205 | 0.03666667 | 0 |  | 7758.139 | 0.4092 | 0.036625 | 0 |  | 9898.684 | 0.4278 | 0.03670833 | 0
11707.39 | 0.381 | 0.03666667 | 1.462766 | 84160 | 13726.59 | 0.1205 | 0.03666667 | 0 |  | 7755.304 | 0.4092 | 0.036625 | 0 |  | 9892.283 | 0.4278 | 0.03670833 | 0
11709.22 | 0.381 | 0.03666667 | 0 |  | 13718.91 | 0.1205 | 0.03666667 | 0 |  | 7747.074 | 0.4092 | 0.036625 | 0 |  | 9884.968 | 0.4278 | 0.03670833 | 0
11704.83 | 0.381 | 0.03666667 | 0 |  | 13712.78 | 0.1205 | 0.03666667 | 0 |  | 7737.016 | 0.4092 | 0.036625 | 0 |  | 9877.744 | 0.4278 | 0.03670833 | 0
11698.52 | 0.381 | 0.03666667 | 0 |  | 13707.85 | 0.1205 | 0.03666667 | 0 |  | 7726.408 | 0.4092 | 0.036625 | 0 |  | 9870.977 | 0.4278 | 0.03670833 | 0
11691.3 | 0.381 | 0.03666667 | 0 |  | 13703.91 | 0.1205 | 0.03666667 | 0 |  | 7716.716 | 0.4092 | 0.036625 | 0 |  | 9864.851 | 0.4278 | 0.03670833 | 0
11684.16 | 0.381 | 0.03666667 | 0 |  | 13701.9 | 0.1205 | 0.03666667 | 0 |  | 7708.486 | 0.4092 | 0.036625 | 0 |  | 9859.456 | 0.4278 | 0.03670833 | 0
11677.76 | 0.381 | 0.03666667 | 0 |  | 13701.26 | 0.1205 | 0.03666667 | 0 |  | 7701.902 | 0.4092 | 0.036625 | 0 |  | 9854.335 | 0.4278 | 0.03670833 | 0
11671.73 | 0.381 | 0.03666667 | 0 |  | 13702.27 | 0.1205 | 0.03666667 | 0 |  | 7696.782 | 0.4092 | 0.036625 | 0 |  | 9850.037 | 0.4278 | 0.03670833 | 0
11666.33 | 0.381 | 0.03666667 | 0 |  | 13704.46 | 0.1205 | 0.03666667 | 0 |  | 7693.307 | 0.4092 | 0.036625 | 0 |  | 9845.922 | 0.4278 | 0.03670833 | 0
11661.58 | 0.381 | 0.03666667 | 0 |  | 13707.94 | 0.1205 | 0.03666667 | 0 |  | 7691.204 | 0.4092 | 0.036625 | 0 |  | 9842.813 | 0.4278 | 0.03670833 | 0
11657.37 | 0.381 | 0.03666667 | 0 |  | 13712.6 | 0.1205 | 0.03666667 | 0 |  | 7690.564 | 0.4092 | 0.036625 | 0 |  | 9842.265 | 0.4278 | 0.03670833 | 0
11654.9 | 0.381 | 0.03666667 | 0 |  | 13718.82 | 0.1205 | 0.03666667 | 0 |  | 7692.301 | 0.4092 | 0.036625 | 0 |  | 9844.551 | 0.4278 | 0.03670833 | 0
11655.36 | 0.381 | 0.03666667 | 0 |  | 13726.04 | 0.1205 | 0.03666667 | 0 |  | 7695.776 | 0.4092 | 0.036625 | 0 |  | 9848.574 | 0.4278 | 0.03670833 | 0
11658.19 | 0.381 | 0.03666667 | 0 |  | 13734.64 | 0.1205 | 0.03666667 | 0 |  | 7700.988 | 0.4092 | 0.036625 | 0 |  | 9854.518 | 0.4278 | 0.03670833 | 0
11662.86 | 0.381 | 0.03666667 | 0 |  | 13744.42 | 0.1205 | 0.03666667 | 0 |  | 7707.663 | 0.4092 | 0.036625 | 0 |  | 9861.833 | 0.4278 | 0.03670833 | 0
11669.35 | 0.381 | 0.03666667 | 0 |  | 13755.03 | 0.1207 | 0.03675 | 1.14581 | 127320 | 7716.258 | 0.4092 | 0.036625 | 0 |  | 9870.611 | 0.4278 | 0.03670833 | 0
11677.3 | 0.381 | 0.03666667 | 0 |  | 13761.98 | 0.1207 | 0.03675 | 0 |  | 7726.226 | 0.4092 | 0.036625 | 0 |  | 9880.761 | 0.4278 | 0.03670833 | 0
11686.91 | 0.381 | 0.03666667 | 0 |  | 13759.97 | 0.1207 | 0.03675 | 0 |  | 7737.29 | 0.4092 | 0.036625 | 0 |  | 9892.009 | 0.428 | 0.03679167 | 0.8238654 | 134976
11697.7 | 0.381 | 0.03666667 | 0 |  | 13753.66 | 0.1207 | 0.03675 | 0 |  | 7749.726 | 0.4092 | 0.036625 | 0 |  | 9899.781 | 0.428 | 0.03679167 | 0
11707.21 | 0.3812 | 0.03675 | 0.9752046 | 114120 | 13745.79 | 0.1207 | 0.03675 | 0 |  | 7761.156 | 0.4095 | 0.03675 | 0.9694301 | 91440 | 9899.05 | 0.428 | 0.03679167 | 0
11707.48 | 0.3812 | 0.03675 | 0 |  | 13738.11 | 0.1207 | 0.03675 | 0 |  | 7762.893 | 0.4095 | 0.03675 | 0 |  | 9894.112 | 0.428 | 0.03679167 | 0
11703.09 | 0.3812 | 0.03675 | 0 |  | 13731.8 | 0.1207 | 0.03675 | 0 |  | 7758.23 | 0.4095 | 0.03675 | 0 |  | 9887.711 | 0.428 | 0.03679167 | 0
11696.23 | 0.3812 | 0.03675 | 0 |  | 13726.23 | 0.1207 | 0.03675 | 0 |  | 7750.732 | 0.4095 | 0.03675 | 0 |  | 9881.218 | 0.428 | 0.03679167 | 0
11688.83 | 0.3812 | 0.03675 | 0 |  | 13721.84 | 0.1207 | 0.03675 | 0 |  | 7742.959 | 0.4095 | 0.03675 | 0 |  | 9874.543 | 0.428 | 0.03679167 | 0
11681.79 | 0.3812 | 0.03675 | 0 |  | 13719.28 | 0.1207 | 0.03675 | 0 |  | 7735.278 | 0.4095 | 0.03675 | 0 |  | 9868.325 | 0.428 | 0.03679167 | 0
11675.11 | 0.3812 | 0.03675 | 0 |  | 13718.54 | 0.1207 | 0.03675 | 0 |  | 7728.877 | 0.4095 | 0.03675 | 0 |  | 9863.296 | 0.428 | 0.03679167 | 0
11669.08 | 0.3812 | 0.03675 | 0 |  | 13719.18 | 0.1207 | 0.03675 | 0 |  | 7723.117 | 0.4095 | 0.03675 | 0 |  | 9858.358 | 0.428 | 0.03679167 | 0
11663.95 | 0.3812 | 0.03675 | 0 |  | 13721.11 | 0.1207 | 0.03675 | 0 |  | 7718.819 | 0.4095 | 0.03675 | 0 |  | 9854.243 | 0.428 | 0.03679167 | 0
11659.57 | 0.3812 | 0.03675 | 0 |  | 13724.58 | 0.1207 | 0.03675 | 0 |  | 7716.258 | 0.4095 | 0.03675 | 0 |  | 9852.689 | 0.428 | 0.03679167 | 0
11655.63 | 0.3812 | 0.03675 | 0 |  | 13728.88 | 0.1207 | 0.03675 | 0 |  | 7715.893 | 0.4095 | 0.03675 | 0 |  | 9853.238 | 0.428 | 0.03679167 | 0
11653.99 | 0.3812 | 0.03675 | 0 |  | 13734.46 | 0.1207 | 0.03675 | 0 |  | 7717.173 | 0.4095 | 0.03675 | 0 |  | 9855.798 | 0.428 | 0.03679167 | 0
11654.72 | 0.3812 | 0.03675 | 0 |  | 13741.41 | 0.1207 | 0.03675 | 0 |  | 7720.282 | 0.4095 | 0.03675 | 0 |  | 9860.096 | 0.428 | 0.03679167 | 0
11657.92 | 0.3812 | 0.03675 | 0 |  | 13749.36 | 0.1207 | 0.03675 | 0 |  | 7725.128 | 0.4095 | 0.03675 | 0 |  | 9865.582 | 0.428 | 0.03679167 | 0
11663.31 | 0.3812 | 0.03675 | 0 |  | 13758.41 | 0.121 | 0.036875 | 1.719236 | 72400 | 7731.072 | 0.4095 | 0.03675 | 0 |  | 9872.714 | 0.428 | 0.03679167 | 0
11670.08 | 0.3812 | 0.03675 | 0 |  | 13763.44 | 0.121 | 0.036875 | 0 |  | 7738.936 | 0.4095 | 0.03675 | 0 |  | 9881.31 | 0.428 | 0.03679167 | 0
11678.31 | 0.3812 | 0.03675 | 0 |  | 13760.06 | 0.121 | 0.036875 | 0 |  | 7747.989 | 0.4095 | 0.03675 | 0 |  | 9891.368 | 0.428 | 0.03679167 | 0
11688 | 0.3812 | 0.03675 | 0 |  | 13752.38 | 0.121 | 0.036875 | 0 |  | 7758.23 | 0.4097 | 0.03683333 | 0.6460925 | 122892 | 9900.695 | 0.4282 | 0.036875 | 0.8246693 | 111924
11698.89 | 0.3812 | 0.03675 | 0 |  | 13743.23 | 0.121 | 0.036875 | 0 |  | 7761.979 | 0.4097 | 0.03683333 | 0 |  | 9901.427 | 0.4282 | 0.036875 | 0
11710.5 | 0.3815 | 0.036875 | 1.463087 | 92880 | 13734.36 | 0.121 | 0.036875 | 0 |  | 7756.95 | 0.4097 | 0.03683333 | 0 |  | 9897.038 | 0.4282 | 0.036875 | 0
11718.73 | 0.3815 | 0.036875 | 0 |  | 13726.87 | 0.121 | 0.036875 | 0 |  | 7747.897 | 0.4097 | 0.03683333 | 0 |  | 9890.728 | 0.4282 | 0.036875 | 0
11717.72 | 0.3815 | 0.036875 | 0 |  | 13720.28 | 0.121 | 0.036875 | 0 |  | 7736.833 | 0.4097 | 0.03683333 | 0 |  | 9883.87 | 0.4282 | 0.036875 | 0
11712.33 | 0.3815 | 0.036875 | 0 |  | 13715.07 | 0.121 | 0.036875 | 0 |  | 7726.134 | 0.4097 | 0.03683333 | 0 |  | 9877.195 | 0.4282 | 0.036875 | 0
11705.47 | 0.3815 | 0.036875 | 0 |  | 13711.32 | 0.121 | 0.036875 | 0 |  | 7716.624 | 0.4097 | 0.03683333 | 0 |  | 9870.52 | 0.4282 | 0.036875 | 0
11698.06 | 0.3815 | 0.036875 | 0 |  | 13708.94 | 0.121 | 0.036875 | 0 |  | 7708.669 | 0.4097 | 0.03683333 | 0 |  | 9864.668 | 0.4282 | 0.036875 | 0
11690.93 | 0.3815 | 0.036875 | 0 |  | 13707.94 | 0.121 | 0.036875 | 0 |  | 7702.542 | 0.4097 | 0.03683333 | 0 |  | 9859.547 | 0.4282 | 0.036875 | 0
11684.62 | 0.3815 | 0.036875 | 0 |  | 13708.58 | 0.121 | 0.036875 | 0 |  | 7698.062 | 0.4097 | 0.03683333 | 0 |  | 9854.883 | 0.4282 | 0.036875 | 0
11679.04 | 0.3815 | 0.036875 | 0 |  | 13710.77 | 0.121 | 0.036875 | 0 |  | 7694.77 | 0.4097 | 0.03683333 | 0 |  | 9850.586 | 0.4282 | 0.036875 | 0
11673.83 | 0.3815 | 0.036875 | 0 |  | 13714.43 | 0.121 | 0.036875 | 0 |  | 7693.215 | 0.4097 | 0.03683333 | 0 |  | 9848.025 | 0.4282 | 0.036875 | 0
11670.54 | 0.3815 | 0.036875 | 0 |  | 13719.18 | 0.121 | 0.036875 | 0 |  | 7693.398 | 0.4097 | 0.03683333 | 0 |  | 9848.025 | 0.4282 | 0.036875 | 0
11669.81 | 0.3815 | 0.036875 | 0 |  | 13725.04 | 0.121 | 0.036875 | 0 |  | 7695.501 | 0.4097 | 0.03683333 | 0 |  | 9850.22 | 0.4282 | 0.036875 | 0
11671.09 | 0.3815 | 0.036875 | 0 |  | 13732.17 | 0.121 | 0.036875 | 0 |  | 7699.616 | 0.4097 | 0.03683333 | 0 |  | 9854.701 | 0.4282 | 0.036875 | 0
11674.65 | 0.3815 | 0.036875 | 0 |  | 13740.67 | 0.121 | 0.036875 | 0 |  | 7705.377 | 0.4097 | 0.03683333 | 0 |  | 9860.461 | 0.4282 | 0.036875 | 0
11679.77 | 0.3815 | 0.036875 | 0 |  | 13750.18 | 0.121 | 0.036875 | 0 |  | 7712.601 | 0.4097 | 0.03683333 | 0 |  | 9867.777 | 0.4282 | 0.036875 | 0
11685.99 | 0.3815 | 0.036875 | 0 |  | 13761.06 | 0.1212 | 0.03695833 | 1.146302 | 130560 | 7721.471 | 0.4097 | 0.03683333 | 0 |  | 9876.281 | 0.4282 | 0.036875 | 0
11694.31 | 0.3815 | 0.036875 | 0 |  | 13769.2 | 0.1212 | 0.03695833 | 0 |  | 7731.621 | 0.4097 | 0.03683333 | 0 |  | 9886.248 | 0.4282 | 0.036875 | 0
11703.37 | 0.3815 | 0.036875 | 0 |  | 13767.65 | 0.1212 | 0.03695833 | 0 |  | 7742.959 | 0.4097 | 0.03683333 | 0 |  | 9897.678 | 0.4285 | 0.037 | 1.236495 | 91440
11712.78 | 0.3817 | 0.03695833 | 0.9756729 | 112920 | 13761.8 | 0.1212 | 0.03695833 | 0 |  | 7755.212 | 0.4097 | 0.03683333 | 0 |  | 9906.822 | 0.4285 | 0.037 | 0
11714.34 | 0.3817 | 0.03695833 | 0 |  | 13754.21 | 0.1212 | 0.03695833 | 0 |  | 7765.911 | 0.41 | 0.03695833 | 0.9700702 | 85592 | 9907.096 | 0.4285 | 0.037 | 0
11709.4 | 0.3817 | 0.03695833 | 0 |  | 13746.62 | 0.1212 | 0.03695833 | 0 |  | 7766.734 | 0.41 | 0.03695833 | 0 |  | 9902.707 | 0.4285 | 0.037 | 0
11702.18 | 0.3817 | 0.03695833 | 0 |  | 13739.76 | 0.1212 | 0.03695833 | 0 |  | 7761.796 | 0.41 | 0.03695833 | 0 |  | 9896.489 | 0.4285 | 0.037 | 0
11694.22 | 0.3817 | 0.03695833 | 0 |  | 13734 | 0.1212 | 0.03695833 | 0 |  | 7754.115 | 0.41 | 0.03695833 | 0 |  | 9889.905 | 0.4285 | 0.037 | 0
11686.36 | 0.3817 | 0.03695833 | 0 |  | 13729.7 | 0.1212 | 0.03695833 | 0 |  | 7745.52 | 0.41 | 0.03695833 | 0 |  | 9883.139 | 0.4285 | 0.037 | 0
11679.04 | 0.3817 | 0.03695833 | 0 |  | 13727.14 | 0.1212 | 0.03695833 | 0 |  | 7737.473 | 0.41 | 0.03695833 | 0 |  | 9876.921 | 0.4285 | 0.037 | 0
11672.55 | 0.3817 | 0.03695833 | 0 |  | 13725.86 | 0.1212 | 0.03695833 | 0 |  | 7730.34 | 0.41 | 0.03695833 | 0 |  | 9871.16 | 0.4285 | 0.037 | 0
11666.88 | 0.3817 | 0.03695833 | 0 |  | 13726.04 | 0.1212 | 0.03695833 | 0 |  | 7724.214 | 0.41 | 0.03695833 | 0 |  | 9865.948 | 0.4285 | 0.037 | 0
11661.85 | 0.3817 | 0.03695833 | 0 |  | 13727.6 | 0.1212 | 0.03695833 | 0 |  | 7719.733 | 0.41 | 0.03695833 | 0 |  | 9861.65 | 0.4285 | 0.037 | 0
11657.65 | 0.3817 | 0.03695833 | 0 |  | 13730.62 | 0.1212 | 0.03695833 | 0 |  | 7716.99 | 0.41 | 0.03695833 | 0 |  | 9859.364 | 0.4285 | 0.037 | 0
11654.08 | 0.3817 | 0.03695833 | 0 |  | 13735.1 | 0.1212 | 0.03695833 | 0 |  | 7715.984 | 0.41 | 0.03695833 | 0 |  | 9859.821 | 0.4285 | 0.037 | 0
11651.61 | 0.3817 | 0.03695833 | 0 |  | 13740.77 | 0.1212 | 0.03695833 | 0 |  | 7717.081 | 0.41 | 0.03695833 | 0 |  | 9862.29 | 0.4285 | 0.037 | 0
11652.16 | 0.3817 | 0.03695833 | 0 |  | 13747.71 | 0.1212 | 0.03695833 | 0 |  | 7720.008 | 0.41 | 0.03695833 | 0 |  | 9866.314 | 0.4285 | 0.037 | 0
11655.36 | 0.3817 | 0.03695833 | 0 |  | 13755.85 | 0.1212 | 0.03695833 | 0 |  | 7724.671 | 0.41 | 0.03695833 | 0 |  | 9872.074 | 0.4285 | 0.037 | 0
11660.57 | 0.3817 | 0.03695833 | 0 |  | 13764.91 | 0.1212 | 0.03695833 | 0 |  | 7730.798 | 0.41 | 0.03695833 | 0 |  | 9879.207 | 0.4285 | 0.037 | 0
11667.43 | 0.3817 | 0.03695833 | 0 |  | 13772.4 | 0.1215 | 0.03708333 | 1.721081875 | 59920 | 7738.296 | 0.41 | 0.03695833 | 0 |  | 9887.345 | 0.4285 | 0.037 | 0
11675.84 | 0.3817 | 0.03695833 | 0 |  | 13770.57 | 0.1215 | 0.03708333 | 0 |  | 7747.166 | 0.41 | 0.03695833 | 0 |  | 9897.312 | 0.4285 | 0.037 | 0
11685.44 | 0.3817 | 0.03695833 | 0 |  | 13763.53 | 0.1215 | 0.03708333 | 0 |  | 7757.316 | 0.41 | 0.03695833 | 0 |  | 9906.913 | 0.4287 | 0.03708333 | 0.825176 | 115212
11696.42 | 0.3817 | 0.03695833 | 0 |  | 13754.57 | 0.1215 | 0.03708333 | 0 |  | 7767.1 | 0.4102 | 0.03704167 | 0.6468507 | 117408 | 9908.011 | 0.4287 | 0.03708333 | 0
11707.75 | 0.382 | 0.03708333 | 1.462761 | 90640 | 13745.79 | 0.1215 | 0.03708333 | 0 |  | 7766.825 | 0.4102 | 0.03704167 | 0 |  | 9903.347 | 0.4287 | 0.03708333 | 0
11713.15 | 0.382 | 0.03708333 | 0 |  | 13737.75 | 0.1215 | 0.03708333 | 0 |  | 7759.967 | 0.4102 | 0.03704167 | 0 |  | 9896.763 | 0.4287 | 0.03708333 | 0
11711.05 | 0.382 | 0.03708333 | 0 |  | 13731.26 | 0.1215 | 0.03708333 | 0 |  | 7750.457 | 0.4102 | 0.03704167 | 0 |  | 9889.723 | 0.4287 | 0.03708333 | 0
11705.1 | 0.382 | 0.03708333 | 0 |  | 13725.68 | 0.1215 | 0.03708333 | 0 |  | 7740.033 | 0.4102 | 0.03704167 | 0 |  | 9882.773 | 0.4287 | 0.03708333 | 0
11697.88 | 0.382 | 0.03708333 | 0 |  | 13721.84 | 0.1215 | 0.03708333 | 0 |  | 7730.34 | 0.4102 | 0.03704167 | 0 |  | 9876.372 | 0.4287 | 0.03708333 | 0
11690.66 | 0.382 | 0.03708333 | 0 |  | 13719.09 | 0.1215 | 0.03708333 | 0 |  | 7722.019 | 0.4102 | 0.03704167 | 0 |  | 9870.703 | 0.4287 | 0.03708333 | 0
11683.8 | 0.382 | 0.03708333 | 0 |  | 13718.18 | 0.1215 | 0.03708333 | 0 |  | 7714.978 | 0.4102 | 0.03704167 | 0 |  | 9864.942 | 0.4287 | 0.03708333 | 0
11677.76 | 0.382 | 0.03708333 | 0 |  | 13718.82 | 0.1215 | 0.03708333 | 0 |  | 7709.583 | 0.4102 | 0.03704167 | 0 |  | 9860.187 | 0.4287 | 0.03708333 | 0
11672.46 | 0.382 | 0.03708333 | 0 |  | 13720.74 | 0.1215 | 0.03708333 | 0 |  | 7705.56 | 0.4102 | 0.03704167 | 0 |  | 9855.706 | 0.4287 | 0.03708333 | 0
11667.8 | 0.382 | 0.03708333 | 0 |  | 13724.21 | 0.1215 | 0.03708333 | 0 |  | 7703.274 | 0.4102 | 0.03704167 | 0 |  | 9852.963 | 0.4287 | 0.03708333 | 0
11663.68 | 0.382 | 0.03708333 | 0 |  | 13728.88 | 0.1215 | 0.03708333 | 0 |  | 7702.359 | 0.4102 | 0.03704167 | 0 |  | 9852.597 | 0.4287 | 0.03708333 | 0
11662.31 | 0.382 | 0.03708333 | 0 |  | 13734.73 | 0.1215 | 0.03708333 | 0 |  | 7703.548 | 0.4102 | 0.03704167 | 0 |  | 9854.335 | 0.4287 | 0.03708333 | 0
11663.59 | 0.382 | 0.03708333 | 0 |  | 13741.41 | 0.1215 | 0.03708333 | 0 |  | 7706.474 | 0.4102 | 0.03704167 | 0 |  | 9858.084 | 0.4287 | 0.03708333 | 0
11667.06 | 0.382 | 0.03708333 | 0 |  | 13749.54 | 0.1215 | 0.03708333 | 0 |  | 7711.321 | 0.4102 | 0.03704167 | 0 |  | 9863.662 | 0.4287 | 0.03708333 | 0
11672.46 | 0.382 | 0.03708333 | 0 |  | 13758.87 | 0.1215 | 0.03708333 | 0 |  | 7717.813 | 0.4102 | 0.03704167 | 0 |  | 9870.428 | 0.4287 | 0.03708333 | 0
11679.13 | 0.382 | 0.03708333 | 0 |  | 13769.2 | 0.1215 | 0.03708333 | 0 |  | 7726.043 | 0.4102 | 0.03704167 | 0 |  | 9878.841 | 0.4287 | 0.03708333 | 0
11687.18 | 0.382 | 0.03708333 | 0 |  | 13778.71 | 0.1217 | 0.03716667 | 1.14783 | 114120 | 7735.461 | 0.4102 | 0.03704167 | 0 |  | 9888.259 | 0.4287 | 0.03708333 | 0
11696.51 | 0.382 | 0.03708333 | 0 |  | 13779.17 | 0.1217 | 0.03716667 | 0 |  | 7746.251 | 0.4102 | 0.03704167 | 0 |  | 9899.324 | 0.4287 | 0.03708333 | 0
11706.47 | 0.3822 | 0.03716667 | 0.9751242 | 119520 | 13774.32 | 0.1217 | 0.03716667 | 0 |  | 7757.773 | 0.4102 | 0.03704167 | 0 |  | 9908.925 | 0.429 | 0.03720833 | 1.238016 | 76808
11714.52 | 0.3822 | 0.03716667 | 0 |  | 13766.92 | 0.1217 | 0.03716667 | 0 |  | 7767.374 | 0.4105 | 0.03716667 | 0.9703217 | 76808 | 9909.84 | 0.429 | 0.03720833 | 0
11713.97 | 0.3822 | 0.03716667 | 0 |  | 13759.42 | 0.1217 | 0.03716667 | 0 |  | 7767.191 | 0.4105 | 0.03716667 | 0 |  | 9905.725 | 0.429 | 0.03720833 | 0
11708.76 | 0.3822 | 0.03716667 | 0 |  | 13752.56 | 0.1217 | 0.03716667 | 0 |  | 7761.522 | 0.4105 | 0.03716667 | 0 |  | 9899.415 | 0.429 | 0.03720833 | 0
11701.63 | 0.3822 | 0.03716667 | 0 |  | 13746.62 | 0.1217 | 0.03716667 | 0 |  | 7753.201 | 0.4105 | 0.03716667 | 0 |  | 9892.557 | 0.429 | 0.03720833 | 0
11693.86 | 0.3822 | 0.03716667 | 0 |  | 13742.14 | 0.1217 | 0.03716667 | 0 |  | 7744.422 | 0.4105 | 0.03716667 | 0 |  | 9885.973 | 0.429 | 0.03720833 | 0
11686.36 | 0.3822 | 0.03716667 | 0 |  | 13739.03 | 0.1217 | 0.03716667 | 0 |  | 7736.01 | 0.4105 | 0.03716667 | 0 |  | 9879.664 | 0.429 | 0.03720833 | 0
11679.41 | 0.3822 | 0.03716667 | 0 |  | 13737.47 | 0.1217 | 0.03716667 | 0 |  | 7728.969 | 0.4105 | 0.03716667 | 0 |  | 9873.995 | 0.429 | 0.03720833 | 0
11673.46 | 0.3822 | 0.03716667 | 0 |  | 13737.66 | 0.1217 | 0.03716667 | 0 |  | 7723.117 | 0.4105 | 0.03716667 | 0 |  | 9868.6 | 0.429 | 0.03720833 | 0
11668.25 | 0.3822 | 0.03716667 | 0 |  | 13739.03 | 0.1217 | 0.03716667 | 0 |  | 7718.545 | 0.4105 | 0.03716667 | 0 |  | 9864.21 | 0.429 | 0.03720833 | 0
11663.5 | 0.3822 | 0.03716667 | 0 |  | 13742.05 | 0.1217 | 0.03716667 | 0 |  | 7715.436 | 0.4105 | 0.03716667 | 0 |  | 9861.559 | 0.429 | 0.03720833 | 0
11659.47 | 0.3822 | 0.03716667 | 0 |  | 13746.25 | 0.1217 | 0.03716667 | 0 |  | 7714.064 | 0.4105 | 0.03716667 | 0 |  | 9861.65 | 0.429 | 0.03720833 | 0
11657.19 | 0.3822 | 0.03716667 | 0 |  | 13751.74 | 0.1217 | 0.03716667 | 0 |  | 7714.613 | 0.4105 | 0.03716667 | 0 |  | 9863.57 | 0.429 | 0.03720833 | 0
11657.65 | 0.3822 | 0.03716667 | 0 |  | 13758.23 | 0.1217 | 0.03716667 | 0 |  | 7717.173 | 0.4105 | 0.03716667 | 0 |  | 9867.502 | 0.429 | 0.03720833 | 0
11660.75 | 0.3822 | 0.03716667 | 0 |  | 13765.91 | 0.1217 | 0.03716667 | 0 |  | 7721.379 | 0.4105 | 0.03716667 | 0 |  | 9872.714 | 0.429 | 0.03720833 | 0
11665.78 | 0.3822 | 0.03716667 | 0 |  | 13774.87 | 0.122 | 0.03729167 | 1.72129875 | 71680 | 7727.506 | 0.4105 | 0.03716667 | 0 |  | 9879.207 | 0.429 | 0.03720833 | 0
11672.28 | 0.3822 | 0.03716667 | 0 |  | 13781.46 | 0.122 | 0.03729167 | 0 |  | 7734.912 | 0.4105 | 0.03716667 | 0 |  | 9887.345 | 0.429 | 0.03720833 | 0
11680.51 | 0.3822 | 0.03716667 | 0 |  | 13778.9 | 0.122 | 0.03729167 | 0 |  | 7743.874 | 0.4105 | 0.03716667 | 0 |  | 9896.946 | 0.429 | 0.03720833 | 0
11690.02 | 0.3822 | 0.03716667 | 0 |  | 13771.31 | 0.122 | 0.03729167 | 0 |  | 7753.749 | 0.4105 | 0.03716667 | 0 |  | 9905.999 | 0.4292 | 0.03729167 | 0.8251227 | 108636
11700.53 | 0.3822 | 0.03716667 | 0 |  | 13761.89 | 0.122 | 0.03729167 | 0 |  | 7763.076 | 0.4107 | 0.03725 | 0.6465344 | 111924 | 9906.365 | 0.4292 | 0.03729167 | 0
11711.78 | 0.3825 | 0.03729167 | 1.463269 | 90000 | 13752.74 | 0.122 | 0.03729167 | 0 |  | 7763.168 | 0.4107 | 0.03725 | 0 |  | 9902.067 | 0.4292 | 0.03729167 | 0
11715.62 | 0.3825 | 0.03729167 | 0 |  | 13744.7 | 0.122 | 0.03729167 | 0 |  | 7756.401 | 0.4107 | 0.03725 | 0 |  | 9895.392 | 0.4292 | 0.03729167 | 0
11712.24 | 0.3825 | 0.03729167 | 0 |  | 13737.93 | 0.122 | 0.03729167 | 0 |  | 7746.8 | 0.4107 | 0.03725 | 0 |  | 9888.077 | 0.4292 | 0.03729167 | 0
11706.02 | 0.3825 | 0.03729167 | 0 |  | 13732.54 | 0.122 | 0.03729167 | 0 |  | 7736.467 | 0.4107 | 0.03725 | 0 |  | 9881.036 | 0.4292 | 0.03729167 | 0
11698.89 | 0.3825 | 0.03729167 | 0 |  | 13728.05 | 0.122 | 0.03729167 | 0 |  | 7726.5 | 0.4107 | 0.03725 | 0 |  | 9874.452 | 0.4292 | 0.03729167 | 0
11691.11 | 0.3825 | 0.03729167 | 0 |  | 13725.4 | 0.122 | 0.03729167 | 0 |  | 7717.904 | 0.4107 | 0.03725 | 0 |  | 9868.6 | 0.4292 | 0.03729167 | 0
11684.25 | 0.3825 | 0.03729167 | 0 |  | 13724.31 | 0.122 | 0.03729167 | 0 |  | 7711.046 | 0.4107 | 0.03725 | 0 |  | 9863.296 | 0.4292 | 0.03729167 | 0
11678.04 | 0.3825 | 0.03729167 | 0 |  | 13724.58 | 0.122 | 0.03729167 | 0 |  | 7705.377 | 0.4107 | 0.03725 | 0 |  | 9858.175 | 0.4292 | 0.03729167 | 0
11672.64 | 0.3825 | 0.03729167 | 0 |  | 13726.41 | 0.122 | 0.03729167 | 0 |  | 7701.079 | 0.4107 | 0.03725 | 0 |  | 9853.969 | 0.4292 | 0.03729167 | 0
11667.8 | 0.3825 | 0.03729167 | 0 |  | 13729.61 | 0.122 | 0.03729167 | 0 |  | 7698.427 | 0.4107 | 0.03725 | 0 |  | 9850.769 | 0.4292 | 0.03729167 | 0
11663.95 | 0.3825 | 0.03729167 | 0 |  | 13733.82 | 0.122 | 0.03729167 | 0 |  | 7697.513 | 0.4107 | 0.03725 | 0 |  | 9850.22 | 0.4292 | 0.03729167 | 0
11661.58 | 0.3825 | 0.03729167 | 0 |  | 13739.39 | 0.122 | 0.03729167 | 0 |  | 7699.068 | 0.4107 | 0.03725 | 0 |  | 9852.506 | 0.4292 | 0.03729167 | 0
11662.13 | 0.3825 | 0.03729167 | 0 |  | 13746.07 | 0.122 | 0.03729167 | 0 |  | 7702.451 | 0.4107 | 0.03725 | 0 |  | 9856.621 | 0.4292 | 0.03729167 | 0
11665.05 | 0.3825 | 0.03729167 | 0 |  | 13753.84 | 0.122 | 0.03729167 | 0 |  | 7707.572 | 0.4107 | 0.03725 | 0 |  | 9862.747 | 0.4292 | 0.03729167 | 0
11669.53 | 0.3825 | 0.03729167 | 0 |  | 13762.8 | 0.122 | 0.03729167 | 0 |  | 7714.613 | 0.4107 | 0.03725 | 0 |  | 9870.063 | 0.4292 | 0.03729167 | 0
11676.02 | 0.3825 | 0.03729167 | 0 |  | 13773.23 | 0.122 | 0.03729167 | 0 |  | 7723.025 | 0.4107 | 0.03725 | 0 |  | 9878.75 | 0.4292 | 0.03729167 | 0
11684.07 | 0.3825 | 0.03729167 | 0 |  | 13783.1 | 0.1222 | 0.037375 | 1.14818 | 118440 | 7732.535 | 0.4107 | 0.03725 | 0 |  | 9888.625 | 0.4292 | 0.03729167 | 0
11692.94 | 0.3825 | 0.03729167 | 0 |  | 13783.83 | 0.1222 | 0.037375 | 0 |  | 7743.142 | 0.4107 | 0.03725 | 0 |  | 9899.964 | 0.4292 | 0.03729167 | 0
11703.37 | 0.3827 | 0.037375 | 0.9748462 | 125160 | 13778.62 | 0.1222 | 0.037375 | 0 |  | 7754.847 | 0.4107 | 0.03725 | 0 |  | 9909.657 | 0.4295 | 0.03741667 | 1.238101 | 77544
11709.49 | 0.3827 | 0.037375 | 0 |  | 13771.12 | 0.1222 | 0.037375 | 0 |  | 7764.357 | 0.411 | 0.037375 | 0.9699502 | 76080 | 9910.571 | 0.4295 | 0.03741667 | 0
11707.21 | 0.3827 | 0.037375 | 0 |  | 13763.35 | 0.1222 | 0.037375 | 0 |  | 7764.082 | 0.411 | 0.037375 | 0 |  | 9906.365 | 0.4295 | 0.03741667 | 0
11700.99 | 0.3827 | 0.037375 | 0 |  | 13756.04 | 0.1222 | 0.037375 | 0 |  | 7757.864 | 0.411 | 0.037375 | 0 |  | 9900.33 | 0.4295 | 0.03741667 | 0
11693.49 | 0.3827 | 0.037375 | 0 |  | 13750 | 0.1222 | 0.037375 | 0 |  | 7749.177 | 0.411 | 0.037375 | 0 |  | 9893.654 | 0.4295 | 0.03741667 | 0
11685.81 | 0.3827 | 0.037375 | 0 |  | 13745.25 | 0.1222 | 0.037375 | 0 |  | 7740.033 | 0.411 | 0.037375 | 0 |  | 9886.979 | 0.4295 | 0.03741667 | 0
11678.68 | 0.3827 | 0.037375 | 0 |  | 13742.23 | 0.1222 | 0.037375 | 0 |  | 7731.255 | 0.411 | 0.037375 | 0 |  | 9880.853 | 0.4295 | 0.03741667 | 0
11672.18 | 0.3827 | 0.037375 | 0 |  | 13740.58 | 0.1222 | 0.037375 | 0 |  | 7723.848 | 0.411 | 0.037375 | 0 |  | 9875.275 | 0.4295 | 0.03741667 | 0
11666.42 | 0.3827 | 0.037375 | 0 |  | 13740.67 | 0.1222 | 0.037375 | 0 |  | 7717.904 | 0.411 | 0.037375 | 0 |  | 9870.337 | 0.4295 | 0.03741667 | 0
11661.21 | 0.3827 | 0.037375 | 0 |  | 13742.23 | 0.1222 | 0.037375 | 0 |  | 7713.332 | 0.411 | 0.037375 | 0 |  | 9866.131 | 0.4295 | 0.03741667 | 0
11656.91 | 0.3827 | 0.037375 | 0 |  | 13744.97 | 0.1222 | 0.037375 | 0 |  | 7709.949 | 0.411 | 0.037375 | 0 |  | 9864.576 | 0.4295 | 0.03741667 | 0
11653.35 | 0.3827 | 0.037375 | 0 |  | 13748.99 | 0.1222 | 0.037375 | 0 |  | 7708.395 | 0.411 | 0.037375 | 0 |  | 9865.399 | 0.4295 | 0.03741667 | 0
11650.51 | 0.3827 | 0.037375 | 0 |  | 13754.21 | 0.1222 | 0.037375 | 0 |  | 7708.852 | 0.411 | 0.037375 | 0 |  | 9868.051 | 0.4295 | 0.03741667 | 0
11650.24 | 0.3827 | 0.037375 | 0 |  | 13760.33 | 0.1222 | 0.037375 | 0 |  | 7711.504 | 0.411 | 0.037375 | 0 |  | 9872.166 | 0.4295 | 0.03741667 | 0
11652.89 | 0.3827 | 0.037375 | 0 |  | 13767.83 | 0.1222 | 0.037375 | 0 |  | 7715.893 | 0.411 | 0.037375 | 0 |  | 9878.018 | 0.4295 | 0.03741667 | 0
11657.74 | 0.3827 | 0.037375 | 0 |  | 13776.7 | 0.1222 | 0.037375 | 0 |  | 7722.019 | 0.411 | 0.037375 | 0 |  | 9885.059 | 0.4295 | 0.03741667 | 0
11664.41 | 0.3827 | 0.037375 | 0 |  | 13784.2 | 0.1225 | 0.0375 | 1.722556 | 60000 | 7729.517 | 0.411 | 0.037375 | 0 |  | 9893.563 | 0.4295 | 0.03741667 | 0
11672.28 | 0.3827 | 0.037375 | 0 |  | 13782.74 | 0.1225 | 0.0375 | 0 |  | 7738.57 | 0.411 | 0.037375 | 0 |  | 9903.53 | 0.4297 | 0.0375 | 0.8248789 | 119604
11681.6 | 0.3827 | 0.037375 | 0 |  | 13775.42 | 0.1225 | 0.0375 | 0 |  | 7748.629 | 0.411 | 0.037375 | 0 |  | 9909.931 | 0.4297 | 0.0375 | 0
11692.21 | 0.3827 | 0.037375 | 0 |  | 13766.28 | 0.1225 | 0.0375 | 0 |  | 7759.967 | 0.4112 | 0.03745833 | 0.6461915 | 136056 | 9908.102 | 0.4297 | 0.0375 | 0
11703.64 | 0.3827 | 0.037375 | 0 |  | 13756.95 | 0.1225 | 0.0375 | 0 |  | 7765.179 | 0.4112 | 0.03745833 | 0 |  | 9902.524 | 0.4297 | 0.0375 | 0
11714.06 | 0.383 | 0.0375 | 1.463606 | 83360 | 13748.54 | 0.1225 | 0.0375 | 0 |  | 7761.248 | 0.4112 | 0.03745833 | 0 |  | 9895.849 | 0.4297 | 0.0375 | 0
11715.62 | 0.383 | 0.0375 | 0 |  | 13741.41 | 0.1225 | 0.0375 | 0 |  | 7752.835 | 0.4112 | 0.03745833 | 0 |  | 9888.717 | 0.4297 | 0.0375 | 0
11711.69 | 0.383 | 0.0375 | 0 |  | 13735.74 | 0.1225 | 0.0375 | 0 |  | 7743.142 | 0.4112 | 0.03745833 | 0 |  | 9881.95 | 0.4297 | 0.0375 | 0
11705.29 | 0.383 | 0.0375 | 0 |  | 13731.44 | 0.1225 | 0.0375 | 0 |  | 7733.449 | 0.4112 | 0.03745833 | 0 |  | 9875.275 | 0.4297 | 0.0375 | 0
11698.34 | 0.383 | 0.0375 | 0 |  | 13728.42 | 0.1225 | 0.0375 | 0 |  | 7724.58 | 0.4112 | 0.03745833 | 0 |  | 9869.24 | 0.4297 | 0.0375 | 0
11691.48 | 0.383 | 0.0375 | 0 |  | 13726.96 | 0.1225 | 0.0375 | 0 |  | 7717.081 | 0.4112 | 0.03745833 | 0 |  | 9864.028 | 0.4297 | 0.0375 | 0
11684.99 | 0.383 | 0.0375 | 0 |  | 13727.14 | 0.1225 | 0.0375 | 0 |  | 7711.046 | 0.4112 | 0.03745833 | 0 |  | 9859.181 | 0.4297 | 0.0375 | 0
11679.5 | 0.383 | 0.0375 | 0 |  | 13728.6 | 0.1225 | 0.0375 | 0 |  | 7706.566 | 0.4112 | 0.03745833 | 0 |  | 9854.975 | 0.4297 | 0.0375 | 0
11674.74 | 0.383 | 0.0375 | 0 |  | 13731.62 | 0.1225 | 0.0375 | 0 |  | 7703.548 | 0.4112 | 0.03745833 | 0 |  | 9852.14 | 0.4297 | 0.0375 | 0
11672.18 | 0.383 | 0.0375 | 0 |  | 13736.1 | 0.1225 | 0.0375 | 0 |  | 7702.268 | 0.4112 | 0.03745833 | 0 |  | 9852.049 | 0.4297 | 0.0375 | 0
11671.82 | 0.383 | 0.0375 | 0 |  | 13741.59 | 0.1225 | 0.0375 | 0 |  | 7703 | 0.4112 | 0.03745833 | 0 |  | 9854.335 | 0.4297 | 0.0375 | 0
11673.37 | 0.383 | 0.0375 | 0 |  | 13747.99 | 0.1225 | 0.0375 | 0 |  | 7705.377 | 0.4112 | 0.03745833 | 0 |  | 9858.633 | 0.4297 | 0.0375 | 0
11676.76 | 0.383 | 0.0375 | 0 |  | 13755.76 | 0.1225 | 0.0375 | 0 |  | 7709.766 | 0.4112 | 0.03745833 | 0 |  | 9864.485 | 0.4297 | 0.0375 | 0
11681.88 | 0.383 | 0.0375 | 0 |  | 13764.81 | 0.1225 | 0.0375 | 0 |  | 7715.71 | 0.4112 | 0.03745833 | 0 |  | 9871.617 | 0.4297 | 0.0375 | 0
11688.28 | 0.383 | 0.0375 | 0 |  | 13775.15 | 0.1225 | 0.0375 | 0 |  | 7723.665 | 0.4112 | 0.03745833 | 0 |  | 9880.487 | 0.4297 | 0.0375 | 0
11695.59 | 0.383 | 0.0375 | 0 |  | 13783.38 | 0.1227 | 0.03758333 | 1.148272 | 98760 | 7732.992 | 0.4112 | 0.03745833 | 0 |  | 9890.637 | 0.4297 | 0.0375 | 0
11704.37 | 0.383 | 0.0375 | 0 |  | 13782.46 | 0.1227 | 0.03758333 | 0 |  | 7743.234 | 0.4112 | 0.03745833 | 0 |  | 9901.793 | 0.43 | 0.037625 | 1.237027 | 89248
11713.61 | 0.3832 | 0.03758333 | 0.9757492 | 110880 | 13776.34 | 0.1227 | 0.03758333 | 0 |  | 7754.938 | 0.4112 | 0.03745833 | 0 |  | 9908.468 | 0.43 | 0.037625 | 0
11715.71 | 0.3832 | 0.03758333 | 0 |  | 13768.01 | 0.1227 | 0.03758333 | 0 |  | 7767.648 | 0.4115 | 0.03758333 | 0.9701616 | 101680 | 9907.096 | 0.43 | 0.037625 | 0
11711.14 | 0.3832 | 0.03758333 | 0 |  | 13760.06 | 0.1227 | 0.03758333 | 0 |  | 7773.775 | 0.4115 | 0.03758333 | 0 |  | 9901.793 | 0.43 | 0.037625 | 0
11703.55 | 0.3832 | 0.03758333 | 0 |  | 13752.93 | 0.1227 | 0.03758333 | 0 |  | 7770.757 | 0.4115 | 0.03758333 | 0 |  | 9895.118 | 0.43 | 0.037625 | 0
11695.32 | 0.3832 | 0.03758333 | 0 |  | 13746.98 | 0.1227 | 0.03758333 | 0 |  | 7763.534 | 0.4115 | 0.03758333 | 0 |  | 9888.168 | 0.43 | 0.037625 | 0
11687 | 0.3832 | 0.03758333 | 0 |  | 13742.41 | 0.1227 | 0.03758333 | 0 |  | 7754.938 | 0.4115 | 0.03758333 | 0 |  | 9881.493 | 0.43 | 0.037625 | 0
11679.68 | 0.3832 | 0.03758333 | 0 |  | 13739.12 | 0.1227 | 0.03758333 | 0 |  | 7746.708 | 0.4115 | 0.03758333 | 0 |  | 9875.366 | 0.43 | 0.037625 | 0
11672.92 | 0.3832 | 0.03758333 | 0 |  | 13737.38 | 0.1227 | 0.03758333 | 0 |  | 7739.027 | 0.4115 | 0.03758333 | 0 |  | 9869.971 | 0.43 | 0.037625 | 0
11667.15 | 0.3832 | 0.03758333 | 0 |  | 13737.29 | 0.1227 | 0.03758333 | 0 |  | 7732.352 | 0.4115 | 0.03758333 | 0 |  | 9864.851 | 0.43 | 0.037625 | 0
11661.85 | 0.3832 | 0.03758333 | 0 |  | 13738.66 | 0.1227 | 0.03758333 | 0 |  | 7727.323 | 0.4115 | 0.03758333 | 0 |  | 9860.096 | 0.43 | 0.037625 | 0
11657.37 | 0.3832 | 0.03758333 | 0 |  | 13741.5 | 0.1227 | 0.03758333 | 0 |  | 7723.665 | 0.4115 | 0.03758333 | 0 |  | 9856.712 | 0.43 | 0.037625 | 0
11653.62 | 0.3832 | 0.03758333 | 0 |  | 13745.43 | 0.1227 | 0.03758333 | 0 |  | 7721.562 | 0.4115 | 0.03758333 | 0 |  | 9855.798 | 0.43 | 0.037625 | 0
11650.7 | 0.3832 | 0.03758333 | 0 |  | 13750.92 | 0.1227 | 0.03758333 | 0 |  | 7721.745 | 0.4115 | 0.03758333 | 0 |  | 9857.81 | 0.43 | 0.037625 | 0
11650.06 | 0.3832 | 0.03758333 | 0 |  | 13757.22 | 0.1227 | 0.03758333 | 0 |  | 7723.757 | 0.4115 | 0.03758333 | 0 |  | 9862.107 | 0.43 | 0.037625 | 0
11652.71 | 0.3832 | 0.03758333 | 0 |  | 13764.63 | 0.1227 | 0.03758333 | 0 |  | 7727.506 | 0.4115 | 0.03758333 | 0 |  | 9867.137 | 0.43 | 0.037625 | 0
11657.37 | 0.3832 | 0.03758333 | 0 |  | 13773.78 | 0.1227 | 0.03758333 | 0 |  | 7733.175 | 0.4115 | 0.03758333 | 0 |  | 9873.72 | 0.43 | 0.037625 | 0
11664.23 | 0.3832 | 0.03758333 | 0 |  | 13783.47 | 0.123 | 0.03770833 | 1.722328125 | 77520 | 7740.399 | 0.4115 | 0.03758333 | 0 |  | 9882.041 | 0.43 | 0.037625 | 0
11672.55 | 0.3832 | 0.03758333 | 0 |  | 13785.02 | 0.123 | 0.03770833 | 0 |  | 7748.812 | 0.4115 | 0.03758333 | 0 |  | 9891.46 | 0.43 | 0.037625 | 0
11682.06 | 0.3832 | 0.03758333 | 0 |  | 13779.54 | 0.123 | 0.03770833 | 0 |  | 7758.596 | 0.4115 | 0.03758333 | 0 |  | 9900.878 | 0.4302 | 0.03770833 | 0.8246808 | 113016
11692.76 | 0.3832 | 0.03758333 | 0 |  | 13770.67 | 0.123 | 0.03770833 | 0 |  | 7767.374 | 0.4117 | 0.03766667 | 0.6469154 | 105336 | 9902.25 | 0.4302 | 0.03770833 | 0
11704.28 | 0.3832 | 0.03758333 | 0 |  | 13761.43 | 0.123 | 0.03770833 | 0 |  | 7766.734 | 0.4117 | 0.03766667 | 0 |  | 9898.044 | 0.4302 | 0.03770833 | 0
11714.89 | 0.3835 | 0.03770833 | 1.463698 | 84880 | 13752.93 | 0.123 | 0.03770833 | 0 |  | 7759.876 | 0.4117 | 0.03766667 | 0 |  | 9891.734 | 0.4302 | 0.03770833 | 0
11716.44 | 0.3835 | 0.03770833 | 0 |  | 13745.79 | 0.123 | 0.03770833 | 0 |  | 7749.909 | 0.4117 | 0.03766667 | 0 |  | 9884.785 | 0.4302 | 0.03770833 | 0
11712.05 | 0.3835 | 0.03770833 | 0 |  | 13739.94 | 0.123 | 0.03770833 | 0 |  | 7739.485 | 0.4117 | 0.03766667 | 0 |  | 9878.109 | 0.4302 | 0.03770833 | 0
11705.56 | 0.3835 | 0.03770833 | 0 |  | 13735.64 | 0.123 | 0.03770833 | 0 |  | 7729.243 | 0.4117 | 0.03766667 | 0 |  | 9871.8 | 0.4302 | 0.03770833 | 0
11698.24 | 0.3835 | 0.03770833 | 0 |  | 13732.54 | 0.123 | 0.03770833 | 0 |  | 7720.099 | 0.4117 | 0.03766667 | 0 |  | 9865.948 | 0.4302 | 0.03770833 | 0
11690.93 | 0.3835 | 0.03770833 | 0 |  | 13730.43 | 0.123 | 0.03770833 | 0 |  | 7712.509 | 0.4117 | 0.03766667 | 0 |  | 9860.644 | 0.4302 | 0.03770833 | 0
11684.16 | 0.3835 | 0.03770833 | 0 |  | 13730.71 | 0.123 | 0.03770833 | 0 |  | 7706.84 | 0.4117 | 0.03766667 | 0 |  | 9855.981 | 0.4302 | 0.03770833 | 0
11678.31 | 0.3835 | 0.03770833 | 0 |  | 13732.54 | 0.123 | 0.03770833 | 0 |  | 7702.725 | 0.4117 | 0.03766667 | 0 |  | 9852.049 | 0.4302 | 0.03770833 | 0
11672.73 | 0.3835 | 0.03770833 | 0 |  | 13735 | 0.123 | 0.03770833 | 0 |  | 7699.891 | 0.4117 | 0.03766667 | 0 |  | 9848.574 | 0.4302 | 0.03770833 | 0
11668.62 | 0.3835 | 0.03770833 | 0 |  | 13739.12 | 0.123 | 0.03770833 | 0 |  | 7698.793 | 0.4117 | 0.03766667 | 0 |  | 9847.02 | 0.4302 | 0.03770833 | 0
11666.97 | 0.3835 | 0.03770833 | 0 |  | 13744.33 | 0.123 | 0.03770833 | 0 |  | 7699.891 | 0.4117 | 0.03766667 | 0 |  | 9848.574 | 0.4302 | 0.03770833 | 0
11667.89 | 0.3835 | 0.03770833 | 0 |  | 13750.73 | 0.123 | 0.03770833 | 0 |  | 7702.634 | 0.4117 | 0.03766667 | 0 |  | 9852.232 | 0.4302 | 0.03770833 | 0
11670.54 | 0.3835 | 0.03770833 | 0 |  | 13758.32 | 0.123 | 0.03770833 | 0 |  | 7707.023 | 0.4117 | 0.03766667 | 0 |  | 9857.718 | 0.4302 | 0.03770833 | 0
11675.02 | 0.3835 | 0.03770833 | 0 |  | 13767.19 | 0.123 | 0.03770833 | 0 |  | 7713.241 | 0.4117 | 0.03766667 | 0 |  | 9864.485 | 0.4302 | 0.03770833 | 0
11681.05 | 0.3835 | 0.03770833 | 0 |  | 13777.16 | 0.123 | 0.03770833 | 0 |  | 7720.922 | 0.4117 | 0.03766667 | 0 |  | 9872.623 | 0.4302 | 0.03770833 | 0
11688.46 | 0.3835 | 0.03770833 | 0 |  | 13788.04 | 0.1232 | 0.03779167 | 1.14855 | 130560 | 7730.066 | 0.4117 | 0.03766667 | 0 |  | 9882.041 | 0.4302 | 0.03770833 | 0
11696.78 | 0.3835 | 0.03770833 | 0 |  | 13791.42 | 0.1232 | 0.03779167 | 0 |  | 7740.49 | 0.4117 | 0.03766667 | 0 |  | 9892.74 | 0.4302 | 0.03770833 | 0
11706.38 | 0.3837 | 0.03779167 | 0.9751317 | 115200 | 13787.67 | 0.1232 | 0.03779167 | 0 |  | 7751.921 | 0.4117 | 0.03766667 | 0 |  | 9904.353 | 0.4305 | 0.03783333 | 1.237318 | 92904
11708.03 | 0.3837 | 0.03779167 | 0 |  | 13780.54 | 0.1232 | 0.03779167 | 0 |  | 7764.448 | 0.412 | 0.03779167 | 0.9697731 | 100216 | 9909.108 | 0.4305 | 0.03783333 | 0
11703.18 | 0.3837 | 0.03779167 | 0 |  | 13772.68 | 0.1232 | 0.03779167 | 0 |  | 7773.775 | 0.412 | 0.03779167 | 0 |  | 9906.731 | 0.4305 | 0.03783333 | 0
11695.78 | 0.3837 | 0.03779167 | 0 |  | 13765.27 | 0.1232 | 0.03779167 | 0 |  | 7773.501 | 0.412 | 0.03779167 | 0 |  | 9901.061 | 0.4305 | 0.03783333 | 0
11687.64 | 0.3837 | 0.03779167 | 0 |  | 13758.96 | 0.1232 | 0.03779167 | 0 |  | 7768.106 | 0.412 | 0.03779167 | 0 |  | 9894.66 | 0.4305 | 0.03783333 | 0
11679.68 | 0.3837 | 0.03779167 | 0 |  | 13753.84 | 0.1232 | 0.03779167 | 0 |  | 7760.059 | 0.412 | 0.03779167 | 0 |  | 9888.077 | 0.4305 | 0.03783333 | 0
11672.55 | 0.3837 | 0.03779167 | 0 |  | 13750.09 | 0.1232 | 0.03779167 | 0 |  | 7752.103 | 0.412 | 0.03779167 | 0 |  | 9882.316 | 0.4305 | 0.03783333 | 0
11665.78 | 0.3837 | 0.03779167 | 0 |  | 13747.99 | 0.1232 | 0.03779167 | 0 |  | 7744.422 | 0.412 | 0.03779167 | 0 |  | 9876.829 | 0.4305 | 0.03783333 | 0
11659.38 | 0.3837 | 0.03779167 | 0 |  | 13747.62 | 0.1232 | 0.03779167 | 0 |  | 7737.656 | 0.412 | 0.03779167 | 0 |  | 9871.434 | 0.4305 | 0.03783333 | 0
11654.26 | 0.3837 | 0.03779167 | 0 |  | 13748.54 | 0.1232 | 0.03779167 | 0 |  | 7732.261 | 0.412 | 0.03779167 | 0 |  | 9866.954 | 0.4305 | 0.03783333 | 0
11649.69 | 0.3837 | 0.03779167 | 0 |  | 13751.01 | 0.1232 | 0.03779167 | 0 |  | 7728.237 | 0.412 | 0.03779167 | 0 |  | 9864.028 | 0.4305 | 0.03783333 | 0
11645.67 | 0.3837 | 0.03779167 | 0 |  | 13754.66 | 0.1232 | 0.03779167 | 0 |  | 7725.951 | 0.412 | 0.03779167 | 0 |  | 9863.845 | 0.4305 | 0.03783333 | 0
11642.83 | 0.3837 | 0.03779167 | 0 |  | 13759.42 | 0.1232 | 0.03779167 | 0 |  | 7725.677 | 0.412 | 0.03779167 | 0 |  | 9865.765 | 0.4305 | 0.03783333 | 0
11642.37 | 0.3837 | 0.03779167 | 0 |  | 13765.45 | 0.1232 | 0.03779167 | 0 |  | 7727.231 | 0.412 | 0.03779167 | 0 |  | 9869.331 | 0.4305 | 0.03783333 | 0
11644.75 | 0.3837 | 0.03779167 | 0 |  | 13772.4 | 0.1232 | 0.03779167 | 0 |  | 7730.889 | 0.412 | 0.03779167 | 0 |  | 9874.543 | 0.4305 | 0.03783333 | 0
11649.42 | 0.3837 | 0.03779167 | 0 |  | 13781 | 0.1232 | 0.03779167 | 0 |  | 7736.101 | 0.412 | 0.03779167 | 0 |  | 9881.218 | 0.4305 | 0.03783333 | 0
11655.63 | 0.3837 | 0.03779167 | 0 |  | 13790.05 | 0.1235 | 0.03791667 | 1.723190625 | 72400 | 7742.868 | 0.412 | 0.03779167 | 0 |  | 9889.265 | 0.4305 | 0.03783333 | 0
11663.41 | 0.3837 | 0.03779167 | 0 |  | 13791.06 | 0.1235 | 0.03791667 | 0 |  | 7751.463 | 0.412 | 0.03779167 | 0 |  | 9898.044 | 0.4305 | 0.03783333 | 0
11672.55 | 0.3837 | 0.03779167 | 0 |  | 13785.39 | 0.1235 | 0.03791667 | 0 |  | 7761.065 | 0.412 | 0.03779167 | 0 |  | 9908.651 | 0.4307 | 0.03791667 | 0.825279 | 127284
11683.07 | 0.3837 | 0.03779167 | 0 |  | 13776.7 | 0.1235 | 0.03791667 | 0 |  | 7770.117 | 0.4122 | 0.037875 | 0.6471326 | 108624 | 9912.857 | 0.4307 | 0.03791667 | 0
11694.5 | 0.384 | 0.03791667 | 1.461098 | 91440 | 13767.37 | 0.1235 | 0.03791667 | 0 |  | 7769.386 | 0.4122 | 0.037875 | 0 |  | 9909.748 | 0.4307 | 0.03791667 | 0
11703.09 | 0.384 | 0.03791667 | 0 |  | 13759.05 | 0.1235 | 0.03791667 | 0 |  | 7762.528 | 0.4122 | 0.037875 | 0 |  | 9903.896 | 0.4307 | 0.03791667 | 0
11703.18 | 0.384 | 0.03791667 | 0 |  | 13751.65 | 0.1235 | 0.03791667 | 0 |  | 7752.469 | 0.4122 | 0.037875 | 0 |  | 9896.946 | 0.4307 | 0.03791667 | 0
11697.97 | 0.384 | 0.03791667 | 0 |  | 13745.7 | 0.1235 | 0.03791667 | 0 |  | 7741.679 | 0.4122 | 0.037875 | 0 |  | 9889.905 | 0.4307 | 0.03791667 | 0
11691.3 | 0.384 | 0.03791667 | 0 |  | 13741.04 | 0.1235 | 0.03791667 | 0 |  | 7731.072 | 0.4122 | 0.037875 | 0 |  | 9883.322 | 0.4307 | 0.03791667 | 0
11683.8 | 0.384 | 0.03791667 | 0 |  | 13737.66 | 0.1235 | 0.03791667 | 0 |  | 7721.745 | 0.4122 | 0.037875 | 0 |  | 9877.195 | 0.4307 | 0.03791667 | 0
11676.94 | 0.384 | 0.03791667 | 0 |  | 13735.92 | 0.1235 | 0.03791667 | 0 |  | 7714.064 | 0.4122 | 0.037875 | 0 |  | 9871.8 | 0.4307 | 0.03791667 | 0
11670.45 | 0.384 | 0.03791667 | 0 |  | 13735.74 | 0.1235 | 0.03791667 | 0 |  | 7708.029 | 0.4122 | 0.037875 | 0 |  | 9866.862 | 0.4307 | 0.03791667 | 0
11664.69 | 0.384 | 0.03791667 | 0 |  | 13736.92 | 0.1235 | 0.03791667 | 0 |  | 7703.731 | 0.4122 | 0.037875 | 0 |  | 9862.199 | 0.4307 | 0.03791667 | 0
11659.38 | 0.384 | 0.03791667 | 0 |  | 13739.76 | 0.1235 | 0.03791667 | 0 |  | 7700.531 | 0.4122 | 0.037875 | 0 |  | 9858.45 | 0.4307 | 0.03791667 | 0
11654.99 | 0.384 | 0.03791667 | 0 |  | 13743.78 | 0.1235 | 0.03791667 | 0 |  | 7698.976 | 0.4122 | 0.037875 | 0 |  | 9856.895 | 0.4307 | 0.03791667 | 0
11653.44 | 0.384 | 0.03791667 | 0 |  | 13748.81 | 0.1235 | 0.03791667 | 0 |  | 7699.159 | 0.4122 | 0.037875 | 0 |  | 9858.175 | 0.4307 | 0.03791667 | 0
11654.35 | 0.384 | 0.03791667 | 0 |  | 13754.85 | 0.1235 | 0.03791667 | 0 |  | 7701.262 | 0.4122 | 0.037875 | 0 |  | 9861.742 | 0.4307 | 0.03791667 | 0
11657.28 | 0.384 | 0.03791667 | 0 |  | 13762.25 | 0.1235 | 0.03791667 | 0 |  | 7705.377 | 0.4122 | 0.037875 | 0 |  | 9866.679 | 0.4307 | 0.03791667 | 0
11661.85 | 0.384 | 0.03791667 | 0 |  | 13770.76 | 0.1235 | 0.03791667 | 0 |  | 7711.321 | 0.4122 | 0.037875 | 0 |  | 9873.446 | 0.4307 | 0.03791667 | 0
11668.16 | 0.384 | 0.03791667 | 0 |  | 13780.36 | 0.1235 | 0.03791667 | 0 |  | 7718.362 | 0.4122 | 0.037875 | 0 |  | 9881.493 | 0.4307 | 0.03791667 | 0
11675.66 | 0.384 | 0.03791667 | 0 |  | 13789.41 | 0.1237 | 0.038 | 1.14874 | 108600 | 7727.14 | 0.4122 | 0.037875 | 0 |  | 9890.911 | 0.4307 | 0.03791667 | 0
11684.25 | 0.384 | 0.03791667 | 0 |  | 13789.41 | 0.1237 | 0.038 | 0 |  | 7737.107 | 0.4122 | 0.037875 | 0 |  | 9901.518 | 0.4307 | 0.03791667 | 0
11694.13 | 0.3842 | 0.038 | 0.9740992 | 118560 | 13783.47 | 0.1237 | 0.038 | 0 |  | 7748.537 | 0.4122 | 0.037875 | 0 |  | 9913.04 | 0.431 | 0.03804167 | 1.23841 | 92176
11698.89 | 0.3842 | 0.038 | 0 |  | 13775.51 | 0.1237 | 0.038 | 0 |  | 7760.973 | 0.4125 | 0.038 | 0.9693444 | 99488 | 9916.789 | 0.431 | 0.03804167 | 0
11695.96 | 0.3842 | 0.038 | 0 |  | 13767.47 | 0.1237 | 0.038 | 0 |  | 7767.648 | 0.4125 | 0.038 | 0 |  | 9913.68 | 0.431 | 0.03804167 | 0
11689.56 | 0.3842 | 0.038 | 0 |  | 13760.15 | 0.1237 | 0.038 | 0 |  | 7765.271 | 0.4125 | 0.038 | 0 |  | 9907.554 | 0.431 | 0.03804167 | 0
11681.6 | 0.3842 | 0.038 | 0 |  | 13754.21 | 0.1237 | 0.038 | 0 |  | 7758.596 | 0.4125 | 0.038 | 0 |  | 9900.97 | 0.431 | 0.03804167 | 0
11673.56 | 0.3842 | 0.038 | 0 |  | 13749.18 | 0.1237 | 0.038 | 0 |  | 7750.457 | 0.4125 | 0.038 | 0 |  | 9894.203 | 0.431 | 0.03804167 | 0
11666.06 | 0.3842 | 0.038 | 0 |  | 13745.34 | 0.1237 | 0.038 | 0 |  | 7742.411 | 0.4125 | 0.038 | 0 |  | 9888.077 | 0.431 | 0.03804167 | 0
11659.2 | 0.3842 | 0.038 | 0 |  | 13743.42 | 0.1237 | 0.038 | 0 |  | 7734.821 | 0.4125 | 0.038 | 0 |  | 9882.224 | 0.431 | 0.03804167 | 0
11653.53 | 0.3842 | 0.038 | 0 |  | 13743.05 | 0.1237 | 0.038 | 0 |  | 7728.42 | 0.4125 | 0.038 | 0 |  | 9876.829 | 0.431 | 0.03804167 | 0
11647.86 | 0.3842 | 0.038 | 0 |  | 13744.06 | 0.1237 | 0.038 | 0 |  | 7723.391 | 0.4125 | 0.038 | 0 |  | 9872.166 | 0.431 | 0.03804167 | 0
11643.2 | 0.3842 | 0.038 | 0 |  | 13746.16 | 0.1237 | 0.038 | 0 |  | 7719.916 | 0.4125 | 0.038 | 0 |  | 9869.148 | 0.431 | 0.03804167 | 0
11639.36 | 0.3842 | 0.038 | 0 |  | 13750 | 0.1237 | 0.038 | 0 |  | 7718.362 | 0.4125 | 0.038 | 0 |  | 9868.325 | 0.431 | 0.03804167 | 0
11636.34 | 0.3842 | 0.038 | 0 |  | 13755.12 | 0.1237 | 0.038 | 0 |  | 7718.636 | 0.4125 | 0.038 | 0 |  | 9869.697 | 0.431 | 0.03804167 | 0
11635.97 | 0.3842 | 0.038 | 0 |  | 13761.25 | 0.1237 | 0.038 | 0 |  | 7720.831 | 0.4125 | 0.038 | 0 |  | 9873.08 | 0.431 | 0.03804167 | 0
11637.99 | 0.3842 | 0.038 | 0 |  | 13768.65 | 0.1237 | 0.038 | 0 |  | 7724.854 | 0.4125 | 0.038 | 0 |  | 9878.018 | 0.431 | 0.03804167 | 0
11642.47 | 0.3842 | 0.038 | 0 |  | 13776.98 | 0.1237 | 0.038 | 0 |  | 7730.889 | 0.4125 | 0.038 | 0 |  | 9884.236 | 0.431 | 0.03804167 | 0
11648.96 | 0.3842 | 0.038 | 0 |  | 13786.49 | 0.124 | 0.038125 | 1.722717 | 76080 | 7738.021 | 0.4125 | 0.038 | 0 |  | 9892.374 | 0.431 | 0.03804167 | 0
11656.91 | 0.3842 | 0.038 | 0 |  | 13788.86 | 0.124 | 0.038125 | 0 |  | 7746.434 | 0.4125 | 0.038 | 0 |  | 9901.427 | 0.431 | 0.03804167 | 0
11666.24 | 0.3842 | 0.038 | 0 |  | 13783.56 | 0.124 | 0.038125 | 0 |  | 7756.035 | 0.4125 | 0.038 | 0 |  | 9911.668 | 0.4312 | 0.038125 | 0.8255456 | 122892
11676.48 | 0.3842 | 0.038 | 0 |  | 13774.96 | 0.124 | 0.038125 | 0 |  | 7764.997 | 0.4127 | 0.03808333 | 0.6467097 | 107544 | 9915.966 | 0.4312 | 0.038125 | 0
11687.82 | 0.3845 | 0.038125 | 1.460269 | 90720 | 13765.73 | 0.124 | 0.038125 | 0 |  | 7764.448 | 0.4127 | 0.03808333 | 0 |  | 9913.314 | 0.4312 | 0.038125 | 0
11696.14 | 0.3845 | 0.038125 | 0 |  | 13756.95 | 0.124 | 0.038125 | 0 |  | 7757.041 | 0.4127 | 0.03808333 | 0 |  | 9907.462 | 0.4312 | 0.038125 | 0
11695.68 | 0.3845 | 0.038125 | 0 |  | 13749.73 | 0.124 | 0.038125 | 0 |  | 7746.8 | 0.4127 | 0.03808333 | 0 |  | 9900.513 | 0.4312 | 0.038125 | 0
11690.47 | 0.3845 | 0.038125 | 0 |  | 13743.51 | 0.124 | 0.038125 | 0 |  | 7735.918 | 0.4127 | 0.03808333 | 0 |  | 9893.197 | 0.4312 | 0.038125 | 0
11683.43 | 0.3845 | 0.038125 | 0 |  | 13738.75 | 0.124 | 0.038125 | 0 |  | 7725.677 | 0.4127 | 0.03808333 | 0 |  | 9886.431 | 0.4312 | 0.038125 | 0
11676.21 | 0.3845 | 0.038125 | 0 |  | 13735.28 | 0.124 | 0.038125 | 0 |  | 7716.624 | 0.4127 | 0.03808333 | 0 |  | 9880.213 | 0.4312 | 0.038125 | 0
11669.72 | 0.3845 | 0.038125 | 0 |  | 13733.45 | 0.124 | 0.038125 | 0 |  | 7709.218 | 0.4127 | 0.03808333 | 0 |  | 9874.635 | 0.4312 | 0.038125 | 0
11663.5 | 0.3845 | 0.038125 | 0 |  | 13733.27 | 0.124 | 0.038125 | 0 |  | 7703 | 0.4127 | 0.03808333 | 0 |  | 9869.423 | 0.4312 | 0.038125 | 0
11657.83 | 0.3845 | 0.038125 | 0 |  | 13734.36 | 0.124 | 0.038125 | 0 |  | 7698.519 | 0.4127 | 0.03808333 | 0 |  | 9864.759 | 0.4312 | 0.038125 | 0
11652.71 | 0.3845 | 0.038125 | 0 |  | 13736.65 | 0.124 | 0.038125 | 0 |  | 7695.684 | 0.4127 | 0.03808333 | 0 |  | 9860.644 | 0.4312 | 0.038125 | 0
11648.78 | 0.3845 | 0.038125 | 0 |  | 13740.22 | 0.124 | 0.038125 | 0 |  | 7694.495 | 0.4127 | 0.03808333 | 0 |  | 9858.815 | 0.4312 | 0.038125 | 0
11647.59 | 0.3845 | 0.038125 | 0 |  | 13745.25 | 0.124 | 0.038125 | 0 |  | 7694.77 | 0.4127 | 0.03808333 | 0 |  | 9859.638 | 0.4312 | 0.038125 | 0
11648.32 | 0.3845 | 0.038125 | 0 |  | 13751.65 | 0.124 | 0.038125 | 0 |  | 7697.239 | 0.4127 | 0.03808333 | 0 |  | 9862.565 | 0.4312 | 0.038125 | 0
11651.43 | 0.3845 | 0.038125 | 0 |  | 13759.14 | 0.124 | 0.038125 | 0 |  | 7701.354 | 0.4127 | 0.03808333 | 0 |  | 9867.502 | 0.4312 | 0.038125 | 0
11656 | 0.3845 | 0.038125 | 0 |  | 13767.83 | 0.124 | 0.038125 | 0 |  | 7707.297 | 0.4127 | 0.03808333 | 0 |  | 9873.903 | 0.4312 | 0.038125 | 0
11662.22 | 0.3845 | 0.038125 | 0 |  | 13777.71 | 0.124 | 0.038125 | 0 |  | 7714.978 | 0.4127 | 0.03808333 | 0 |  | 9881.401 | 0.4312 | 0.038125 | 0
11669.72 | 0.3845 | 0.038125 | 0 |  | 13788.59 | 0.1242 | 0.03820833 | 1.148596 | 130560 | 7724.122 | 0.4127 | 0.03808333 | 0 |  | 9890.728 | 0.4312 | 0.038125 | 0
11678.31 | 0.3845 | 0.038125 | 0 |  | 13793.98 | 0.1242 | 0.03820833 | 0 |  | 7734.364 | 0.4127 | 0.03808333 | 0 |  | 9901.61 | 0.4312 | 0.038125 | 0
11687.91 | 0.3847 | 0.03820833 | 0.9735925 | 115200 | 13791.24 | 0.1242 | 0.03820833 | 0 |  | 7745.885 | 0.4127 | 0.03808333 | 0 |  | 9913.131 | 0.4315 | 0.03825 | 1.238421 | 92168
11692.76 | 0.3847 | 0.03820833 | 0 |  | 13784.84 | 0.1242 | 0.03820833 | 0 |  | 7758.321 | 0.413 | 0.03820833 | 0.9690129 | 99488 | 9920.081 | 0.4315 | 0.03825 | 0
11689.74 | 0.3847 | 0.03820833 | 0 |  | 13777.07 | 0.1242 | 0.03820833 | 0 |  | 7767.74 | 0.413 | 0.03820833 | 0 |  | 9918.709 | 0.4315 | 0.03825 | 0
11683.25 | 0.3847 | 0.03820833 | 0 |  | 13769.48 | 0.1242 | 0.03820833 | 0 |  | 7767.283 | 0.413 | 0.03820833 | 0 |  | 9913.589 | 0.4315 | 0.03825 | 0
11675.29 | 0.3847 | 0.03820833 | 0 |  | 13762.89 | 0.1242 | 0.03820833 | 0 |  | 7761.705 | 0.413 | 0.03820833 | 0 |  | 9907.279 | 0.4315 | 0.03825 | 0
11667.61 | 0.3847 | 0.03820833 | 0 |  | 13757.59 | 0.1242 | 0.03820833 | 0 |  | 7753.841 | 0.413 | 0.03820833 | 0 |  | 9900.878 | 0.4315 | 0.03825 | 0
11660.02 | 0.3847 | 0.03820833 | 0 |  | 13753.57 | 0.1242 | 0.03820833 | 0 |  | 7745.885 | 0.413 | 0.03820833 | 0 |  | 9894.386 | 0.4315 | 0.03825 | 0
11653.16 | 0.3847 | 0.03820833 | 0 |  | 13751.28 | 0.1242 | 0.03820833 | 0 |  | 7738.479 | 0.413 | 0.03820833 | 0 |  | 9888.351 | 0.4315 | 0.03825 | 0
11647.13 | 0.3847 | 0.03820833 | 0 |  | 13750.46 | 0.1242 | 0.03820833 | 0 |  | 7732.352 | 0.413 | 0.03820833 | 0 |  | 9882.864 | 0.4315 | 0.03825 | 0
11641.83 | 0.3847 | 0.03820833 | 0 |  | 13751.46 | 0.1242 | 0.03820833 | 0 |  | 7727.414 | 0.413 | 0.03820833 | 0 |  | 9878.018 | 0.4315 | 0.03825 | 0
11637.53 | 0.3847 | 0.03820833 | 0 |  | 13753.57 | 0.1242 | 0.03820833 | 0 |  | 7723.757 | 0.413 | 0.03820833 | 0 |  | 9874.635 | 0.4315 | 0.03825 | 0
11633.6 | 0.3847 | 0.03820833 | 0 |  | 13756.77 | 0.1242 | 0.03820833 | 0 |  | 7721.928 | 0.413 | 0.03820833 | 0 |  | 9873.355 | 0.4315 | 0.03825 | 0
11630.3 | 0.3847 | 0.03820833 | 0 |  | 13761.34 | 0.1242 | 0.03820833 | 0 |  | 7721.928 | 0.413 | 0.03820833 | 0 |  | 9874.726 | 0.4315 | 0.03825 | 0
11629.3 | 0.3847 | 0.03820833 | 0 |  | 13767.1 | 0.1242 | 0.03820833 | 0 |  | 7723.757 | 0.413 | 0.03820833 | 0 |  | 9877.561 | 0.4315 | 0.03825 | 0
11631.22 | 0.3847 | 0.03820833 | 0 |  | 13773.96 | 0.1242 | 0.03820833 | 0 |  | 7727.506 | 0.413 | 0.03820833 | 0 |  | 9882.407 | 0.4315 | 0.03825 | 0
11635.7 | 0.3847 | 0.03820833 | 0 |  | 13782.37 | 0.1242 | 0.03820833 | 0 |  | 7732.901 | 0.413 | 0.03820833 | 0 |  | 9888.717 | 0.4315 | 0.03825 | 0
11641.92 | 0.3847 | 0.03820833 | 0 |  | 13791.51 | 0.1245 | 0.03833333 | 1.7233675 | 73120 | 7739.942 | 0.413 | 0.03820833 | 0 |  | 9896.489 | 0.4315 | 0.03825 | 0
11649.51 | 0.3847 | 0.03820833 | 0 |  | 13793.34 | 0.1245 | 0.03833333 | 0 |  | 7748.354 | 0.413 | 0.03820833 | 0 |  | 9905.542 | 0.4315 | 0.03825 | 0
11658.38 | 0.3847 | 0.03820833 | 0 |  | 13787.58 | 0.1245 | 0.03833333 | 0 |  | 7757.956 | 0.413 | 0.03820833 | 0 |  | 9915.966 | 0.4317 | 0.03833333 | 0.8258962 | 125088
11668.34 | 0.3847 | 0.03820833 | 0 |  | 13778.44 | 0.1245 | 0.03833333 | 0 |  | 7767.648 | 0.4132 | 0.03829167 | 0.6469002 | 116304 | 9920.264 | 0.4317 | 0.03833333 | 0
11679.68 | 0.3847 | 0.03820833 | 0 |  | 13768.65 | 0.1245 | 0.03833333 | 0 |  | 7769.203 | 0.4132 | 0.03829167 | 0 |  | 9917.246 | 0.4317 | 0.03833333 | 0
11690.47 | 0.385 | 0.03833333 | 1.460634 | 86320 | 13759.78 | 0.1245 | 0.03833333 | 0 |  | 7763.168 | 0.4132 | 0.03829167 | 0 |  | 9911.303 | 0.4317 | 0.03833333 | 0
11692.58 | 0.385 | 0.03833333 | 0 |  | 13752.29 | 0.1245 | 0.03833333 | 0 |  | 7753.475 | 0.4132 | 0.03829167 | 0 |  | 9903.804 | 0.4317 | 0.03833333 | 0
11688.74 | 0.385 | 0.03833333 | 0 |  | 13746.34 | 0.1245 | 0.03833333 | 0 |  | 7742.776 | 0.4132 | 0.03829167 | 0 |  | 9896.946 | 0.4317 | 0.03833333 | 0
11682.33 | 0.385 | 0.03833333 | 0 |  | 13741.41 | 0.1245 | 0.03833333 | 0 |  | 7732.626 | 0.4132 | 0.03829167 | 0 |  | 9889.997 | 0.4317 | 0.03833333 | 0
11675.29 | 0.385 | 0.03833333 | 0 |  | 13737.56 | 0.1245 | 0.03833333 | 0 |  | 7723.574 | 0.4132 | 0.03829167 | 0 |  | 9883.779 | 0.4317 | 0.03833333 | 0
11668.25 | 0.385 | 0.03833333 | 0 |  | 13735.74 | 0.1245 | 0.03833333 | 0 |  | 7715.893 | 0.4132 | 0.03829167 | 0 |  | 9878.018 | 0.4317 | 0.03833333 | 0
11661.49 | 0.385 | 0.03833333 | 0 |  | 13735.28 | 0.1245 | 0.03833333 | 0 |  | 7709.492 | 0.4132 | 0.03829167 | 0 |  | 9872.897 | 0.4317 | 0.03833333 | 0
11655.08 | 0.385 | 0.03833333 | 0 |  | 13736.38 | 0.1245 | 0.03833333 | 0 |  | 7704.92 | 0.4132 | 0.03829167 | 0 |  | 9868.6 | 0.4317 | 0.03833333 | 0
11649.51 | 0.385 | 0.03833333 | 0 |  | 13738.48 | 0.1245 | 0.03833333 | 0 |  | 7701.902 | 0.4132 | 0.03829167 | 0 |  | 9864.668 | 0.4317 | 0.03833333 | 0
11644.84 | 0.385 | 0.03833333 | 0 |  | 13742.05 | 0.1245 | 0.03833333 | 0 |  | 7700.256 | 0.4132 | 0.03829167 | 0 |  | 9862.656 | 0.4317 | 0.03833333 | 0
11642.37 | 0.385 | 0.03833333 | 0 |  | 13746.8 | 0.1245 | 0.03833333 | 0 |  | 7700.531 | 0.4132 | 0.03829167 | 0 |  | 9863.205 | 0.4317 | 0.03833333 | 0
11642.65 | 0.385 | 0.03833333 | 0 |  | 13753.11 | 0.1245 | 0.03833333 | 0 |  | 7702.908 | 0.4132 | 0.03829167 | 0 |  | 9865.948 | 0.4317 | 0.03833333 | 0
11644.75 | 0.385 | 0.03833333 | 0 |  | 13760.42 | 0.1245 | 0.03833333 | 0 |  | 7707.114 | 0.4132 | 0.03829167 | 0 |  | 9870.611 | 0.4317 | 0.03833333 | 0
11648.96 | 0.385 | 0.03833333 | 0 |  | 13768.56 | 0.1245 | 0.03833333 | 0 |  | 7713.149 | 0.4132 | 0.03829167 | 0 |  | 9876.921 | 0.4317 | 0.03833333 | 0
11654.81 | 0.385 | 0.03833333 | 0 |  | 13778.35 | 0.1245 | 0.03833333 | 0 |  | 7720.648 | 0.4132 | 0.03829167 | 0 |  | 9884.693 | 0.4317 | 0.03833333 | 0
11662.03 | 0.385 | 0.03833333 | 0 |  | 13788.41 | 0.1247 | 0.03841667 | 1.148615 | 120720 | 7729.792 | 0.4132 | 0.03829167 | 0 |  | 9893.837 | 0.4317 | 0.03833333 | 0
11670.63 | 0.385 | 0.03833333 | 0 |  | 13790.05 | 0.1247 | 0.03841667 | 0 |  | 7740.673 | 0.4132 | 0.03829167 | 0 |  | 9904.536 | 0.4317 | 0.03833333 | 0
11680.23 | 0.3852 | 0.03841667 | 0.9729525 | 115200 | 13785.21 | 0.1247 | 0.03841667 | 0 |  | 7752.378 | 0.4132 | 0.03829167 | 0 |  | 9916.24 | 0.432 | 0.03845833 | 1.238799 | 93632
11687.82 | 0.3852 | 0.03841667 | 0 |  | 13777.25 | 0.1247 | 0.03841667 | 0 |  | 7765.271 | 0.4135 | 0.03841667 | 0.9698531 | 103144 | 9922.184 | 0.432 | 0.03845833 | 0
11686.54 | 0.3852 | 0.03841667 | 0 |  | 13768.84 | 0.1247 | 0.03841667 | 0 |  | 7774.141 | 0.4135 | 0.03841667 | 0 |  | 9919.898 | 0.432 | 0.03845833 | 0
11680.51 | 0.3852 | 0.03841667 | 0 |  | 13761.34 | 0.1247 | 0.03841667 | 0 |  | 7773.501 | 0.4135 | 0.03841667 | 0 |  | 9914.777 | 0.432 | 0.03845833 | 0
11672.73 | 0.3852 | 0.03841667 | 0 |  | 13755.21 | 0.1247 | 0.03841667 | 0 |  | 7767.648 | 0.4135 | 0.03841667 | 0 |  | 9908.194 | 0.432 | 0.03845833 | 0
11664.78 | 0.3852 | 0.03841667 | 0 |  | 13749.82 | 0.1247 | 0.03841667 | 0 |  | 7759.876 | 0.4135 | 0.03841667 | 0 |  | 9901.518 | 0.432 | 0.03845833 | 0
11656.82 | 0.3852 | 0.03841667 | 0 |  | 13745.98 | 0.1247 | 0.03841667 | 0 |  | 7751.829 | 0.4135 | 0.03841667 | 0 |  | 9895.209 | 0.432 | 0.03845833 | 0
11649.78 | 0.3852 | 0.03841667 | 0 |  | 13743.87 | 0.1247 | 0.03841667 | 0 |  | 7743.965 | 0.4135 | 0.03841667 | 0 |  | 9889.357 | 0.432 | 0.03845833 | 0
11643.29 | 0.3852 | 0.03841667 | 0 |  | 13743.05 | 0.1247 | 0.03841667 | 0 |  | 7737.107 | 0.4135 | 0.03841667 | 0 |  | 9883.596 | 0.432 | 0.03845833 | 0
11637.8 | 0.3852 | 0.03841667 | 0 |  | 13743.69 | 0.1247 | 0.03841667 | 0 |  | 7731.712 | 0.4135 | 0.03841667 | 0 |  | 9878.841 | 0.432 | 0.03845833 | 0
11633.05 | 0.3852 | 0.03841667 | 0 |  | 13745.7 | 0.1247 | 0.03841667 | 0 |  | 7727.872 | 0.4135 | 0.03841667 | 0 |  | 9875.183 | 0.432 | 0.03845833 | 0
11628.84 | 0.3852 | 0.03841667 | 0 |  | 13749.54 | 0.1247 | 0.03841667 | 0 |  | 7725.403 | 0.4135 | 0.03841667 | 0 |  | 9873.995 | 0.432 | 0.03845833 | 0
11625.46 | 0.3852 | 0.03841667 | 0 |  | 13754.3 | 0.1247 | 0.03841667 | 0 |  | 7725.128 | 0.4135 | 0.03841667 | 0 |  | 9875 | 0.432 | 0.03845833 | 0
11624.27 | 0.3852 | 0.03841667 | 0 |  | 13759.88 | 0.1247 | 0.03841667 | 0 |  | 7726.5 | 0.4135 | 0.03841667 | 0 |  | 9878.018 | 0.432 | 0.03845833 | 0
11626.1 | 0.3852 | 0.03841667 | 0 |  | 13766.92 | 0.1247 | 0.03841667 | 0 |  | 7729.883 | 0.4135 | 0.03841667 | 0 |  | 9882.682 | 0.432 | 0.03845833 | 0
11630.21 | 0.3852 | 0.03841667 | 0 |  | 13775.33 | 0.1247 | 0.03841667 | 0 |  | 7735.278 | 0.4135 | 0.03841667 | 0 |  | 9888.717 | 0.432 | 0.03845833 | 0
11636.43 | 0.3852 | 0.03841667 | 0 |  | 13784.57 | 0.125 | 0.03854167 | 1.72249375 | 73920 | 7741.862 | 0.4135 | 0.03841667 | 0 |  | 9896.672 | 0.432 | 0.03845833 | 0
11643.75 | 0.3852 | 0.03841667 | 0 |  | 13787.31 | 0.125 | 0.03854167 | 0 |  | 7749.726 | 0.4135 | 0.03841667 | 0 |  | 9905.542 | 0.432 | 0.03845833 | 0
11652.43 | 0.3852 | 0.03841667 | 0 |  | 13782.28 | 0.125 | 0.03854167 | 0 |  | 7759.053 | 0.4135 | 0.03841667 | 0 |  | 9915.692 | 0.4322 | 0.03854167 | 0.8258847 | 121800
11662.13 | 0.3852 | 0.03841667 | 0 |  | 13773.59 | 0.125 | 0.03854167 | 0 |  | 7769.203 | 0.4137 | 0.0385 | 0.6470107 | 121800 | 9922.184 | 0.4322 | 0.03854167 | 0
11672.92 | 0.3852 | 0.03841667 | 0 |  | 13764.27 | 0.125 | 0.03854167 | 0 |  | 7773.775 | 0.4137 | 0.0385 | 0 |  | 9920.63 | 0.4322 | 0.03854167 | 0
11682.7 | 0.3855 | 0.03854167 | 1.459726 | 78240 | 13755.3 | 0.125 | 0.03854167 | 0 |  | 7769.66 | 0.4137 | 0.0385 | 0 |  | 9915.235 | 0.4322 | 0.03854167 | 0
11684.35 | 0.3855 | 0.03854167 | 0 |  | 13747.99 | 0.125 | 0.03854167 | 0 |  | 7760.882 | 0.4137 | 0.0385 | 0 |  | 9908.285 | 0.4322 | 0.03854167 | 0
11680.14 | 0.3855 | 0.03854167 | 0 |  | 13741.95 | 0.125 | 0.03854167 | 0 |  | 7750.64 | 0.4137 | 0.0385 | 0 |  | 9901.244 | 0.4322 | 0.03854167 | 0
11673.01 | 0.3855 | 0.03854167 | 0 |  | 13737.02 | 0.125 | 0.03854167 | 0 |  | 7740.216 | 0.4137 | 0.0385 | 0 |  | 9894.203 | 0.4322 | 0.03854167 | 0
11665.14 | 0.3855 | 0.03854167 | 0 |  | 13733.45 | 0.125 | 0.03854167 | 0 |  | 7730.98 | 0.4137 | 0.0385 | 0 |  | 9887.894 | 0.4322 | 0.03854167 | 0
11657.74 | 0.3855 | 0.03854167 | 0 |  | 13731.16 | 0.125 | 0.03854167 | 0 |  | 7723.117 | 0.4137 | 0.0385 | 0 |  | 9882.224 | 0.4322 | 0.03854167 | 0
11650.51 | 0.3855 | 0.03854167 | 0 |  | 13730.62 | 0.125 | 0.03854167 | 0 |  | 7716.624 | 0.4137 | 0.0385 | 0 |  | 9877.104 | 0.4322 | 0.03854167 | 0
11644.29 | 0.3855 | 0.03854167 | 0 |  | 13731.53 | 0.125 | 0.03854167 | 0 |  | 7711.412 | 0.4137 | 0.0385 | 0 |  | 9872.166 | 0.4322 | 0.03854167 | 0
11638.63 | 0.3855 | 0.03854167 | 0 |  | 13734 | 0.125 | 0.03854167 | 0 |  | 7707.937 | 0.4137 | 0.0385 | 0 |  | 9868.325 | 0.4322 | 0.03854167 | 0
11633.78 | 0.3855 | 0.03854167 | 0 |  | 13737.66 | 0.125 | 0.03854167 | 0 |  | 7706.017 | 0.4137 | 0.0385 | 0 |  | 9865.948 | 0.4322 | 0.03854167 | 0
11630.76 | 0.3855 | 0.03854167 | 0 |  | 13742.5 | 0.125 | 0.03854167 | 0 |  | 7706.2 | 0.4137 | 0.0385 | 0 |  | 9866.222 | 0.4322 | 0.03854167 | 0
11630.67 | 0.3855 | 0.03854167 | 0 |  | 13748.81 | 0.125 | 0.03854167 | 0 |  | 7707.937 | 0.4137 | 0.0385 | 0 |  | 9868.783 | 0.4322 | 0.03854167 | 0
11632.59 | 0.3855 | 0.03854167 | 0 |  | 13756.04 | 0.125 | 0.03854167 | 0 |  | 7711.869 | 0.4137 | 0.0385 | 0 |  | 9873.355 | 0.4322 | 0.03854167 | 0
11636.43 | 0.3855 | 0.03854167 | 0 |  | 13764.36 | 0.125 | 0.03854167 | 0 |  | 7717.356 | 0.4137 | 0.0385 | 0 |  | 9879.755 | 0.4322 | 0.03854167 | 0
11641.83 | 0.3855 | 0.03854167 | 0 |  | 13774.05 | 0.125 | 0.03854167 | 0 |  | 7724.763 | 0.4137 | 0.0385 | 0 |  | 9887.528 | 0.4322 | 0.03854167 | 0
11648.87 | 0.3855 | 0.03854167 | 0 |  | 13784.75 | 0.1252 | 0.038625 | 1.148283 | 128400 | 7733.175 | 0.4137 | 0.0385 | 0 |  | 9896.489 | 0.4322 | 0.03854167 | 0
11657.28 | 0.3855 | 0.03854167 | 0 |  | 13790.69 | 0.1252 | 0.038625 | 0 |  | 7743.142 | 0.4137 | 0.0385 | 0 |  | 9906.913 | 0.4322 | 0.03854167 | 0
11666.51 | 0.3857 | 0.038625 | 0.9718246 | 110760 | 13788.22 | 0.1252 | 0.038625 | 0 |  | 7754.298 | 0.4137 | 0.0385 | 0 |  | 9918.344 | 0.4325 | 0.03866667 | 1.239079 | 91448
11673.74 | 0.3857 | 0.038625 | 0 |  | 13781.46 | 0.1252 | 0.038625 | 0 |  | 7766.46 | 0.4137 | 0.0385 | 0 |  | 9924.287 | 0.4325 | 0.03866667 | 0
11672.28 | 0.3857 | 0.038625 | 0 |  | 13773.5 | 0.1252 | 0.038625 | 0 |  | 7777.89 | 0.414 | 0.038625 | 0.9715219 | 91440 | 9922.733 | 0.4325 | 0.03866667 | 0
11666.33 | 0.3857 | 0.038625 | 0 |  | 13765.82 | 0.1252 | 0.038625 | 0 |  | 7779.444 | 0.414 | 0.038625 | 0 |  | 9917.521 | 0.4325 | 0.03866667 | 0
11658.47 | 0.3857 | 0.038625 | 0 |  | 13759.42 | 0.1252 | 0.038625 | 0 |  | 7774.598 | 0.414 | 0.038625 | 0 |  | 9910.845 | 0.4325 | 0.03866667 | 0
11650.6 | 0.3857 | 0.038625 | 0 |  | 13754.21 | 0.1252 | 0.038625 | 0 |  | 7767.283 | 0.414 | 0.038625 | 0 |  | 9904.17 | 0.4325 | 0.03866667 | 0
11643.01 | 0.3857 | 0.038625 | 0 |  | 13750.18 | 0.1252 | 0.038625 | 0 |  | 7759.144 | 0.414 | 0.038625 | 0 |  | 9897.678 | 0.4325 | 0.03866667 | 0
11636.16 | 0.3857 | 0.038625 | 0 |  | 13747.53 | 0.1252 | 0.038625 | 0 |  | 7751.372 | 0.414 | 0.038625 | 0 |  | 9891.551 | 0.4325 | 0.03866667 | 0
11630.12 | 0.3857 | 0.038625 | 0 |  | 13746.8 | 0.1252 | 0.038625 | 0 |  | 7744.331 | 0.414 | 0.038625 | 0 |  | 9886.156 | 0.4325 | 0.03866667 | 0
11624.36 | 0.3857 | 0.038625 | 0 |  | 13747.35 | 0.1252 | 0.038625 | 0 |  | 7738.936 | 0.414 | 0.038625 | 0 |  | 9880.853 | 0.4325 | 0.03866667 | 0
11619.61 | 0.3857 | 0.038625 | 0 |  | 13749.27 | 0.1252 | 0.038625 | 0 |  | 7734.821 | 0.414 | 0.038625 | 0 |  | 9876.555 | 0.4325 | 0.03866667 | 0
11615.58 | 0.3857 | 0.038625 | 0 |  | 13752.56 | 0.1252 | 0.038625 | 0 |  | 7732.078 | 0.414 | 0.038625 | 0 |  | 9875.092 | 0.4325 | 0.03866667 | 0
11612.66 | 0.3857 | 0.038625 | 0 |  | 13757.22 | 0.1252 | 0.038625 | 0 |  | 7731.529 | 0.414 | 0.038625 | 0 |  | 9876.281 | 0.4325 | 0.03866667 | 0
11612.29 | 0.3857 | 0.038625 | 0 |  | 13762.8 | 0.1252 | 0.038625 | 0 |  | 7732.718 | 0.414 | 0.038625 | 0 |  | 9879.024 | 0.4325 | 0.03866667 | 0
11614.94 | 0.3857 | 0.038625 | 0 |  | 13769.48 | 0.1252 | 0.038625 | 0 |  | 7736.01 | 0.414 | 0.038625 | 0 |  | 9883.322 | 0.4325 | 0.03866667 | 0
11618.97 | 0.3857 | 0.038625 | 0 |  | 13777.34 | 0.1252 | 0.038625 | 0 |  | 7740.673 | 0.414 | 0.038625 | 0 |  | 9889.54 | 0.4325 | 0.03866667 | 0
11624.91 | 0.3857 | 0.038625 | 0 |  | 13786.76 | 0.1255 | 0.03875 | 1.722756 | 75360 | 7746.983 | 0.414 | 0.038625 | 0 |  | 9897.129 | 0.4325 | 0.03866667 | 0
11632.41 | 0.3857 | 0.038625 | 0 |  | 13793.25 | 0.1255 | 0.03875 | 0 |  | 7754.938 | 0.414 | 0.038625 | 0 |  | 9905.816 | 0.4325 | 0.03866667 | 0
11641 | 0.3857 | 0.038625 | 0 |  | 13790.78 | 0.1255 | 0.03875 | 0 |  | 7764.174 | 0.414 | 0.038625 | 0 |  | 9915.692 | 0.4327 | 0.03875 | 0.8258962 | 118512
11650.79 | 0.3857 | 0.038625 | 0 |  | 13783.29 | 0.1255 | 0.03875 | 0 |  | 7774.506 | 0.4143 | 0.03875 | 0.9711675 | 82656 | 9922.276 | 0.4327 | 0.03875 | 0
11661.49 | 0.386 | 0.03875 | 1.457018 | 85600 | 13774.32 | 0.1255 | 0.03875 | 0 |  | 7778.53 | 0.4143 | 0.03875 | 0 |  | 9920.447 | 0.4327 | 0.03875 | 0
11669.62 | 0.386 | 0.03875 | 0 |  | 13765.73 | 0.1255 | 0.03875 | 0 |  | 7773.958 | 0.4143 | 0.03875 | 0 |  | 9914.96 | 0.4327 | 0.03875 | 0
11669.53 | 0.386 | 0.03875 | 0 |  | 13758.23 | 0.1255 | 0.03875 | 0 |  | 7765.271 | 0.4143 | 0.03875 | 0 |  | 9908.011 | 0.4327 | 0.03875 | 0
11664.23 | 0.386 | 0.03875 | 0 |  | 13751.83 | 0.1255 | 0.03875 | 0 |  | 7754.481 | 0.4143 | 0.03875 | 0 |  | 9901.244 | 0.4327 | 0.03875 | 0
11656.91 | 0.386 | 0.03875 | 0 |  | 13746.62 | 0.1255 | 0.03875 | 0 |  | 7743.965 | 0.4143 | 0.03875 | 0 |  | 9894.569 | 0.4327 | 0.03875 | 0
11649.32 | 0.386 | 0.03875 | 0 |  | 13742.5 | 0.1255 | 0.03875 | 0 |  | 7734.547 | 0.4143 | 0.03875 | 0 |  | 9888.442 | 0.4327 | 0.03875 | 0
11642.01 | 0.386 | 0.03875 | 0 |  | 13740.4 | 0.1255 | 0.03875 | 0 |  | 7726.408 | 0.4143 | 0.03875 | 0 |  | 9882.59 | 0.4327 | 0.03875 | 0
11635.33 | 0.386 | 0.03875 | 0 |  | 13739.58 | 0.1255 | 0.03875 | 0 |  | 7719.916 | 0.4143 | 0.03875 | 0 |  | 9877.652 | 0.4327 | 0.03875 | 0
11629.39 | 0.386 | 0.03875 | 0 |  | 13740.22 | 0.1255 | 0.03875 | 0 |  | 7715.07 | 0.4143 | 0.03875 | 0 |  | 9872.897 | 0.4327 | 0.03875 | 0
11624.09 | 0.386 | 0.03875 | 0 |  | 13742.23 | 0.1255 | 0.03875 | 0 |  | 7711.504 | 0.4143 | 0.03875 | 0 |  | 9868.691 | 0.4327 | 0.03875 | 0
11619.79 | 0.386 | 0.03875 | 0 |  | 13745.89 | 0.1255 | 0.03875 | 0 |  | 7709.4 | 0.4143 | 0.03875 | 0 |  | 9865.674 | 0.4327 | 0.03875 | 0
11616.59 | 0.386 | 0.03875 | 0 |  | 13750.37 | 0.1255 | 0.03875 | 0 |  | 7708.943 | 0.4143 | 0.03875 | 0 |  | 9865.674 | 0.4327 | 0.03875 | 0
11616.5 | 0.386 | 0.03875 | 0 |  | 13756.04 | 0.1255 | 0.03875 | 0 |  | 7711.046 | 0.4143 | 0.03875 | 0 |  | 9867.868 | 0.4327 | 0.03875 | 0
11618.6 | 0.386 | 0.03875 | 0 |  | 13762.99 | 0.1255 | 0.03875 | 0 |  | 7714.521 | 0.4143 | 0.03875 | 0 |  | 9872.257 | 0.4327 | 0.03875 | 0
11622.53 | 0.386 | 0.03875 | 0 |  | 13771.21 | 0.1255 | 0.03875 | 0 |  | 7720.099 | 0.4143 | 0.03875 | 0 |  | 9878.292 | 0.4327 | 0.03875 | 0
11628.48 | 0.386 | 0.03875 | 0 |  | 13780.63 | 0.1255 | 0.03875 | 0 |  | 7727.231 | 0.4143 | 0.03875 | 0 |  | 9885.882 | 0.4327 | 0.03875 | 0
11635.88 | 0.386 | 0.03875 | 0 |  | 13791.33 | 0.1255 | 0.03875 | 0 |  | 7735.827 | 0.4143 | 0.03875 | 0 |  | 9894.477 | 0.4327 | 0.03875 | 0
11644.48 | 0.386 | 0.03875 | 0 |  | 13800.02 | 0.1257 | 0.03883333 | 1.14964 | 104280 | 7745.977 | 0.4143 | 0.03875 | 0 |  | 9904.81 | 0.4327 | 0.03875 | 0
11654.08 | 0.386 | 0.03875 | 0 |  | 13799.2 | 0.1257 | 0.03883333 | 0 |  | 7756.767 | 0.4143 | 0.03875 | 0 |  | 9916.058 | 0.433 | 0.038875 | 1.238804 | 89984
11663.77 | 0.3862 | 0.03883333 | 0.9715771 | 116280 | 13793.71 | 0.1257 | 0.03883333 | 0 |  | 7769.203 | 0.4143 | 0.03875 | 0 |  | 9925.75 | 0.433 | 0.038875 | 0
11665.51 | 0.3862 | 0.03883333 | 0 |  | 13786.3 | 0.1257 | 0.03883333 | 0 |  | 7781.913 | 0.4145 | 0.03883333 | 0.6479632 | 152520 | 9925.842 | 0.433 | 0.038875 | 0
11661.3 | 0.3862 | 0.03883333 | 0 |  | 13778.8 | 0.1257 | 0.03883333 | 0 |  | 7785.662 | 0.4145 | 0.03883333 | 0 |  | 9921.544 | 0.433 | 0.038875 | 0
11654.17 | 0.3862 | 0.03883333 | 0 |  | 13771.95 | 0.1257 | 0.03883333 | 0 |  | 7781.913 | 0.4145 | 0.03883333 | 0 |  | 9915.326 | 0.433 | 0.038875 | 0
11646.4 | 0.3862 | 0.03883333 | 0 |  | 13766.09 | 0.1257 | 0.03883333 | 0 |  | 7774.964 | 0.4145 | 0.03883333 | 0 |  | 9909.017 | 0.433 | 0.038875 | 0
11638.72 | 0.3862 | 0.03883333 | 0 |  | 13761.61 | 0.1257 | 0.03883333 | 0 |  | 7767.008 | 0.4145 | 0.03883333 | 0 |  | 9902.067 | 0.433 | 0.038875 | 0
11631.58 | 0.3862 | 0.03883333 | 0 |  | 13758.96 | 0.1257 | 0.03883333 | 0 |  | 7759.053 | 0.4145 | 0.03883333 | 0 |  | 9896.032 | 0.433 | 0.038875 | 0
11625.09 | 0.3862 | 0.03883333 | 0 |  | 13757.5 | 0.1257 | 0.03883333 | 0 |  | 7752.195 | 0.4145 | 0.03883333 | 0 |  | 9890.363 | 0.433 | 0.038875 | 0
11619.7 | 0.3862 | 0.03883333 | 0 |  | 13757.86 | 0.1257 | 0.03883333 | 0 |  | 7746.434 | 0.4145 | 0.03883333 | 0 |  | 9885.242 | 0.433 | 0.038875 | 0
11615.03 | 0.3862 | 0.03883333 | 0 |  | 13759.6 | 0.1257 | 0.03883333 | 0 |  | 7741.953 | 0.4145 | 0.03883333 | 0 |  | 9881.036 | 0.433 | 0.038875 | 0
11611.01 | 0.3862 | 0.03883333 | 0 |  | 13762.53 | 0.1257 | 0.03883333 | 0 |  | 7739.119 | 0.4145 | 0.03883333 | 0 |  | 9879.39 | 0.433 | 0.038875 | 0
11607.9 | 0.3862 | 0.03883333 | 0 |  | 13766.73 | 0.1257 | 0.03883333 | 0 |  | 7738.021 | 0.4145 | 0.03883333 | 0 |  | 9880.121 | 0.433 | 0.038875 | 0
11606.44 | 0.3862 | 0.03883333 | 0 |  | 13772.5 | 0.1257 | 0.03883333 | 0 |  | 7739.027 | 0.4145 | 0.03883333 | 0 |  | 9882.773 | 0.433 | 0.038875 | 0
11608.45 | 0.3862 | 0.03883333 | 0 |  | 13778.8 | 0.1257 | 0.03883333 | 0 |  | 7741.862 | 0.4145 | 0.03883333 | 0 |  | 9887.071 | 0.433 | 0.038875 | 0
11612.29 | 0.3862 | 0.03883333 | 0 |  | 13786.67 | 0.1257 | 0.03883333 | 0 |  | 7746.617 | 0.4145 | 0.03883333 | 0 |  | 9892.832 | 0.433 | 0.038875 | 0
11618.05 | 0.3862 | 0.03883333 | 0 |  | 13795.63 | 0.126 | 0.03895833 | 1.72389375 | 71680 | 7753.018 | 0.4145 | 0.03883333 | 0 |  | 9900.055 | 0.433 | 0.038875 | 0
11625.46 | 0.3862 | 0.03883333 | 0 |  | 13798.28 | 0.126 | 0.03895833 | 0 |  | 7760.699 | 0.4145 | 0.03883333 | 0 |  | 9908.834 | 0.433 | 0.038875 | 0
11634.33 | 0.3862 | 0.03883333 | 0 |  | 13792.8 | 0.126 | 0.03895833 | 0 |  | 7769.477 | 0.4145 | 0.03883333 | 0 |  | 9918.344 | 0.4332 | 0.03895833 | 0.8261324 | 114120
11644.48 | 0.3862 | 0.03883333 | 0 |  | 13783.47 | 0.126 | 0.03895833 | 0 |  | 7779.444 | 0.4147 | 0.03891667 | 0.6478717 | 119604 | 9922.55 | 0.4332 | 0.03895833 | 0
11655.54 | 0.3865 | 0.03895833 | 1.456251 | 88480 | 13773.5 | 0.126 | 0.03895833 | 0 |  | 7783.285 | 0.4147 | 0.03891667 | 0 |  | 9919.624 | 0.4332 | 0.03895833 | 0
11664.05 | 0.3865 | 0.03895833 | 0 |  | 13764.54 | 0.126 | 0.03895833 | 0 |  | 7778.256 | 0.4147 | 0.03891667 | 0 |  | 9913.497 | 0.4332 | 0.03895833 | 0
11663.59 | 0.3865 | 0.03895833 | 0 |  | 13756.58 | 0.126 | 0.03895833 | 0 |  | 7768.837 | 0.4147 | 0.03891667 | 0 |  | 9906.639 | 0.4332 | 0.03895833 | 0
11658.19 | 0.3865 | 0.03895833 | 0 |  | 13749.91 | 0.126 | 0.03895833 | 0 |  | 7758.047 | 0.4147 | 0.03891667 | 0 |  | 9899.232 | 0.4332 | 0.03895833 | 0
11650.97 | 0.3865 | 0.03895833 | 0 |  | 13744.7 | 0.126 | 0.03895833 | 0 |  | 7747.348 | 0.4147 | 0.03891667 | 0 |  | 9892.649 | 0.4332 | 0.03895833 | 0
11643.56 | 0.3865 | 0.03895833 | 0 |  | 13741.13 | 0.126 | 0.03895833 | 0 |  | 7737.656 | 0.4147 | 0.03891667 | 0 |  | 9886.522 | 0.4332 | 0.03895833 | 0
11636.61 | 0.3865 | 0.03895833 | 0 |  | 13738.75 | 0.126 | 0.03895833 | 0 |  | 7729.06 | 0.4147 | 0.03891667 | 0 |  | 9880.853 | 0.4332 | 0.03895833 | 0
11630.03 | 0.3865 | 0.03895833 | 0 |  | 13737.75 | 0.126 | 0.03895833 | 0 |  | 7722.202 | 0.4147 | 0.03891667 | 0 |  | 9875.732 | 0.4332 | 0.03895833 | 0
11624.27 | 0.3865 | 0.03895833 | 0 |  | 13738.48 | 0.126 | 0.03895833 | 0 |  | 7716.99 | 0.4147 | 0.03891667 | 0 |  | 9871.16 | 0.4332 | 0.03895833 | 0
11619.15 | 0.3865 | 0.03895833 | 0 |  | 13740.67 | 0.126 | 0.03895833 | 0 |  | 7713.424 | 0.4147 | 0.03891667 | 0 |  | 9867.137 | 0.4332 | 0.03895833 | 0
11614.85 | 0.3865 | 0.03895833 | 0 |  | 13744.15 | 0.126 | 0.03895833 | 0 |  | 7711.229 | 0.4147 | 0.03891667 | 0 |  | 9864.119 | 0.4332 | 0.03895833 | 0
11611.56 | 0.3865 | 0.03895833 | 0 |  | 13748.63 | 0.126 | 0.03895833 | 0 |  | 7710.681 | 0.4147 | 0.03891667 | 0 |  | 9863.57 | 0.4332 | 0.03895833 | 0
11610.92 | 0.3865 | 0.03895833 | 0 |  | 13754.12 | 0.126 | 0.03895833 | 0 |  | 7711.869 | 0.4147 | 0.03891667 | 0 |  | 9865.308 | 0.4332 | 0.03895833 | 0
11613.02 | 0.3865 | 0.03895833 | 0 |  | 13761.06 | 0.126 | 0.03895833 | 0 |  | 7715.436 | 0.4147 | 0.03891667 | 0 |  | 9869.24 | 0.4332 | 0.03895833 | 0
11617.32 | 0.3865 | 0.03895833 | 0 |  | 13769.11 | 0.126 | 0.03895833 | 0 |  | 7720.648 | 0.4147 | 0.03891667 | 0 |  | 9875 | 0.4332 | 0.03895833 | 0
11622.9 | 0.3865 | 0.03895833 | 0 |  | 13778.44 | 0.126 | 0.03895833 | 0 |  | 7727.506 | 0.4147 | 0.03891667 | 0 |  | 9882.499 | 0.4332 | 0.03895833 | 0
11629.94 | 0.3865 | 0.03895833 | 0 |  | 13788.95 | 0.126 | 0.03895833 | 0 |  | 7736.193 | 0.4147 | 0.03891667 | 0 |  | 9890.911 | 0.4332 | 0.03895833 | 0
11638.44 | 0.3865 | 0.03895833 | 0 |  | 13798.46 | 0.1262 | 0.03904167 | 1.149475 | 114120 | 7746.068 | 0.4147 | 0.03891667 | 0 |  | 9900.97 | 0.4332 | 0.03895833 | 0
11648.14 | 0.3865 | 0.03895833 | 0 |  | 13799.01 | 0.1262 | 0.03904167 | 0 |  | 7757.041 | 0.4147 | 0.03891667 | 0 |  | 9912.126 | 0.4332 | 0.03895833 | 0
11658.19 | 0.3867 | 0.03904167 | 0.9710971 | 120600 | 13793.62 | 0.1262 | 0.03904167 | 0 |  | 7769.02 | 0.4147 | 0.03891667 | 0 |  | 9923.921 | 0.4335 | 0.03908333 | 1.239753 | 94360
11660.39 | 0.3867 | 0.03904167 | 0 |  | 13786.12 | 0.1262 | 0.03904167 | 0 |  | 7782.37 | 0.415 | 0.03904167 | 0.9719619 | 106800 | 9927.579 | 0.4335 | 0.03908333 | 0
11656.18 | 0.3867 | 0.03904167 | 0 |  | 13778.9 | 0.1262 | 0.03904167 | 0 |  | 7790.326 | 0.415 | 0.03904167 | 0 |  | 9924.744 | 0.4335 | 0.03908333 | 0
11649.23 | 0.3867 | 0.03904167 | 0 |  | 13772.4 | 0.1262 | 0.03904167 | 0 |  | 7788.863 | 0.415 | 0.03904167 | 0 |  | 9919.349 | 0.4335 | 0.03908333 | 0
11641.28 | 0.3867 | 0.03904167 | 0 |  | 13766.73 | 0.1262 | 0.03904167 | 0 |  | 7783.01 | 0.415 | 0.03904167 | 0 |  | 9913.04 | 0.4335 | 0.03908333 | 0
11633.78 | 0.3867 | 0.03904167 | 0 |  | 13761.98 | 0.1262 | 0.03904167 | 0 |  | 7775.238 | 0.415 | 0.03904167 | 0 |  | 9906.365 | 0.4335 | 0.03908333 | 0
11626.83 | 0.3867 | 0.03904167 | 0 |  | 13758.78 | 0.1262 | 0.03904167 | 0 |  | 7767.557 | 0.415 | 0.03904167 | 0 |  | 9900.238 | 0.4335 | 0.03908333 | 0
11620.7 | 0.3867 | 0.03904167 | 0 |  | 13757.32 | 0.1262 | 0.03904167 | 0 |  | 7760.333 | 0.415 | 0.03904167 | 0 |  | 9894.477 | 0.4335 | 0.03908333 | 0
11615.22 | 0.3867 | 0.03904167 | 0 |  | 13757.59 | 0.1262 | 0.03904167 | 0 |  | 7754.298 | 0.415 | 0.03904167 | 0 |  | 9889.448 | 0.4335 | 0.03908333 | 0
11610.64 | 0.3867 | 0.03904167 | 0 |  | 13759.24 | 0.1262 | 0.03904167 | 0 |  | 7749.817 | 0.415 | 0.03904167 | 0 |  | 9885.425 | 0.4335 | 0.03908333 | 0
11606.71 | 0.3867 | 0.03904167 | 0 |  | 13762.16 | 0.1262 | 0.03904167 | 0 |  | 7746.708 | 0.415 | 0.03904167 | 0 |  | 9883.596 | 0.4335 | 0.03908333 | 0
11603.51 | 0.3867 | 0.03904167 | 0 |  | 13766.64 | 0.1262 | 0.03904167 | 0 |  | 7745.611 | 0.415 | 0.03904167 | 0 |  | 9883.962 | 0.4335 | 0.03908333 | 0
11601.96 | 0.3867 | 0.03904167 | 0 |  | 13772.04 | 0.1262 | 0.03904167 | 0 |  | 7746.343 | 0.415 | 0.03904167 | 0 |  | 9886.431 | 0.4335 | 0.03908333 | 0
11603.69 | 0.3867 | 0.03904167 | 0 |  | 13778.53 | 0.1262 | 0.03904167 | 0 |  | 7749.177 | 0.415 | 0.03904167 | 0 |  | 9890.363 | 0.4335 | 0.03908333 | 0
11607.81 | 0.3867 | 0.03904167 | 0 |  | 13786.39 | 0.1262 | 0.03904167 | 0 |  | 7753.658 | 0.415 | 0.03904167 | 0 |  | 9896.215 | 0.4335 | 0.03908333 | 0
11613.57 | 0.3867 | 0.03904167 | 0 |  | 13795.54 | 0.1265 | 0.03916667 | 1.723870625 | 73200 | 7759.784 | 0.415 | 0.03904167 | 0 |  | 9903.073 | 0.4335 | 0.03908333 | 0
11621.16 | 0.3867 | 0.03904167 | 0 |  | 13801.76 | 0.1265 | 0.03916667 | 0 |  | 7767.466 | 0.415 | 0.03904167 | 0 |  | 9911.211 | 0.4335 | 0.03908333 | 0
11629.85 | 0.3867 | 0.03904167 | 0 |  | 13798.92 | 0.1265 | 0.03916667 | 0 |  | 7776.61 | 0.415 | 0.03904167 | 0 |  | 9920.63 | 0.4337 | 0.03916667 | 0.8263267 | 113028
11640.18 | 0.3867 | 0.03904167 | 0 |  | 13790.78 | 0.1265 | 0.03916667 | 0 |  | 7787.125 | 0.4152 | 0.039125 | 0.648489 | 126180 | 9927.671 | 0.4337 | 0.03916667 | 0
11650.97 | 0.3867 | 0.03904167 | 0 |  | 13781.18 | 0.1265 | 0.03916667 | 0 |  | 7793.892 | 0.4152 | 0.039125 | 0 |  | 9926.482 | 0.4337 | 0.03916667 | 0
11661.49 | 0.387 | 0.03916667 | 1.457029 | 84160 | 13772.13 | 0.1265 | 0.03916667 | 0 |  | 7790.783 | 0.4152 | 0.039125 | 0 |  | 9921.087 | 0.4337 | 0.03916667 | 0
11663.59 | 0.387 | 0.03916667 | 0 |  | 13764.54 | 0.1265 | 0.03916667 | 0 |  | 7782.096 | 0.4152 | 0.039125 | 0 |  | 9914.412 | 0.4337 | 0.03916667 | 0
11659.75 | 0.387 | 0.03916667 | 0 |  | 13757.77 | 0.1265 | 0.03916667 | 0 |  | 7771.672 | 0.4152 | 0.039125 | 0 |  | 9907.279 | 0.4337 | 0.03916667 | 0
11653.35 | 0.387 | 0.03916667 | 0 |  | 13752.29 | 0.1265 | 0.03916667 | 0 |  | 7760.699 | 0.4152 | 0.039125 | 0 |  | 9900.604 | 0.4337 | 0.03916667 | 0
11646.31 | 0.387 | 0.03916667 | 0 |  | 13748.08 | 0.1265 | 0.03916667 | 0 |  | 7750.732 | 0.4152 | 0.039125 | 0 |  | 9894.112 | 0.4337 | 0.03916667 | 0
11638.99 | 0.387 | 0.03916667 | 0 |  | 13745.7 | 0.1265 | 0.03916667 | 0 |  | 7742.045 | 0.4152 | 0.039125 | 0 |  | 9888.077 | 0.4337 | 0.03916667 | 0
11632.5 | 0.387 | 0.03916667 | 0 |  | 13744.61 | 0.1265 | 0.03916667 | 0 |  | 7735.004 | 0.4152 | 0.039125 | 0 |  | 9882.956 | 0.4337 | 0.03916667 | 0
11626.56 | 0.387 | 0.03916667 | 0 |  | 13745.25 | 0.1265 | 0.03916667 | 0 |  | 7729.609 | 0.4152 | 0.039125 | 0 |  | 9878.475 | 0.4337 | 0.03916667 | 0
11621.43 | 0.387 | 0.03916667 | 0 |  | 13747.07 | 0.1265 | 0.03916667 | 0 |  | 7725.677 | 0.4152 | 0.039125 | 0 |  | 9874.543 | 0.4337 | 0.03916667 | 0
11617.14 | 0.387 | 0.03916667 | 0 |  | 13750.37 | 0.1265 | 0.03916667 | 0 |  | 7723.025 | 0.4152 | 0.039125 | 0 |  | 9871.251 | 0.4337 | 0.03916667 | 0
11613.48 | 0.387 | 0.03916667 | 0 |  | 13754.66 | 0.1265 | 0.03916667 | 0 |  | 7722.476 | 0.4152 | 0.039125 | 0 |  | 9870.703 | 0.4337 | 0.03916667 | 0
11612.93 | 0.387 | 0.03916667 | 0 |  | 13760.15 | 0.1265 | 0.03916667 | 0 |  | 7723.757 | 0.4152 | 0.039125 | 0 |  | 9872.897 | 0.4337 | 0.03916667 | 0
11614.76 | 0.387 | 0.03916667 | 0 |  | 13766.83 | 0.1265 | 0.03916667 | 0 |  | 7727.14 | 0.4152 | 0.039125 | 0 |  | 9877.104 | 0.4337 | 0.03916667 | 0
11618.78 | 0.387 | 0.03916667 | 0 |  | 13774.96 | 0.1265 | 0.03916667 | 0 |  | 7732.261 | 0.4152 | 0.039125 | 0 |  | 9882.864 | 0.4337 | 0.03916667 | 0
11624.63 | 0.387 | 0.03916667 | 0 |  | 13784.11 | 0.1265 | 0.03916667 | 0 |  | 7738.936 | 0.4152 | 0.039125 | 0 |  | 9890.18 | 0.4337 | 0.03916667 | 0
11631.86 | 0.387 | 0.03916667 | 0 |  | 13794.53 | 0.1265 | 0.03916667 | 0 |  | 7747.348 | 0.4152 | 0.039125 | 0 |  | 9898.775 | 0.4337 | 0.03916667 | 0
11640.18 | 0.387 | 0.03916667 | 0 |  | 13803.13 | 0.1267 | 0.03925 | 1.149903 | 103200 | 7757.041 | 0.4152 | 0.039125 | 0 |  | 9908.925 | 0.4337 | 0.03916667 | 0
11649.87 | 0.387 | 0.03916667 | 0 |  | 13801.85 | 0.1267 | 0.03925 | 0 |  | 7768.106 | 0.4152 | 0.039125 | 0 |  | 9920.081 | 0.4337 | 0.03916667 | 0
11660.11 | 0.3872 | 0.03925 | 0.9712492 | 122880 | 13795.9 | 0.1267 | 0.03925 | 0 |  | 7780.359 | 0.4152 | 0.039125 | 0 |  | 9929.591 | 0.434 | 0.03929167 | 1.240605 | 76080
11663.13 | 0.3872 | 0.03925 | 0 |  | 13788.04 | 0.1267 | 0.03925 | 0 |  | 7793.069 | 0.4155 | 0.03925 | 0.9733392 | 101680 | 9930.231 | 0.434 | 0.03929167 | 0
11659.11 | 0.3872 | 0.03925 | 0 |  | 13780.18 | 0.1267 | 0.03925 | 0 |  | 7796.635 | 0.4155 | 0.03925 | 0 |  | 9925.842 | 0.434 | 0.03929167 | 0
11652.34 | 0.3872 | 0.03925 | 0 |  | 13773.14 | 0.1267 | 0.03925 | 0 |  | 7792.886 | 0.4155 | 0.03925 | 0 |  | 9919.349 | 0.434 | 0.03929167 | 0
11644.66 | 0.3872 | 0.03925 | 0 |  | 13767.47 | 0.1267 | 0.03925 | 0 |  | 7785.937 | 0.4155 | 0.03925 | 0 |  | 9912.308 | 0.434 | 0.03929167 | 0
11636.8 | 0.3872 | 0.03925 | 0 |  | 13762.8 | 0.1267 | 0.03925 | 0 |  | 7777.524 | 0.4155 | 0.03925 | 0 |  | 9905.542 | 0.434 | 0.03929167 | 0
11630.12 | 0.3872 | 0.03925 | 0 |  | 13759.69 | 0.1267 | 0.03925 | 0 |  | 7769.66 | 0.4155 | 0.03925 | 0 |  | 9899.598 | 0.434 | 0.03929167 | 0
11623.45 | 0.3872 | 0.03925 | 0 |  | 13758.41 | 0.1267 | 0.03925 | 0 |  | 7762.436 | 0.4155 | 0.03925 | 0 |  | 9894.112 | 0.434 | 0.03929167 | 0
11617.87 | 0.3872 | 0.03925 | 0 |  | 13758.5 | 0.1267 | 0.03925 | 0 |  | 7756.584 | 0.4155 | 0.03925 | 0 |  | 9888.9 | 0.434 | 0.03929167 | 0
11612.84 | 0.3872 | 0.03925 | 0 |  | 13759.88 | 0.1267 | 0.03925 | 0 |  | 7751.921 | 0.4155 | 0.03925 | 0 |  | 9884.602 | 0.434 | 0.03929167 | 0
11608.63 | 0.3872 | 0.03925 | 0 |  | 13762.53 | 0.1267 | 0.03925 | 0 |  | 7748.994 | 0.4155 | 0.03925 | 0 |  | 9882.316 | 0.434 | 0.03929167 | 0
11605.43 | 0.3872 | 0.03925 | 0 |  | 13766.64 | 0.1267 | 0.03925 | 0 |  | 7747.714 | 0.4155 | 0.03925 | 0 |  | 9882.773 | 0.434 | 0.03929167 | 0
11603.51 | 0.3872 | 0.03925 | 0 |  | 13771.86 | 0.1267 | 0.03925 | 0 |  | 7748.354 | 0.4155 | 0.03925 | 0 |  | 9885.333 | 0.434 | 0.03929167 | 0
11604.98 | 0.3872 | 0.03925 | 0 |  | 13778.44 | 0.1267 | 0.03925 | 0 |  | 7750.64 | 0.4155 | 0.03925 | 0 |  | 9889.448 | 0.434 | 0.03929167 | 0
11608.63 | 0.3872 | 0.03925 | 0 |  | 13786.49 | 0.1267 | 0.03925 | 0 |  | 7754.938 | 0.4155 | 0.03925 | 0 |  | 9895.026 | 0.434 | 0.03929167 | 0
11614.39 | 0.3872 | 0.03925 | 0 |  | 13795.54 | 0.127 | 0.039375 | 1.723877 | 72400 | 7760.79 | 0.4155 | 0.03925 | 0 |  | 9902.067 | 0.434 | 0.03929167 | 0
11621.89 | 0.3872 | 0.03925 | 0 |  | 13802.03 | 0.127 | 0.039375 | 0 |  | 7768.197 | 0.4155 | 0.03925 | 0 |  | 9910.754 | 0.434 | 0.03929167 | 0
11630.76 | 0.3872 | 0.03925 | 0 |  | 13799.47 | 0.127 | 0.039375 | 0 |  | 7777.433 | 0.4155 | 0.03925 | 0 |  | 9920.812 | 0.4342 | 0.039375 | 0.8263152 | 120696
11640.36 | 0.3872 | 0.03925 | 0 |  | 13791.79 | 0.127 | 0.039375 | 0 |  | 7787.217 | 0.4155 | 0.03925 | 0 |  | 9927.762 | 0.4342 | 0.039375 | 0
11651.15 | 0.3872 | 0.03925 | 0 |  | 13782.37 | 0.127 | 0.039375 | 0 |  | 7796.087 | 0.4157 | 0.03933333 | 0.6493043 | 106440 | 9926.116 | 0.4342 | 0.039375 | 0
11662.86 | 0.3875 | 0.039375 | 1.457126 | 93680 | 13772.95 | 0.127 | 0.039375 | 0 |  | 7794.898 | 0.4157 | 0.03933333 | 0 |  | 9920.721 | 0.4342 | 0.039375 | 0
11668.62 | 0.3875 | 0.039375 | 0 |  | 13764.72 | 0.127 | 0.039375 | 0 |  | 7787.765 | 0.4157 | 0.03933333 | 0 |  | 9913.954 | 0.4342 | 0.039375 | 0
11666.15 | 0.3875 | 0.039375 | 0 |  | 13757.96 | 0.127 | 0.039375 | 0 |  | 7777.798 | 0.4157 | 0.03933333 | 0 |  | 9907.188 | 0.4342 | 0.039375 | 0
11660.21 | 0.3875 | 0.039375 | 0 |  | 13752.65 | 0.127 | 0.039375 | 0 |  | 7767.557 | 0.4157 | 0.03933333 | 0 |  | 9900.33 | 0.4342 | 0.039375 | 0
11653.16 | 0.3875 | 0.039375 | 0 |  | 13748.45 | 0.127 | 0.039375 | 0 |  | 7757.956 | 0.4157 | 0.03933333 | 0 |  | 9894.02 | 0.4342 | 0.039375 | 0
11646.03 | 0.3875 | 0.039375 | 0 |  | 13745.89 | 0.127 | 0.039375 | 0 |  | 7749.177 | 0.4157 | 0.03933333 | 0 |  | 9888.351 | 0.4342 | 0.039375 | 0
11639.27 | 0.3875 | 0.039375 | 0 |  | 13744.42 | 0.127 | 0.039375 | 0 |  | 7742.136 | 0.4157 | 0.03933333 | 0 |  | 9883.322 | 0.4342 | 0.039375 | 0
[5 empty] | 13744.97 | 0.127 | 0.039375 | 0 |  | 7737.016 | 0.4157 | 0.03933333 | 0 |  | 9878.567 | 0.4342 | 0.039375 | 0
[5 empty] | 13747.07 | 0.127 | 0.039375 | 0 |  | 7732.809 | 0.4157 | 0.03933333 | 0 |  | 9874.452 | 0.4342 | 0.039375 | 0
[5 empty] | 13750.09 | 0.127 | 0.039375 | 0 |  | 7730.432 | 0.4157 | 0.03933333 | 0 |  | 9872.257 | 0.4342 | 0.039375 | 0
[5 empty] | 13754.12 | 0.127 | 0.039375 | 0 |  | 7729.7 | 0.4157 | 0.03933333 | 0 |  | 9872.532 | 0.4342 | 0.039375 | 0
[5 empty] | 13759.97 | 0.127 | 0.039375 | 0 |  | 7731.163 | 0.4157 | 0.03933333 | 0 |  | 9875.183 | 0.4342 | 0.039375 | 0
[5 empty] | 13766.64 | 0.127 | 0.039375 | 0 |  | 7734.181 | 0.4157 | 0.03933333 | 0 |  | 9879.664 | 0.4342 | 0.039375 | 0
[5 empty] | 13774.51 | 0.127 | 0.039375 | 0 |  | 7739.302 | 0.4157 | 0.03933333 | 0 |  | 9885.791 | 0.4342 | 0.039375 | 0
[5 empty] | 13783.65 | 0.127 | 0.039375 | 0 |  | 7745.977 | 0.4157 | 0.03933333 | 0 |  | 9893.472 | 0.4342 | 0.039375 | 0
[5 empty] | 13793.89 | 0.127 | 0.039375 | 0 |  | 7754.115 | 0.4157 | 0.03933333 | 0 |  | 9902.524 | 0.4342 | 0.039375 | 0
[5 empty] | 13802.76 | 0.1272 | 0.03945833 | 1.14986 | 106440 | 7763.442 | 0.4157 | 0.03933333 | 0 |  | 9912.766 | 0.4342 | 0.039375 | 0
[5 empty] | 13802.76 | 0.1272 | 0.03945833 | 0 |  | 7774.506 | 0.4157 | 0.03933333 | 0 |  | 9924.196 | 0.4345 | 0.0395 | 1.23981 | 91440
[5 empty] | 13797.18 | 0.1272 | 0.03945833 | 0 |  | 7786.485 | 0.4157 | 0.03933333 | 0 |  | 9930.139 | 0.4345 | 0.0395 | 0
[5 empty] | 13789.32 | 0.1272 | 0.03945833 | 0 |  | 7798.921 | 0.416 | 0.03945833 | 0.9740879 | 99488 | 9928.311 | 0.4345 | 0.0395 | 0
[5 empty] | 13781.55 | 0.1272 | 0.03945833 | 0 |  | 7802.305 | 0.416 | 0.03945833 | 0 |  | 9923.007 | 0.4345 | 0.0395 | 0
[5 empty] | 13774.42 | 0.1272 | 0.03945833 | 0 |  | 7798.19 | 0.416 | 0.03945833 | 0 |  | 9916.332 | 0.4345 | 0.0395 | 0
[5 empty] | 13768.38 | 0.1272 | 0.03945833 | 0 |  | 7790.692 | 0.416 | 0.03945833 | 0 |  | 9909.657 | 0.4345 | 0.0395 | 0
[5 empty] | 13763.63 | 0.1272 | 0.03945833 | 0 |  | 7782.188 | 0.416 | 0.03945833 | 0 |  | 9903.073 | 0.4345 | 0.0395 | 0
[5 empty] | 13760.42 | 0.1272 | 0.03945833 | 0 |  | 7773.866 | 0.416 | 0.03945833 | 0 |  | 9897.038 | 0.4345 | 0.0395 | 0
[5 empty] | 13758.6 | 0.1272 | 0.03945833 | 0 |  | 7766.643 | 0.416 | 0.03945833 | 0 |  | 9891.643 | 0.4345 | 0.0395 | 0
[5 empty] | 13758.69 | 0.1272 | 0.03945833 | 0 |  | 7760.79 | 0.416 | 0.03945833 | 0 |  | 9886.979 | 0.4345 | 0.0395 | 0
[5 empty] | 13759.97 | 0.1272 | 0.03945833 | 0 |  | 7756.035 | 0.416 | 0.03945833 | 0 |  | 9883.047 | 0.4345 | 0.0395 | 0
[5 empty] | 13762.53 | 0.1272 | 0.03945833 | 0 |  | 7752.652 | 0.416 | 0.03945833 | 0 |  | 9881.218 | 0.4345 | 0.0395 | 0
[5 empty] | 13766.64 | 0.1272 | 0.03945833 | 0 |  | 7751.372 | 0.416 | 0.03945833 | 0 |  | 9881.676 | 0.4345 | 0.0395 | 0
[5 empty] | 13771.49 | 0.1272 | 0.03945833 | 0 |  | 7751.829 | 0.416 | 0.03945833 | 0 |  | 9884.236 | 0.4345 | 0.0395 | 0
[5 empty] | 13778.07 | 0.1272 | 0.03945833 | 0 |  | 7754.481 | 0.416 | 0.03945833 | 0 |  | 9888.717 | 0.4345 | 0.0395 | 0
[5 empty] | 13785.66 | 0.1272 | 0.03945833 | 0 |  | 7758.961 | 0.416 | 0.03945833 | 0 |  | 9894.843 | 0.4345 | 0.0395 | 0
[5 empty] | 13794.62 | 0.1272 | 0.03945833 | 0 |  | 7764.814 | 0.416 | 0.03945833 | 0 |  | 9902.25 | 0.4345 | 0.0395 | 0
[5 empty] | 13802.95 | 0.1275 | 0.03958333 | 1.724848125 | 66640 | 7772.403 | 0.416 | 0.03945833 | 0 |  | 9910.845 | 0.4345 | 0.0395 | 0
[5 empty] | 13802.67 | 0.1275 | 0.03958333 | 0 |  | 7781.365 | 0.416 | 0.03945833 | 0 |  | 9920.538 | 0.4347 | 0.03958333 | 0.8263076 | 116316
[5 empty] | 13795.81 | 0.1275 | 0.03958333 | 0 |  | 7791.332 | 0.416 | 0.03945833 | 0 |  | 9927.579 | 0.4347 | 0.03958333 | 0
[5 empty] | 13786.94 | 0.1275 | 0.03958333 | 0 |  | 7800.293 | 0.4162 | 0.03954167 | 0.649651 | 107532 | 9926.299 | 0.4347 | 0.03958333 | 0
[5 empty] | 13778.16 | 0.1275 | 0.03958333 | 0 |  | 7799.47 | 0.4162 | 0.03954167 | 0 |  | 9921.087 | 0.4347 | 0.03958333 | 0
[5 empty] | 13770.12 | 0.1275 | 0.03958333 | 0 |  | 7792.155 | 0.4162 | 0.03954167 | 0 |  | 9914.32 | 0.4347 | 0.03958333 | 0
[5 empty] | 13763.17 | 0.1275 | 0.03958333 | 0 |  | 7782.005 | 0.4162 | 0.03954167 | 0 |  | 9907.096 | 0.4347 | 0.03958333 | 0
[5 empty] | 13757.86 | 0.1275 | 0.03958333 | 0 |  | 7771.123 | 0.4162 | 0.03954167 | 0 |  | 9900.33 | 0.4347 | 0.03958333 | 0
[5 empty] | 13753.11 | 0.1275 | 0.03958333 | 0 |  | 7760.79 | 0.4162 | 0.03954167 | 0 |  | 9893.746 | 0.4347 | 0.03958333 | 0
[5 empty] | 13750 | 0.1275 | 0.03958333 | 0 |  | 7751.738 | 0.4162 | 0.03954167 | 0 |  | 9888.534 | 0.4347 | 0.03958333 | 0
[5 empty] | 13748.54 | 0.1275 | 0.03958333 | 0 |  | 7744.422 | 0.4162 | 0.03954167 | 0 |  | 9883.322 | 0.4347 | 0.03958333 | 0
[5 empty] | 13748.63 | 0.1275 | 0.03958333 | 0 |  | 7738.753 | 0.4162 | 0.03954167 | 0 |  | 9878.841 | 0.4347 | 0.03958333 | 0
[5 empty] | 13750.09 | 0.1275 | 0.03958333 | 0 |  | 7734.364 | 0.4162 | 0.03954167 | 0 |  | 9874.909 | 0.4347 | 0.03958333 | 0
[5 empty] | 13752.93 | 0.1275 | 0.03958333 | 0 |  | 7731.895 | 0.4162 | 0.03954167 | 0 |  | 9872.166 | 0.4347 | 0.03958333 | 0
[5 empty] | 13757.13 | 0.1275 | 0.03958333 | 0 |  | 7730.798 | 0.4162 | 0.03954167 | 0 |  | 9872.349 | 0.4347 | 0.03958333 | 0
[5 empty] | 13762.35 | 0.1275 | 0.03958333 | 0 |  | 7731.346 | 0.4162 | 0.03954167 | 0 |  | 9874.726 | 0.4347 | 0.03958333 | 0
[5 empty] | 13768.65 | 0.1275 | 0.03958333 | 0 |  | 7734.181 | 0.4162 | 0.03954167 | 0 |  | 9879.207 | 0.4347 | 0.03958333 | 0
[5 empty] | 13776.61 | 0.1275 | 0.03958333 | 0 |  | 7738.662 | 0.4162 | 0.03954167 | 0 |  | 9885.15 | 0.4347 | 0.03958333 | 0
[5 empty] | 13785.57 | 0.1275 | 0.03958333 | 0 |  | 7744.971 | 0.4162 | 0.03954167 | 0 |  | 9892.649 | 0.4347 | 0.03958333 | 0
[5 empty] | 13795.63 | 0.1275 | 0.03958333 | 0 |  | 7752.926 | 0.4162 | 0.03954167 | 0 |  | 9901.61 | 0.4347 | 0.03958333 | 0
[5 empty] | 13806.69 | 0.1277 | 0.03966667 | 1.150097 | 132720 | 7762.07 | 0.4162 | 0.03954167 | 0 |  | 9912.034 | 0.4347 | 0.03958333 | 0
[5 empty] | 13809.53 | 0.1277 | 0.03966667 | 0 |  | 7772.403 | 0.4162 | 0.03954167 | 0 |  | 9923.281 | 0.4347 | 0.03958333 | 0
[5 empty] | 13805.41 | 0.1277 | 0.03966667 | 0 |  | 7784.382 | 0.4162 | 0.03954167 | 0 |  | 9932.883 | 0.435 | 0.03970833 | 1.24101 | 76816
[5 empty] | 13798.1 | 0.1277 | 0.03966667 | 0 |  | 7797.275 | 0.4165 | 0.03966667 | 0.9738536 | 103144 | 9933.431 | 0.435 | 0.03970833 | 0
[5 empty] | 13790.33 | 0.1277 | 0.03966667 | 0 |  | 7803.036 | 0.4165 | 0.03966667 | 0 |  | 9929.317 | 0.435 | 0.03970833 | 0
[5 empty] | 13783.29 | 0.1277 | 0.03966667 | 0 |  | 7799.927 | 0.4165 | 0.03966667 | 0 |  | 9923.373 | 0.435 | 0.03970833 | 0
[5 empty] | 13777.16 | 0.1277 | 0.03966667 | 0 |  | 7792.795 | 0.4165 | 0.03966667 | 0 |  | 9916.698 | 0.435 | 0.03970833 | 0
[5 empty] | 13772.22 | 0.1277 | 0.03966667 | 0 |  | 7783.925 | 0.4165 | 0.03966667 | 0 |  | 9910.571 | 0.435 | 0.03970833 | 0
[5 empty] | 13768.75 | 0.1277 | 0.03966667 | 0 |  | 7775.421 | 0.4165 | 0.03966667 | 0 |  | 9904.536 | 0.435 | 0.03970833 | 0
[5 empty] | 13767.1 | 0.1277 | 0.03966667 | 0 |  | 7767.831 | 0.4165 | 0.03966667 | 0 |  | 9899.232 | 0.435 | 0.03970833 | 0
[5 empty] | 13766.73 | 0.1277 | 0.03966667 | 0 |  | 7761.339 | 0.4165 | 0.03966667 | 0 |  | 9894.02 | 0.435 | 0.03970833 | 0
[5 empty] | 13767.92 | 0.1277 | 0.03966667 | 0 |  | 7756.035 | 0.4165 | 0.03966667 | 0 |  | 9889.814 | 0.435 | 0.03970833 | 0
[5 empty] | 13770.57 | 0.1277 | 0.03966667 | 0 |  | 7752.378 | 0.4165 | 0.03966667 | 0 |  | 9888.168 | 0.435 | 0.03970833 | 0
[5 empty] | 13774.42 | 0.1277 | 0.03966667 | 0 |  | 7750.64 | 0.4165 | 0.03966667 | 0 |  | 9888.808 | 0.435 | 0.03970833 | 0
[5 empty] | 13779.44 | 0.1277 | 0.03966667 | 0 |  | 7750.549 | 0.4165 | 0.03966667 | 0 |  | 9891.46 | 0.435 | 0.03970833 | 0
[5 empty] | 13785.57 | 0.1277 | 0.03966667 | 0 |  | 7752.469 | 0.4165 | 0.03966667 | 0 |  | 9895.941 | 0.435 | 0.03970833 | 0
[5 empty] | 13792.98 | 0.1277 | 0.03966667 | 0 |  | 7756.035 | 0.4165 | 0.03966667 | 0 |  | 9901.701 | 0.435 | 0.03970833 | 0
[5 empty] | 13801.66 | 0.1277 | 0.03966667 | 0 |  | 7761.43 | 0.4165 | 0.03966667 | 0 |  | 9908.925 | 0.435 | 0.03970833 | 0
[5 empty] | 13808.89 | 0.128 | 0.03979167 | 1.725659375 | 57840 | 7768.38 | 0.4165 | 0.03966667 | 0 |  | 9917.246 | 0.435 | 0.03970833 | 0
[5 empty] | 13806.79 | 0.128 | 0.03979167 | 0 |  | 7777.341 | 0.4165 | 0.03966667 | 0 |  | 9926.848 | 0.4352 | 0.03979167 | 0.8268372 | 115224
[5 empty] | 13799.01 | 0.128 | 0.03979167 | 0 |  | 7787.4 | 0.4165 | 0.03966667 | 0 |  | 9933.248 | 0.4352 | 0.03979167 | 0
[5 empty] | 13789.59 | 0.128 | 0.03979167 | 0 |  | 7798.19 | 0.4167 | 0.03975 | 0.6493996 | 129480 | 9931.328 | 0.4352 | 0.03979167 | 0
[5 empty] | 13779.9 | 0.128 | 0.03979167 | 0 |  | 7800.384 | 0.4167 | 0.03975 | 0 |  | 9926.025 | 0.4352 | 0.03979167 | 0
[5 empty] | 13771.58 | 0.128 | 0.03979167 | 0 |  | 7794.806 | 0.4167 | 0.03975 | 0 |  | 9919.075 | 0.4352 | 0.03979167 | 0
[5 empty] | 13764.08 | 0.128 | 0.03979167 | 0 |  | 7785.662 | 0.4167 | 0.03975 | 0 |  | 9911.851 | 0.4352 | 0.03979167 | 0
[5 empty] | 13758.23 | 0.128 | 0.03979167 | 0 |  | 7775.421 | 0.4167 | 0.03975 | 0 |  | 9905.176 | 0.4352 | 0.03979167 | 0
[5 empty] | 13753.75 | 0.128 | 0.03979167 | 0 |  | 7765.271 | 0.4167 | 0.03975 | 0 |  | 9898.958 | 0.4352 | 0.03979167 | 0
[5 empty] | 13750.82 | 0.128 | 0.03979167 | 0 |  | 7755.944 | 0.4167 | 0.03975 | 0 |  | 9893.472 | 0.4352 | 0.03979167 | 0
[5 empty] | 13749.36 | 0.128 | 0.03979167 | 0 |  | 7748.446 | 0.4167 | 0.03975 | 0 |  | 9888.259 | 0.4352 | 0.03979167 | 0
[5 empty] | 13749.45 | 0.128 | 0.03979167 | 0 |  | 7742.228 | 0.4167 | 0.03975 | 0 |  | 9883.505 | 0.4352 | 0.03979167 | 0
[5 empty] | 13751.1 | 0.128 | 0.03979167 | 0 |  | 7737.839 | 0.4167 | 0.03975 | 0 |  | 9879.39 | 0.4352 | 0.03979167 | 0
[5 empty] | 13754.02 | 0.128 | 0.03979167 | 0 |  | 7734.821 | 0.4167 | 0.03975 | 0 |  | 9876.189 | 0.4352 | 0.03979167 | 0
[5 empty] | 13758.41 | 0.128 | 0.03979167 | 0 |  | 7733.175 | 0.4167 | 0.03975 | 0 |  | 9875.823 | 0.4352 | 0.03979167 | 0
[5 empty] | 13763.81 | 0.128 | 0.03979167 | 0 |  | 7733.449 | 0.4167 | 0.03975 | 0 |  | 9878.475 | 0.4352 | 0.03979167 | 0
[5 empty] | 13770.3 | 0.128 | 0.03979167 | 0 |  | 7736.193 | 0.4167 | 0.03975 | 0 |  | 9882.316 | 0.4352 | 0.03979167 | 0
[5 empty] | 13777.89 | 0.128 | 0.03979167 | 0 |  | 7740.765 | 0.4167 | 0.03975 | 0 |  | 9888.259 | 0.4352 | 0.03979167 | 0
[5 empty] | 13786.85 | 0.128 | 0.03979167 | 0 |  | 7746.891 | 0.4167 | 0.03975 | 0 |  | 9895.849 | 0.4352 | 0.03979167 | 0
[5 empty] | 13796.82 | 0.128 | 0.03979167 | 0 |  | 7754.389 | 0.4167 | 0.03975 | 0 |  | 9904.445 | 0.4355 | 0.03991667 | 1.237518 | 68768
[5 empty] | 13807.79 | 0.1282 | 0.039875 | 1.150192 | 131640 | 7763.534 | 0.4167 | 0.03975 | 0 |  | 9907.828 | 0.4355 | 0.03991667 | 0
[5 empty] | 13811.63 | 0.1282 | 0.039875 | 0 |  | 7773.958 | 0.4167 | 0.03975 | 0 |  | 9904.445 | 0.4355 | 0.03991667 | 0
[5 empty] | 13808.07 | 0.1282 | 0.039875 | 0 |  | 7785.571 | 0.4167 | 0.03975 | 0 |  | 9898.592 | 0.4355 | 0.03991667 | 0
[5 empty] | 13801.02 | 0.1282 | 0.039875 | 0 |  | 7798.464 | 0.417 | 0.039875 | 0.9740022 | 103144 | 9891.46 | 0.4355 | 0.03991667 | 0
[5 empty] | 13793.16 | 0.1282 | 0.039875 | 0 |  | 7807.151 | 0.417 | 0.039875 | 0 |  | 9884.419 | 0.4355 | 0.03991667 | 0
[5 empty] | 13785.75 | 0.1282 | 0.039875 | 0 |  | 7805.779 | 0.417 | 0.039875 | 0 |  | 9877.927 | 0.4355 | 0.03991667 | 0
[5 empty] | 13779.54 | 0.1282 | 0.039875 | 0 |  | 7799.196 | 0.417 | 0.039875 | 0 |  | 9871.617 | 0.4355 | 0.03991667 | 0
[5 empty] | 13774.69 | 0.1282 | 0.039875 | 0 |  | 7790.966 | 0.417 | 0.039875 | 0 |  | 9865.856 | 0.4355 | 0.03991667 | 0
[5 empty] | 13771.12 | 0.1282 | 0.039875 | 0 |  | 7782.279 | 0.417 | 0.039875 | 0 |  | 9861.01 | 0.4355 | 0.03991667 | 0
[5 empty] | 13769.11 | 0.1282 | 0.039875 | 0 |  | 7774.324 | 0.417 | 0.039875 | 0 |  | 9856.804 | 0.4355 | 0.03991667 | 0
[5 empty] | 13768.56 | 0.1282 | 0.039875 | 0 |  | 7767.466 | 0.417 | 0.039875 | 0 |  | 9852.963 | 0.4355 | 0.03991667 | 0
[5 empty] | 13770.03 | 0.1282 | 0.039875 | 0 |  | 7762.07 | 0.417 | 0.039875 | 0 |  | 9849.58 | 0.4355 | 0.03991667 | 0
[5 empty] | 13772.22 | 0.1282 | 0.039875 | 0 |  | 7758.139 | 0.417 | 0.039875 | 0 |  | 9846.837 | 0.4355 | 0.03991667 | 0
[5 empty] | 13775.7 | 0.1282 | 0.039875 | 0 |  | 7755.944 | 0.417 | 0.039875 | 0 |  | 9844.825 | 0.4355 | 0.03991667 | 0
[5 empty] | 13780.54 | 0.1282 | 0.039875 | 0 |  | 7755.121 | 0.417 | 0.039875 | 0 |  | 9845.648 | 0.4355 | 0.03991667 | 0
[5 empty] | 13786.3 | 0.1282 | 0.039875 | 0 |  | 7756.584 | 0.417 | 0.039875 | 0 |  | 9849.397 | 0.4355 | 0.03991667 | 0
[5 empty] | 13793.53 | 0.1282 | 0.039875 | 0 |  | 7760.242 | 0.417 | 0.039875 | 0 |  | 9855.158 | 0.4355 | 0.03991667 | 0
[5 empty] | 13802.3 | 0.1282 | 0.039875 | 0 |  | 7765.362 | 0.417 | 0.039875 | 0 |  | 9862.839 | 0.4355 | 0.03991667 | 0
[5 empty] | 13810.9 | 0.1285 | 0.04 | 1.725825 | 68800 | 7772.22 | 0.417 | 0.039875 | 0 |  | 9872.166 | 0.4355 | 0.03991667 | 0
[5 empty] | 13811.45 | 0.1285 | 0.04 | 0 |  | 7780.816 | 0.417 | 0.039875 | 0 |  | 9883.047 | 0.4355 | 0.03991667 | 0
[5 empty] | 13804.87 | 0.1285 | 0.04 | 0 |  | 7790.509 | 0.417 | 0.039875 | 0 |  | 9894.752 | 0.4357 | 0.04 | 0.824075 | 140460
[5 empty] | 13795.72 | 0.1285 | 0.04 | 0 |  | 7801.573 | 0.4172 | 0.03995833 | 0.6496701 | 132768 | 9903.347 | 0.4357 | 0.04 | 0
[5 empty] | 13786.49 | 0.1285 | 0.04 | 0 |  | 7807.7 | 0.4172 | 0.03995833 | 0 |  | 9903.439 | 0.4357 | 0.04 | 0
[5 empty] | 13778.07 | 0.1285 | 0.04 | 0 |  | 7804.225 | 0.4172 | 0.03995833 | 0 |  | 9899.415 | 0.4357 | 0.04 | 0
[5 empty] | 13770.57 | 0.1285 | 0.04 | 0 |  | 7795.995 | 0.4172 | 0.03995833 | 0 |  | 9893.746 | 0.4357 | 0.04 | 0
[5 empty] | 13764.63 | 0.1285 | 0.04 | 0 |  | 7786.211 | 0.4172 | 0.03995833 | 0 |  | 9887.802 | 0.4357 | 0.04 | 0
[5 empty] | 13760.06 | 0.1285 | 0.04 | 0 |  | 7776.427 | 0.4172 | 0.03995833 | 0 |  | 9881.676 | 0.4357 | 0.04 | 0
[5 empty] | 13756.95 | 0.1285 | 0.04 | 0 |  | 7767.557 | 0.4172 | 0.03995833 | 0 |  | 9876.189 | 0.4357 | 0.04 | 0
[5 empty] | 13755.3 | 0.1285 | 0.04 | 0 |  | 7759.784 | 0.4172 | 0.03995833 | 0 |  | 9871.251 | 0.4357 | 0.04 | 0
[5 empty] | 13755.3 | 0.1285 | 0.04 | 0 |  | 7753.384 | 0.4172 | 0.03995833 | 0 |  | 9866.771 | 0.4357 | 0.04 | 0
[5 empty] | 13756.68 | 0.1285 | 0.04 | 0 |  | 7748.72 | 0.4172 | 0.03995833 | 0 |  | 9862.747 | 0.4357 | 0.04 | 0
[5 empty] | 13759.14 | 0.1285 | 0.04 | 0 |  | 7745.52 | 0.4172 | 0.03995833 | 0 |  | 9861.01 | 0.4357 | 0.04 | 0
[5 empty] | 13762.99 | 0.1285 | 0.04 | 0 |  | 7744.057 | 0.4172 | 0.03995833 | 0 |  | 9861.65 | 0.4357 | 0.04 | 0
[5 empty] | 13768.2 | 0.1285 | 0.04 | 0 |  | 7744.514 | 0.4172 | 0.03995833 | 0 |  | 9864.21 | 0.4357 | 0.04 | 0
[5 empty] | 13774.42 | 0.1285 | 0.04 | 0 |  | 7746.891 | 0.4172 | 0.03995833 | 0 |  | 9868.783 | 0.4357 | 0.04 | 0
[5 empty] | 13781.55 | 0.1285 | 0.04 | 0 |  | 7751.372 | 0.4172 | 0.03995833 | 0 |  | 9874.818 | 0.4357 | 0.04 | 0
[5 empty] | 13790.14 | 0.1285 | 0.04 | 0 |  | 7757.133 | 0.4172 | 0.03995833 | 0 |  | 9882.499 | 0.4357 | 0.04 | 0
[5 empty] | 13799.93 | 0.1285 | 0.04 | 0 |  | 7764.357 | 0.4172 | 0.03995833 | 0 |  | 9891.094 | 0.4357 | 0.04 | 0
[5 empty] | 13810.63 | 0.1287 | 0.04008333 | 1.15044 | 128400 | 7773.318 | 0.4172 | 0.03995833 | 0 |  | 9901.427 | 0.4357 | 0.04 | 0
[5 empty] | 13813.46 | 0.1287 | 0.04008333 | 0 |  | 7783.376 | 0.4172 | 0.03995833 | 0 |  | 9912.857 | 0.436 | 0.040125 | 1.238393 | 91440
[5 empty] | 13808.98 | 0.1287 | 0.04008333 | 0 |  | 7794.624 | 0.4172 | 0.03995833 | 0 |  | 9921.544 | 0.436 | 0.040125 | 0
[5 empty] | 13801.39 | 0.1287 | 0.04008333 | 0 |  | 7807.242 | 0.4175 | 0.04008333 | 0.9751166 | 100944 | 9921.361 | 0.436 | 0.040125 | 0
[5 empty] | 13793.44 | 0.1287 | 0.04008333 | 0 |  | 7812.363 | 0.4175 | 0.04008333 | 0 |  | 9916.972 | 0.436 | 0.040125 | 0
[5 empty] | 13785.94 | 0.1287 | 0.04008333 | 0 |  | 7808.888 | 0.4175 | 0.04008333 | 0 |  | 9911.211 | 0.436 | 0.040125 | 0
[5 empty] | 13779.63 | 0.1287 | 0.04008333 | 0 |  | 7801.116 | 0.4175 | 0.04008333 | 0 |  | 9905.176 | 0.436 | 0.040125 | 0
[5 empty] | 13774.6 | 0.1287 | 0.04008333 | 0 |  | 7791.88 | 0.4175 | 0.04008333 | 0 |  | 9898.958 | 0.436 | 0.040125 | 0
[5 empty] | 13770.85 | 0.1287 | 0.04008333 | 0 |  | 7782.645 | 0.4175 | 0.04008333 | 0 |  | 9893.106 | 0.436 | 0.040125 | 0
[5 empty] | 13768.84 | 0.1287 | 0.04008333 | 0 |  | 7774.598 | 0.4175 | 0.04008333 | 0 |  | 9888.168 | 0.436 | 0.040125 | 0
[5 empty] | 13768.01 | 0.1287 | 0.04008333 | 0 |  | 7767.283 | 0.4175 | 0.04008333 | 0 |  | 9883.505 | 0.436 | 0.040125 | 0
[5 empty] | 13769.11 | 0.1287 | 0.04008333 | 0 |  | 7761.979 | 0.4175 | 0.04008333 | 0 |  | 9879.115 | 0.436 | 0.040125 | 0
[5 empty] | 13771.21 | 0.1287 | 0.04008333 | 0 |  | 7757.956 | 0.4175 | 0.04008333 | 0 |  | 9876.281 | 0.436 | 0.040125 | 0
[5 empty] | 13774.69 | 0.1287 | 0.04008333 | 0 |  | 7755.487 | 0.4175 | 0.04008333 | 0 |  | 9876.646 | 0.436 | 0.040125 | 0
[5 empty] | 13779.44 | 0.1287 | 0.04008333 | 0 |  | 7754.664 | 0.4175 | 0.04008333 | 0 |  | 9879.115 | 0.436 | 0.040125 | 0
[5 empty] | 13785.48 | 0.1287 | 0.04008333 | 0 |  | 7756.218 | 0.4175 | 0.04008333 | 0 |  | 9882.956 | 0.436 | 0.040125 | 0
[5 empty] | 13792.61 | 0.1287 | 0.04008333 | 0 |  | 7759.602 | 0.4175 | 0.04008333 | 0 |  | 9888.534 | 0.436 | 0.040125 | 0
[5 empty] | 13801.02 | 0.1287 | 0.04008333 | 0 |  | 7764.905 | 0.4175 | 0.04008333 | 0 |  | 9895.575 | 0.436 | 0.040125 | 0
[5 empty] | 13809.35 | 0.129 | 0.04020833 | 1.725648125 | 66640 | 7771.855 | 0.4175 | 0.04008333 | 0 |  | 9904.079 | 0.436 | 0.040125 | 0
[5 empty] | 13808.43 | 0.129 | 0.04020833 | 0 |  | 7780.359 | 0.4175 | 0.04008333 | 0 |  | 9914.046 | 0.436 | 0.040125 | 0
[5 empty] | 13801.57 | 0.129 | 0.04020833 | 0 |  | 7790.6 | 0.4175 | 0.04008333 | 0 |  | 9923.83 | 0.4362 | 0.04020833 | 0.8265782 | 117408
[5 empty] | 13792.06 | 0.129 | 0.04020833 | 0 |  | 7801.939 | 0.4177 | 0.04016667 | 0.6496891 | 136068 | 9925.11 | 0.4362 | 0.04020833 | 0
[5 empty] | 13782.19 | 0.129 | 0.04020833 | 0 |  | 7808.157 | 0.4177 | 0.04016667 | 0 |  | 9921.361 | 0.4362 | 0.04020833 | 0
[5 empty] | 13773.5 | 0.129 | 0.04020833 | 0 |  | 7804.773 | 0.4177 | 0.04016667 | 0 |  | 9915.143 | 0.4362 | 0.04020833 | 0
[5 empty] | 13766.09 | 0.129 | 0.04020833 | 0 |  | 7796.361 | 0.4177 | 0.04016667 | 0 |  | 9908.285 | 0.4362 | 0.04020833 | 0
[5 empty] | 13759.97 | 0.129 | 0.04020833 | 0 |  | 7786.119 | 0.4177 | 0.04016667 | 0 |  | 9901.427 | 0.4362 | 0.04020833 | 0
[5 empty] | 13755.4 | 0.129 | 0.04020833 | 0 |  | 7775.695 | 0.4177 | 0.04016667 | 0 |  | 9895.209 | 0.4362 | 0.04020833 | 0
[5 empty] | 13752.2 | 0.129 | 0.04020833 | 0 |  | 7766.46 | 0.4177 | 0.04016667 | 0 |  | 9889.357 | 0.4362 | 0.04020833 | 0
[5 empty] | 13750.55 | 0.129 | 0.04020833 | 0 |  | 7758.596 | 0.4177 | 0.04016667 | 0 |  | 9884.053 | 0.4362 | 0.04020833 | 0
[5 empty] | 13750.46 | 0.129 | 0.04020833 | 0 |  | 7752.652 | 0.4177 | 0.04016667 | 0 |  | 9879.481 | 0.4362 | 0.04020833 | 0
[5 empty] | 13751.56 | 0.129 | 0.04020833 | 0 |  | 7747.623 | 0.4177 | 0.04016667 | 0 |  | 9875.458 | 0.4362 | 0.04020833 | 0
[5 empty] | 13754.02 | 0.129 | 0.04020833 | 0 |  | 7744.239 | 0.4177 | 0.04016667 | 0 |  | 9872.349 | 0.4362 | 0.04020833 | 0
[5 empty] | 13758.05 | 0.129 | 0.04020833 | 0 |  | 7742.594 | 0.4177 | 0.04016667 | 0 |  | 9871.709 | 0.4362 | 0.04020833 | 0
[5 empty] | 13763.17 | 0.129 | 0.04020833 | 0 |  | 7742.776 | 0.4177 | 0.04016667 | 0 |  | 9873.446 | 0.4362 | 0.04020833 | 0
[5 empty] | 13769.75 | 0.129 | 0.04020833 | 0 |  | 7744.971 | 0.4177 | 0.04016667 | 0 |  | 9877.561 | 0.4362 | 0.04020833 | 0
[5 empty] | 13777.16 | 0.129 | 0.04020833 | 0 |  | 7749.269 | 0.4177 | 0.04016667 | 0 |  | 9883.23 | 0.4362 | 0.04020833 | 0
[5 empty] | 13786.21 | 0.129 | 0.04020833 | 0 |  | 7755.03 | 0.4177 | 0.04016667 | 0 |  | 9890.363 | 0.4362 | 0.04020833 | 0
[5 empty] | 13796.18 | 0.129 | 0.04020833 | 0 |  | 7762.528 | 0.4177 | 0.04016667 | 0 |  | 9898.775 | 0.4362 | 0.04020833 | 0
[5 empty] | 13806.6 | 0.1292 | 0.04029167 | 1.150116 | 125040 | 7771.672 | 0.4177 | 0.04016667 | 0 |  | 9908.925 | 0.4362 | 0.04020833 | 0
[5 empty] | 13810.44 | 0.1292 | 0.04029167 | 0 |  | 7782.279 | 0.4177 | 0.04016667 | 0 |  | 9920.264 | 0.4362 | 0.04020833 | 0
[5 empty] | 13806.69 | 0.1292 | 0.04029167 | 0 |  | 7793.801 | 0.4177 | 0.04016667 | 0 |  | 9931.511 | 0.4365 | 0.04033333 | 1.240736 | 89976
[5 empty] | 13799.65 | 0.1292 | 0.04029167 | 0 |  | 7806.237 | 0.418 | 0.04029167 | 0.9750024 | 99488 | 9934.712 | 0.4365 | 0.04033333 | 0
[5 empty] | 13791.97 | 0.1292 | 0.04029167 | 0 |  | 7814.375 | 0.418 | 0.04029167 | 0 |  | 9931.968 | 0.4365 | 0.04033333 | 0
[5 empty] | 13784.57 | 0.1292 | 0.04029167 | 0 |  | 7812.455 | 0.418 | 0.04029167 | 0 |  | 9926.573 | 0.4365 | 0.04033333 | 0
[5 empty] | 13778.44 | 0.1292 | 0.04029167 | 0 |  | 7805.505 | 0.418 | 0.04029167 | 0 |  | 9920.264 | 0.4365 | 0.04033333 | 0
[5 empty] | 13773.32 | 0.1292 | 0.04029167 | 0 |  | 7797.092 | 0.418 | 0.04029167 | 0 |  | 9913.589 | 0.4365 | 0.04033333 | 0
[5 empty] | 13769.39 | 0.1292 | 0.04029167 | 0 |  | 7787.948 | 0.418 | 0.04029167 | 0 |  | 9907.279 | 0.4365 | 0.04033333 | 0
[5 empty] | 13766.92 | 0.1292 | 0.04029167 | 0 |  | 7779.353 | 0.418 | 0.04029167 | 0 |  | 9901.518 | 0.4365 | 0.04033333 | 0
[5 empty] | 13766.28 | 0.1292 | 0.04029167 | 0 |  | 7771.855 | 0.418 | 0.04029167 | 0 |  | 9896.306 | 0.4365 | 0.04033333 | 0
[5 empty] | 13767.01 | 0.1292 | 0.04029167 | 0 |  | 7766.094 | 0.418 | 0.04029167 | 0 |  | 9892.1 | 0.4365 | 0.04033333 | 0
[5 empty] | 13769.39 | 0.1292 | 0.04029167 | 0 |  | 7761.613 | 0.418 | 0.04029167 | 0 |  | 9889.265 | 0.4365 | 0.04033333 | 0
[5 empty] | 13773.04 | 0.1292 | 0.04029167 | 0 |  | 7758.687 | 0.418 | 0.04029167 | 0 |  | 9889.082 | 0.4365 | 0.04033333 | 0
[5 empty] | 13778.26 | 0.1292 | 0.04029167 | 0 |  | 7757.864 | 0.418 | 0.04029167 | 0 |  | 9891.094 | 0.4365 | 0.04033333 | 0
[5 empty] | 13784.02 | 0.1292 | 0.04029167 | 0 |  | 7759.51 | 0.418 | 0.04029167 | 0 |  | 9894.935 | 0.4365 | 0.04033333 | 0
[5 empty] | 13791.33 | 0.1292 | 0.04029167 | 0 |  | 7762.893 | 0.418 | 0.04029167 | 0 |  | 9900.421 | 0.4365 | 0.04033333 | 0
[5 empty] | 13799.65 | 0.1292 | 0.04029167 | 0 |  | 7768.197 | 0.418 | 0.04029167 | 0 |  | 9907.188 | 0.4365 | 0.04033333 | 0
[5 empty] | 13808.98 | 0.1295 | 0.04041667 | 1.725539375 | 74640 | 7774.964 | 0.418 | 0.04029167 | 0 |  | 9915.235 | 0.4365 | 0.04033333 | 0
[5 empty] | 13811.08 | 0.1295 | 0.04041667 | 0 |  | 7783.376 | 0.418 | 0.04029167 | 0 |  | 9924.653 | 0.4365 | 0.04033333 | 0
[5 empty] | 13805.41 | 0.1295 | 0.04041667 | 0 |  | 7793.252 | 0.418 | 0.04029167 | 0 |  | 9935.26 | 0.4367 | 0.04041667 | 0.8274964 | 127284
[5 empty] | 13796.64 | 0.1295 | 0.04041667 | 0 |  | 7804.042 | 0.4182 | 0.040375 | 0.6498873 | 129480 | 9938.918 | 0.4367 | 0.04041667 | 0
[5 empty] | 13787.13 | 0.1295 | 0.04041667 | 0 |  | 7812.272 | 0.4182 | 0.040375 | 0 |  | 9935.9 | 0.4367 | 0.04041667 | 0
[5 empty] | 13778.35 | 0.1295 | 0.04041667 | 0 |  | 7810.443 | 0.4182 | 0.040375 | 0 |  | 9930.231 | 0.4367 | 0.04041667 | 0
[5 empty] | 13770.85 | 0.1295 | 0.04041667 | 0 |  | 7802.67 | 0.4182 | 0.040375 | 0 |  | 9923.281 | 0.4367 | 0.04041667 | 0
[5 empty] | 13764.72 | 0.1295 | 0.04041667 | 0 |  | 7792.703 | 0.4182 | 0.040375 | 0 |  | 9916.515 | 0.4367 | 0.04041667 | 0
[5 empty] | 13759.69 | 0.1295 | 0.04041667 | 0 |  | 7782.096 | 0.4182 | 0.040375 | 0 |  | 9910.022 | 0.4367 | 0.04041667 | 0
[5 empty] | 13756.13 | 0.1295 | 0.04041667 | 0 |  | 7772.769 | 0.4182 | 0.040375 | 0 |  | 9903.987 | 0.4367 | 0.04041667 | 0
[5 empty] | 13754.3 | 0.1295 | 0.04041667 | 0 |  | 7764.265 | 0.4182 | 0.040375 | 0 |  | 9898.318 | 0.4367 | 0.04041667 | 0
[5 empty] | 13753.75 | 0.1295 | 0.04041667 | 0 |  | 7757.498 | 0.4182 | 0.040375 | 0 |  | 9893.472 | 0.4367 | 0.04041667 | 0
[5 empty] | 13754.94 | 0.1295 | 0.04041667 | 0 |  | 7752.103 | 0.4182 | 0.040375 | 0 |  | 9888.9 | 0.4367 | 0.04041667 | 0
[5 empty] | 13757.32 | 0.1295 | 0.04041667 | 0 |  | 7748.446 | 0.4182 | 0.040375 | 0 |  | 9885.608 | 0.4367 | 0.04041667 | 0
[5 empty] | 13760.97 | 0.1295 | 0.04041667 | 0 |  | 7746.16 | 0.4182 | 0.040375 | 0 |  | 9884.51 | 0.4367 | 0.04041667 | 0
[5 empty] | 13765.82 | 0.1295 | 0.04041667 | 0 |  | 7745.885 | 0.4182 | 0.040375 | 0 |  | 9885.973 | 0.4367 | 0.04041667 | 0
[5 empty] | 13771.76 | 0.1295 | 0.04041667 | 0 |  | 7747.44 | 0.4182 | 0.040375 | 0 |  | 9889.357 | 0.4367 | 0.04041667 | 0
[5 empty] | 13778.71 | 0.1295 | 0.04041667 | 0 |  | 7751.006 | 0.4182 | 0.040375 | 0 |  | 9894.477 | 0.4367 | 0.04041667 | 0
[5 empty] | 13787.31 | 0.1295 | 0.04041667 | 0 |  | 7756.035 | 0.4182 | 0.040375 | 0 |  | 9901.153 | 0.4367 | 0.04041667 | 0
[5 empty] | 13797 | 0.1295 | 0.04041667 | 0 |  | 7762.985 | 0.4182 | 0.040375 | 0 |  | 9909.199 | 0.4367 | 0.04041667 | 0
[5 empty] | 13807.79 | 0.1297 | 0.0405 | 1.1502 | 129480 | 7771.489 | 0.4182 | 0.040375 | 0 |  | 9919.075 | 0.4367 | 0.04041667 | 0
[5 empty] | 13812.27 | 0.1297 | 0.0405 | 0 |  | 7781.547 | 0.4182 | 0.040375 | 0 |  | 9929.774 | 0.4367 | 0.04041667 | 0
[5 empty] | 13808.8 | 0.1297 | 0.0405 | 0 |  | 7792.703 | 0.4182 | 0.040375 | 0 |  | 9940.747 | 0.437 | 0.04054167 | 1.241908 | 87784
[5 empty] | 13801.57 | 0.1297 | 0.0405 | 0 |  | 7804.865 | 0.4185 | 0.0405 | 0.974848 | 97296 | 9943.307 | 0.437 | 0.04054167 | 0
[5 empty] | 13793.53 | 0.1297 | 0.0405 | 0 |  | 7812.729 | 0.4185 | 0.0405 | 0 |  | 9940.198 | 0.437 | 0.04054167 | 0
[5 empty] | 13786.39 | 0.1297 | 0.0405 | 0 |  | 7811.083 | 0.4185 | 0.0405 | 0 | [5 empty] | 245184.7
[5 empty] | 13779.99 | 0.1297 | 0.0405 | 0 |  | 7804.591 | 0.4185 | 0.0405 | 0
[5 empty] | 13774.51 | 0.1297 | 0.0405 | 0 |  | 7795.721 | 0.4185 | 0.0405 | 0
[5 empty] | 13770.39 | 0.1297 | 0.0405 | 0 |  | 7786.485 | 0.4185 | 0.0405 | 0
[5 empty] | 13767.92 | 0.1297 | 0.0405 | 0 |  | 7777.981 | 0.4185 | 0.0405 | 0
[5 empty] | 13766.92 | 0.1297 | 0.0405 | 0 |  | 7770.575 | 0.4185 | 0.0405 | 0
[5 empty] | 13767.83 | 0.1297 | 0.0405 | 0 |  | 7764.905 | 0.4185 | 0.0405 | 0
[5 empty] | 13769.93 | 0.1297 | 0.0405 | 0 |  | 7760.607 | 0.4185 | 0.0405 | 0
[5 empty] | 13773.14 | 0.1297 | 0.0405 | 0 |  | 7758.047 | 0.4185 | 0.0405 | 0
[5 empty] | 13777.98 | 0.1297 | 0.0405 | 0 |  | 7756.95 | 0.4185 | 0.0405 | 0
[5 empty] | 13783.74 | 0.1297 | 0.0405 | 0 |  | 7757.956 | 0.4185 | 0.0405 | 0
[5 empty] | 13790.6 | 0.1297 | 0.0405 | 0 |  | 7761.065 | 0.4185 | 0.0405 | 0
[5 empty] | 13798.65 | 0.1297 | 0.0405 | 0 |  | 7766.185 | 0.4185 | 0.0405 | 0
[5 empty] | 13808.34 | 0.13 | 0.040625 | 1.725437 | 77520 | 7772.678 | 0.4185 | 0.0405 | 0
[5 empty] | 13812.09 | 0.13 | 0.040625 | 0 |  | 7780.542 | 0.4185 | 0.0405 | 0
[5 empty] | 13807.79 | 0.13 | 0.040625 | 0 |  | 7790.417 | 0.4185 | 0.0405 | 0
[5 empty] | 13799.2 | 0.13 | 0.040625 | 0 |  | 7801.664 | 0.4185 | 0.0405 | 0
[5 empty] | 13789.96 | 0.13 | 0.040625 | 0 |  | 7813.095 | 0.4187 | 0.04058333 | 0.650615 | 137172
[5 empty] | 13781.27 | 0.13 | 0.040625 | 0 |  | 7814.649 | 0.4187 | 0.04058333 | 0
[5 empty] | 13773.78 | 0.13 | 0.040625 | 0 |  | 7809.071 | 0.4187 | 0.04058333 | 0
[5 empty] | 13767.65 | 0.13 | 0.040625 | 0 |  | 7800.293 | 0.4187 | 0.04058333 | 0
[5 empty] | 13762.71 | 0.13 | 0.040625 | 0 |  | 7790.326 | 0.4187 | 0.04058333 | 0
[5 empty] | 13758.78 | 0.13 | 0.040625 | 0 |  | 7780.907 | 0.4187 | 0.04058333 | 0
[5 empty] | 13756.68 | 0.13 | 0.040625 | 0 |  | 7772.312 | 0.4187 | 0.04058333 | 0
[5 empty] | 13756.13 | 0.13 | 0.040625 | 0 |  | 7764.997 | 0.4187 | 0.04058333 | 0
[5 empty] | 13757.13 | 0.13 | 0.040625 | 0 |  | 7759.51 | 0.4187 | 0.04058333 | 0
[5 empty] | 13759.42 | 0.13 | 0.040625 | 0 |  | 7755.212 | 0.4187 | 0.04058333 | 0
[5 empty] | 13763.26 | 0.13 | 0.040625 | 0 |  | 7752.469 | 0.4187 | 0.04058333 | 0
[5 empty] | 13768.01 | 0.13 | 0.040625 | 0 |  | 7752.012 | 0.4187 | 0.04058333 | 0
[5 empty] | 13774.23 | 0.13 | 0.040625 | 0 |  | 7753.658 | 0.4187 | 0.04058333 | 0
[5 empty] | 13781.27 | 0.13 | 0.040625 | 0 |  | 7756.767 | 0.4187 | 0.04058333 | 0
[5 empty] | 13789.69 | 0.13 | 0.040625 | 0 |  | 7762.07 | 0.4187 | 0.04058333 | 0
[5 empty] | 13799.29 | 0.13 | 0.040625 | 0 |  | 7768.837 | 0.4187 | 0.04058333 | 0
[5 empty] | 13809.53 | 0.1302 | 0.04070833 | 1.150368 | 122880 | 7777.341 | 0.4187 | 0.04058333 | 0
[5 empty] | 13817.21 | 0.1302 | 0.04070833 | 0 |  | 7787.125 | 0.4187 | 0.04058333 | 0
[5 empty] | 13815.75 | 0.1302 | 0.04070833 | 0 |  | 7798.098 | 0.4187 | 0.04058333 | 0
[5 empty] | 13809.71 | 0.1302 | 0.04070833 | 0 |  | 7809.986 | 0.4187 | 0.04058333 | 0
[5 empty] | 13801.66 | 0.1302 | 0.04070833 | 0 |  | 7821.05 | 0.419 | 0.04070833 | 0.9769397 | 88512
[5 empty] | 13793.8 | 0.1302 | 0.04070833 | 0 |  | 7821.873 | 0.419 | 0.04070833 | 0
[5 empty] | 13787.13 | 0.1302 | 0.04070833 | 0 |  | 7816.204 | 0.419 | 0.04070833 | 0
[5 empty] | 13781.55 | 0.1302 | 0.04070833 | 0 |  | 7808.065 | 0.419 | 0.04070833 | 0
[5 empty] | 13777.43 | 0.1302 | 0.04070833 | 0 |  | 7798.83 | 0.419 | 0.04070833 | 0
[5 empty] | 13774.96 | 0.1302 | 0.04070833 | 0 |  | 7790.234 | 0.419 | 0.04070833 | 0
[5 empty] | 13773.78 | 0.1302 | 0.04070833 | 0 |  | 7782.828 | 0.419 | 0.04070833 | 0
[5 empty] | 13774.05 | 0.1302 | 0.04070833 | 0 |  | 7776.518 | 0.419 | 0.04070833 | 0
[5 empty] | 13775.79 | 0.1302 | 0.04070833 | 0 |  | 7771.763 | 0.419 | 0.04070833 | 0
[5 empty] | 13778.62 | 0.1302 | 0.04070833 | 0 |  | 7768.654 | 0.419 | 0.04070833 | 0
[5 empty] | 13783.01 | 0.1302 | 0.04070833 | 0 |  | 7767.557 | 0.419 | 0.04070833 | 0
[5 empty] | 13788.77 | 0.1302 | 0.04070833 | 0 |  | 7768.563 | 0.419 | 0.04070833 | 0
[5 empty] | 13795.63 | 0.1302 | 0.04070833 | 0 |  | 7771.672 | 0.419 | 0.04070833 | 0
[5 empty] | 13803.49 | 0.1302 | 0.04070833 | 0 |  | 7776.061 | 0.419 | 0.04070833 | 0
[5 empty] | 13812.55 | 0.1305 | 0.04083333 | 1.7260025 | 72480 | 7782.462 | 0.419 | 0.04070833 | 0
[5 empty] | 13816.2 | 0.1305 | 0.04083333 | 0 |  | 7790.234 | 0.419 | 0.04070833 | 0
[5 empty] | 13811.63 | 0.1305 | 0.04083333 | 0 |  | 7799.287 | 0.419 | 0.04070833 | 0
[5 empty] | 13803.13 | 0.1305 | 0.04083333 | 0 |  | 7809.894 | 0.419 | 0.04070833 | 0
[5 empty] | 13793.53 | 0.1305 | 0.04083333 | 0 |  | 7820.136 | 0.4192 | 0.04079167 | 0.6512513 | 122904
[5 empty] | 13784.47 | 0.1305 | 0.04083333 | 0 |  | 7821.233 | 0.4192 | 0.04079167 | 0
[5 empty] | 13776.52 | 0.1305 | 0.04083333 | 0 |  | 7815.198 | 0.4192 | 0.04079167 | 0
[5 empty] | 13769.93 | 0.1305 | 0.04083333 | 0 |  | 7805.505 | 0.4192 | 0.04079167 | 0
[5 empty] | 13764.63 | 0.1305 | 0.04083333 | 0 |  | 7794.532 | 0.4192 | 0.04079167 | 0
[5 empty] | 13760.97 | 0.1305 | 0.04083333 | 0 |  | 7784.199 | 0.4192 | 0.04079167 | 0
[5 empty] | 13758.69 | 0.1305 | 0.04083333 | 0 |  | 7775.238 | 0.4192 | 0.04079167 | 0
[5 empty] | 13757.77 | 0.1305 | 0.04083333 | 0 |  | 7768.197 | 0.4192 | 0.04079167 | 0
[5 empty] | 13758.69 | 0.1305 | 0.04083333 | 0 |  | 7762.619 | 0.4192 | 0.04079167 | 0
[5 empty] | 13760.88 | 0.1305 | 0.04083333 | 0 |  | 7758.413 | 0.4192 | 0.04079167 | 0
[5 empty] | 13764.27 | 0.1305 | 0.04083333 | 0 |  | 7755.67 | 0.4192 | 0.04079167 | 0
[5 empty] | 13768.75 | 0.1305 | 0.04083333 | 0 |  | 7754.847 | 0.4192 | 0.04079167 | 0
[5 empty] | 13774.42 | 0.1305 | 0.04083333 | 0 |  | 7755.761 | 0.4192 | 0.04079167 | 0
[5 empty] | 13781.46 | 0.1305 | 0.04083333 | 0 |  | 7758.961 | 0.4192 | 0.04079167 | 0
[5 empty] | 13789.69 | 0.1305 | 0.04083333 | 0 |  | 7763.808 | 0.4192 | 0.04079167 | 0
[5 empty] | 13799.1 | 0.1305 | 0.04083333 | 0 |  | 7770.3 | 0.4192 | 0.04079167 | 0
[5 empty] | 13809.8 | 0.1307 | 0.04091667 | 1.150371 | 128400 | 7778.438 | 0.4192 | 0.04079167 | 0
[5 empty] | 13817.03 | 0.1307 | 0.04091667 | 0 |  | 7787.948 | 0.4192 | 0.04079167 | 0
[5 empty] | 13815.11 | 0.1307 | 0.04091667 | 0 |  | 7798.555 | 0.4192 | 0.04079167 | 0
[5 empty] | 13808.89 | 0.1307 | 0.04091667 | 0 |  | 7810.717 | 0.4192 | 0.04079167 | 0
[5 empty] | 13801.3 | 0.1307 | 0.04091667 | 0 |  | 7822.696 | 0.4195 | 0.04091667 | 0.9770883 | 95832
[5 empty] | 13793.34 | 0.1307 | 0.04091667 | 0 |  | 7825.622 | 0.4195 | 0.04091667 | 0
[5 empty] | 13786.21 | 0.1307 | 0.04091667 | 0 |  | 7821.05 | 0.4195 | 0.04091667 | 0
[5 empty] | 13780.45 | 0.1307 | 0.04091667 | 0 |  | 7813.095 | 0.4195 | 0.04091667 | 0
[5 empty] | 13775.97 | 0.1307 | 0.04091667 | 0 |  | 7804.133 | 0.4195 | 0.04091667 | 0
[5 empty] | 13773.04 | 0.1307 | 0.04091667 | 0 |  | 7795.629 | 0.4195 | 0.04091667 | 0
[5 empty] | 13771.86 | 0.1307 | 0.04091667 | 0 |  | 7788.04 | 0.4195 | 0.04091667 | 0
[5 empty] | 13772.22 | 0.1307 | 0.04091667 | 0 |  | 7781.639 | 0.4195 | 0.04091667 | 0
[5 empty] | 13774.14 | 0.1307 | 0.04091667 | 0 |  | 7776.701 | 0.4195 | 0.04091667 | 0
[5 empty] | 13777.25 | 0.1307 | 0.04091667 | 0 |  | 7773.135 | 0.4195 | 0.04091667 | 0
[5 empty] | 13781.73 | 0.1307 | 0.04091667 | 0 |  | 7771.58 | 0.4195 | 0.04091667 | 0
[5 empty] | 13786.85 | 0.1307 | 0.04091667 | 0 |  | 7772.038 | 0.4195 | 0.04091667 | 0
[5 empty] | 13793.34 | 0.1307 | 0.04091667 | 0 |  | 7774.964 | 0.4195 | 0.04091667 | 0
[5 empty] | 13801.21 | 0.1307 | 0.04091667 | 0 |  | 7779.261 | 0.4195 | 0.04091667 | 0
[5 empty] | 13810.17 | 0.131 | 0.04104167 | 1.72571125 | 71680 | 7785.662 | 0.4195 | 0.04091667 | 0
[5 empty] | 13814.92 | 0.131 | 0.04104167 | 0 |  | 7793.252 | 0.4195 | 0.04091667 | 0
[5 empty] | 13810.9 | 0.131 | 0.04104167 | 0 |  | 7802.122 | 0.4195 | 0.04091667 | 0
[5 empty] | 13802.67 | 0.131 | 0.04104167 | 0 |  | 7812.272 | 0.4195 | 0.04091667 | 0
[5 empty] | 13793.16 | 0.131 | 0.04104167 | 0 |  | 7821.233 | 0.4197 | 0.041 | 0.651396 | 107532
[5 empty] | 13783.93 | 0.131 | 0.04104167 | 0 |  | 7820.044 | 0.4197 | 0.041 | 0
[5 empty] | 13775.97 | 0.131 | 0.04104167 | 0 |  | 7812.455 | 0.4197 | 0.041 | 0
[5 empty] | 13769.66 | 0.131 | 0.04104167 | 0 |  | 7802.122 | 0.4197 | 0.041 | 0
[5 empty] | 13764.36 | 0.131 | 0.04104167 | 0 |  | 7791.149 | 0.4197 | 0.041 | 0
[5 empty] | 13760.52 | 0.131 | 0.04104167 | 0 |  | 7781.09 | 0.4197 | 0.041 | 0
[5 empty] | 13758.05 | 0.131 | 0.04104167 | 0 |  | 7772.129 | 0.4197 | 0.041 | 0
[5 empty] | 13756.95 | 0.131 | 0.04104167 | 0 |  | 7764.631 | 0.4197 | 0.041 | 0
[5 empty] | 13757.41 | 0.131 | 0.04104167 | 0 |  | 7758.687 | 0.4197 | 0.041 | 0
[5 empty] | 13759.33 | 0.131 | 0.04104167 | 0 |  | 7754.755 | 0.4197 | 0.041 | 0
[5 empty] | 13762.44 | 0.131 | 0.04104167 | 0 |  | 7752.195 | 0.4197 | 0.041 | 0
[5 empty] | 13766.83 | 0.131 | 0.04104167 | 0 |  | 7751.28 | 0.4197 | 0.041 | 0
[5 empty] | 13772.95 | 0.131 | 0.04104167 | 0 |  | 7752.103 | 0.4197 | 0.041 | 0
[5 empty] | 13779.81 | 0.131 | 0.04104167 | 0 |  | 7755.395 | 0.4197 | 0.041 | 0
[5 empty] | 13787.95 | 0.131 | 0.04104167 | 0 |  | 7760.059 | 0.4197 | 0.041 | 0
[5 empty] | 13797.28 | 0.131 | 0.04104167 | 0 |  | 7766.551 | 0.4197 | 0.041 | 0
[5 empty] | 13807.61 | 0.1312 | 0.041125 | 1.150204 | 123960 | 7774.506 | 0.4197 | 0.041 | 0
[5 empty] | 13814.65 | 0.1312 | 0.041125 | 0 |  | 7783.925 | 0.4197 | 0.041 | 0
[5 empty] | 13812.55 | 0.1312 | 0.041125 | 0 |  | 7794.898 | 0.4197 | 0.041 | 0
[5 empty] | 13806.05 | 0.1312 | 0.041125 | 0 |  | 7806.968 | 0.4197 | 0.041 | 0
[5 empty] | 13797.92 | 0.1312 | 0.041125 | 0 |  | 7819.221 | 0.42 | 0.041125 | 0.9766368 | 98024
[5 empty] | 13790.14 | 0.1312 | 0.041125 | 0 |  | 7821.873 | 0.42 | 0.041125 | 0
[5 empty] | 13782.74 | 0.1312 | 0.041125 | 0 |  | 7817.667 | 0.42 | 0.041125 | 0
[5 empty] | 13777.07 | 0.1312 | 0.041125 | 0 |  | 7809.986 | 0.42 | 0.041125 | 0
[5 empty] | 13772.59 | 0.1312 | 0.041125 | 0 |  | 7801.207 | 0.42 | 0.041125 | 0
[5 empty] | 13770.03 | 0.1312 | 0.041125 | 0 |  | 7792.886 | 0.42 | 0.041125 | 0
[5 empty] | 13768.65 | 0.1312 | 0.041125 | 0 |  | 7785.114 | 0.42 | 0.041125 | 0
[5 empty] | 13769.2 | 0.1312 | 0.041125 | 0 |  | 7778.804 | 0.42 | 0.041125 | 0
[5 empty] | 13770.67 | 0.1312 | 0.041125 | 0 |  | 7773.866 | 0.42 | 0.041125 | 0
[5 empty] | 13773.5 | 0.1312 | 0.041125 | 0 |  | 7770.483 | 0.42 | 0.041125 | 0
[5 empty] | 13778.07 | 0.1312 | 0.041125 | 0 |  | 7769.294 | 0.42 | 0.041125 | 0
[5 empty] | 13783.47 | 0.1312 | 0.041125 | 0 |  | 7770.117 | 0.42 | 0.041125 | 0
[5 empty] | 13789.96 | 0.1312 | 0.041125 | 0 |  | 7772.769 | 0.42 | 0.041125 | 0
[5 empty] | 13797.46 | 0.1312 | 0.041125 | 0 |  | 7777.341 | 0.42 | 0.041125 | 0
[5 empty] | 13806.33 | 0.1315 | 0.04125 | 1.725237 | 70960 | 7783.651 | 0.42 | 0.041125 | 0
[5 empty] | 13811.81 | 0.1315 | 0.04125 | 0 |  | 7791.789 | 0.42 | 0.041125 | 0
[5 empty] | 13808.25 | 0.1315 | 0.04125 | 0 |  | 7801.207 | 0.42 | 0.041125 | 0
[5 empty] | 13800.02 | 0.1315 | 0.04125 | 0 |  | 7811.723 | 0.42 | 0.041125 | 0
[5 empty] | 13790.51 | 0.1315 | 0.04125 | 0 |  | 7822.422 | 0.4202 | 0.04120833 | 0.6514227 | 128388
[5 empty] | 13781.64 | 0.1315 | 0.04125 | 0 |  | 7825.073 | 0.4202 | 0.04120833 | 0
[5 empty] | 13773.59 | 0.1315 | 0.04125 | 0 |  | 7819.313 | 0.4202 | 0.04120833 | 0
[5 empty] | 13766.73 | 0.1315 | 0.04125 | 0 |  | 7810.534 | 0.4202 | 0.04120833 | 0
[5 empty] | 13761.34 | 0.1315 | 0.04125 | 0 |  | 7799.927 | 0.4202 | 0.04120833 | 0
[5 empty] | 13757.5 | 0.1315 | 0.04125 | 0 |  | 7789.503 | 0.4202 | 0.04120833 | 0
[5 empty] | 13755.12 | 0.1315 | 0.04125 | 0 |  | 7779.993 | 0.4202 | 0.04120833 | 0
[5 empty] | 13754.39 | 0.1315 | 0.04125 | 0 |  | 7772.22 | 0.4202 | 0.04120833 | 0
[5 empty] | 13754.94 | 0.1315 | 0.04125 | 0 |  | 7766.185 | 0.4202 | 0.04120833 | 0
[5 empty] | 13756.95 | 0.1315 | 0.04125 | 0 |  | 7761.705 | 0.4202 | 0.04120833 | 0
[5 empty] | 13760.24 | 0.1315 | 0.04125 | 0 |  | 7759.144 | 0.4202 | 0.04120833 | 0
[5 empty] | 13764.72 | 0.1315 | 0.04125 | 0 |  | 7758.047 | 0.4202 | 0.04120833 | 0
[5 empty] | 13770.48 | 0.1315 | 0.04125 | 0 |  | 7758.87 | 0.4202 | 0.04120833 | 0
[5 empty] | 13777.25 | 0.1315 | 0.04125 | 0 |  | 7761.979 | 0.4202 | 0.04120833 | 0
[5 empty] | 13785.39 | 0.1315 | 0.04125 | 0 |  | 7766.643 | 0.4202 | 0.04120833 | 0
[5 empty] | 13794.81 | 0.1315 | 0.04125 | 0 |  | 7773.135 | 0.4202 | 0.04120833 | 0
[5 empty] | 13804.96 | 0.1315 | 0.04125 | 0 |  | 7781.273 | 0.4202 | 0.04120833 | 0
[5 empty] | 13815.29 | 0.1317 | 0.04133333 | 1.150844 | 123960 | 7790.966 | 0.4202 | 0.04120833 | 0
[5 empty] | 13817.12 | 0.1317 | 0.04133333 | 0 |  | 7802.03 | 0.4202 | 0.04120833 | 0
[5 empty] | 13812.45 | 0.1317 | 0.04133333 | 0 |  | 7813.735 | 0.4202 | 0.04120833 | 0
[5 empty] | 13805.23 | 0.1317 | 0.04133333 | 0 |  | 7825.713 | 0.4205 | 0.04133333 | 0.9774655 | 95824
[5 empty] | 13797.64 | 0.1317 | 0.04133333 | 0 |  | 7828.365 | 0.4205 | 0.04133333 | 0
[5 empty] | 13790.6 | 0.1317 | 0.04133333 | 0 |  | 7823.885 | 0.4205 | 0.04133333 | 0
[5 empty] | 13784.75 | 0.1317 | 0.04133333 | 0 |  | 7815.838 | 0.4205 | 0.04133333 | 0
[5 empty] | 13779.81 | 0.1317 | 0.04133333 | 0 |  | 7806.602 | 0.4205 | 0.04133333 | 0
[5 empty] | 13776.88 | 0.1317 | 0.04133333 | 0 |  | 7797.641 | 0.4205 | 0.04133333 | 0
[5 empty] | 13775.15 | 0.1317 | 0.04133333 | 0 |  | 7789.96 | 0.4205 | 0.04133333 | 0
[5 empty] | 13775.15 | 0.1317 | 0.04133333 | 0 |  | 7783.468 | 0.4205 | 0.04133333 | 0
[5 empty] | 13776.24 | 0.1317 | 0.04133333 | 0 |  | 7778.621 | 0.4205 | 0.04133333 | 0
[5 empty] | 13778.99 | 0.1317 | 0.04133333 | 0 |  | 7775.055 | 0.4205 | 0.04133333 | 0
[5 empty] | 13783.1 | 0.1317 | 0.04133333 | 0 |  | 7773.226 | 0.4205 | 0.04133333 | 0
[5 empty] | 13788.31 | 0.1317 | 0.04133333 | 0 |  | 7773.226 | 0.4205 | 0.04133333 | 0
[5 empty] | 13794.53 | 0.1317 | 0.04133333 | 0 |  | 7775.055 | 0.4205 | 0.04133333 | 0
[5 empty] | 13802.21 | 0.1317 | 0.04133333 | 0 |  | 7779.17 | 0.4205 | 0.04133333 | 0
[5 empty] | 13811.08 | 0.132 | 0.04145833 | 1.725830625 | 70960 | 7785.205 | 0.4205 | 0.04133333 | 0
[5 empty] | 13816.2 | 0.132 | 0.04145833 | 0 |  | 7792.703 | 0.4205 | 0.04133333 | 0
[5 empty] | 13812.36 | 0.132 | 0.04145833 | 0 |  | 7801.664 | 0.4205 | 0.04133333 | 0
[5 empty] | 13803.95 | 0.132 | 0.04145833 | 0 |  | 7811.449 | 0.4205 | 0.04133333 | 0
[5 empty] | 13794.26 | 0.132 | 0.04145833 | 0 |  | 7822.422 | 0.4207 | 0.04141667 | 0.6514113 | 131676
[5 empty] | 13785.11 | 0.132 | 0.04145833 | 0 |  | 7825.439 | 0.4207 | 0.04141667 | 0
[5 empty] | 13776.88 | 0.132 | 0.04145833 | 0 |  | 7820.41 | 0.4207 | 0.04141667 | 0
[5 empty] | 13770.03 | 0.132 | 0.04145833 | 0 |  | 7811.266 | 0.4207 | 0.04141667 | 0
[5 empty] | 13764.45 | 0.132 | 0.04145833 | 0 |  | 7800.75 | 0.4207 | 0.04141667 | 0
[5 empty] | 13760.33 | 0.132 | 0.04145833 | 0 |  | 7790.417 | 0.4207 | 0.04141667 | 0
[5 empty] | 13757.5 | 0.132 | 0.04145833 | 0 |  | 7781.182 | 0.4207 | 0.04141667 | 0
[5 empty] | 13756.31 | 0.132 | 0.04145833 | 0 |  | 7773.409 | 0.4207 | 0.04141667 | 0
[5 empty] | 13756.58 | 0.132 | 0.04145833 | 0 |  | 7767.374 | 0.4207 | 0.04141667 | 0
[5 empty] | 13758.5 | 0.132 | 0.04145833 | 0 |  | 7762.893 | 0.4207 | 0.04141667 | 0
[5 empty] | 13761.34 | 0.132 | 0.04145833 | 0 |  | 7760.333 | 0.4207 | 0.04141667 | 0
[5 empty] | 13765.82 | 0.132 | 0.04145833 | 0 |  | 7759.419 | 0.4207 | 0.04141667 | 0
[5 empty] | 13771.4 | 0.132 | 0.04145833 | 0 |  | 7760.607 | 0.4207 | 0.04141667 | 0
[5 empty] | 13778.16 | 0.132 | 0.04145833 | 0 |  | 7763.625 | 0.4207 | 0.04141667 | 0
[5 empty] | 13786.12 | 0.132 | 0.04145833 | 0 |  | 7768.106 | 0.4207 | 0.04141667 | 0
[5 empty] | 13794.99 | 0.132 | 0.04145833 | 0 |  | 7774.324 | 0.4207 | 0.04141667 | 0
[5 empty] | 13805.14 | 0.132 | 0.04145833 | 0 |  | 7782.005 | 0.4207 | 0.04141667 | 0
[5 empty] | 13815.02 | 0.1322 | 0.04154167 | 1.15084 | 118560 | 7791.515 | 0.4207 | 0.04141667 | 0
[5 empty] | 13816.48 | 0.1322 | 0.04154167 | 0 |  | 7801.939 | 0.4207 | 0.04141667 | 0
[5 empty] | 13811.36 | 0.1322 | 0.04154167 | 0 |  | 7813.735 | 0.4207 | 0.04141667 | 0
[5 empty] | 13803.77 | 0.1322 | 0.04154167 | 0 |  | 7826.262 | 0.421 | 0.04154167 | 0.9774998 | 100216
[5 empty] | 13796.18 | 0.1322 | 0.04154167 | 0 |  | 7832.206 | 0.421 | 0.04154167 | 0
[5 empty] | 13788.77 | 0.1322 | 0.04154167 | 0 |  | 7828.731 | 0.421 | 0.04154167 | 0
[5 empty] | 13782.65 | 0.1322 | 0.04154167 | 0 |  | 7821.507 | 0.421 | 0.04154167 | 0
[5 empty] | 13777.52 | 0.1322 | 0.04154167 | 0 |  | 7812.912 | 0.421 | 0.04154167 | 0
[5 empty] | 13774.6 | 0.1322 | 0.04154167 | 0 |  | 7804.225 | 0.421 | 0.04154167 | 0
[5 empty] | 13773.04 | 0.1322 | 0.04154167 | 0 |  | 7796.361 | 0.421 | 0.04154167 | 0
[5 empty] | 13773.14 | 0.1322 | 0.04154167 | 0 |  | 7789.96 | 0.421 | 0.04154167 | 0
[5 empty] | 13774.42 | 0.1322 | 0.04154167 | 0 |  | 7784.656 | 0.421 | 0.04154167 | 0
[5 empty] | 13776.79 | 0.1322 | 0.04154167 | 0 |  | 7780.907 | 0.421 | 0.04154167 | 0
[5 empty] | 13780.82 | 0.1322 | 0.04154167 | 0 |  | 7778.713 | 0.421 | 0.04154167 | 0
[5 empty] | 13785.94 | 0.1322 | 0.04154167 | 0 |  | 7778.804 | 0.421 | 0.04154167 | 0
[5 empty] | 13792.25 | 0.1322 | 0.04154167 | 0 |  | 7780.816 | 0.421 | 0.04154167 | 0
[5 empty] | 13799.65 | 0.1322 | 0.04154167 | 0 |  | 7784.839 | 0.421 | 0.04154167 | 0
[5 empty] | 13808.43 | 0.1322 | 0.04154167 | 0 |  | 7790.234 | 0.421 | 0.04154167 | 0
[5 empty] | 13816.02 | 0.1325 | 0.04166667 | 1.726528125 | 60720 | 7797.55 | 0.421 | 0.04154167 | 0
[5 empty] | 13814.38 | 0.1325 | 0.04166667 | 0 |  | 7805.779 | 0.421 | 0.04154167 | 0
[5 empty] | 13806.88 | 0.1325 | 0.04166667 | 0 |  | 7815.198 | 0.421 | 0.04154167 | 0
[5 empty] | 13797.28 | 0.1325 | 0.04166667 | 0 |  | 7826.171 | 0.4212 | 0.041625 | 0.6517237 | 131676
[5 empty] | 13787.86 | 0.1325 | 0.04166667 | 0 |  | 7832.937 | 0.4212 | 0.041625 | 0
[5 empty] | 13779.54 | 0.1325 | 0.04166667 | 0 |  | 7830.194 | 0.4212 | 0.041625 | 0
[5 empty] | 13772.59 | 0.1325 | 0.04166667 | 0 |  | 7822.33 | 0.4212 | 0.041625 | 0
[5 empty] | 13766.73 | 0.1325 | 0.04166667 | 0 |  | 7812.363 | 0.4212 | 0.041625 | 0
[5 empty] | 13762.25 | 0.1325 | 0.04166667 | 0 |  | 7802.487 | 0.4212 | 0.041625 | 0
[5 empty] | 13759.51 | 0.1325 | 0.04166667 | 0 |  | 7793.252 | 0.4212 | 0.041625 | 0
[5 empty] | 13758.14 | 0.1325 | 0.04166667 | 0 |  | 7785.662 | 0.4212 | 0.041625 | 0
[5 empty] | 13758.32 | 0.1325 | 0.04166667 | 0 |  | 7779.17 | 0.4212 | 0.041625 | 0
[5 empty] | 13759.78 | 0.1325 | 0.04166667 | 0 |  | 7774.598 | 0.4212 | 0.041625 | 0
[5 empty] | 13762.71 | 0.1325 | 0.04166667 | 0 |  | 7771.58 | 0.4212 | 0.041625 | 0
[5 empty] | 13767.01 | 0.1325 | 0.04166667 | 0 |  | 7770.392 | 0.4212 | 0.041625 | 0
[5 empty] | 13772.77 | 0.1325 | 0.04166667 | 0 |  | 7770.94 | 0.4212 | 0.041625 | 0
[5 empty] | 13779.08 | 0.1325 | 0.04166667 | 0 |  | 7773.592 | 0.4212 | 0.041625 | 0
[5 empty] | 13786.76 | 0.1325 | 0.04166667 | 0 |  | 7778.256 | 0.4212 | 0.041625 | 0
[5 empty] | 13795.72 | 0.1325 | 0.04166667 | 0 |  | 7784.474 | 0.4212 | 0.041625 | 0
[5 empty] | 13805.78 | 0.1325 | 0.04166667 | 0 |  | 7792.155 | 0.4212 | 0.041625 | 0
[5 empty] | 13814.01 | 0.1327 | 0.04175 | 1.150825 | 98760 | 7801.482 | 0.4212 | 0.041625 | 0
[5 empty] | 13812.91 | 0.1327 | 0.04175 | 0 |  | 7812.089 | 0.4212 | 0.041625 | 0
[5 empty] | 13806.69 | 0.1327 | 0.04175 | 0 |  | 7823.702 | 0.4212 | 0.041625 | 0
[5 empty] | 13798.46 | 0.1327 | 0.04175 | 0 |  | 7836.138 | 0.4215 | 0.04175 | 0.97874 | 99488
[5 empty] | 13790.14 | 0.1327 | 0.04175 | 0 |  | 7842.264 | 0.4215 | 0.04175 | 0
[5 empty] | 13783.01 | 0.1327 | 0.04175 | 0 |  | 7839.155 | 0.4215 | 0.04175 | 0
[5 empty] | 13777.07 | 0.1327 | 0.04175 | 0 |  | 7831.84 | 0.4215 | 0.04175 | 0
[5 empty] | 13772.5 | 0.1327 | 0.04175 | 0 |  | 7822.696 | 0.4215 | 0.04175 | 0
[5 empty] | 13769.57 | 0.1327 | 0.04175 | 0 |  | 7813.643 | 0.4215 | 0.04175 | 0
[5 empty] | 13768.11 | 0.1327 | 0.04175 | 0 |  | 7805.505 | 0.4215 | 0.04175 | 0
[5 empty] | 13768.01 | 0.1327 | 0.04175 | 0 |  | 7798.464 | 0.4215 | 0.04175 | 0
[5 empty] | 13769.29 | 0.1327 | 0.04175 | 0 |  | 7792.886 | 0.4215 | 0.04175 | 0
[5 empty] | 13771.95 | 0.1327 | 0.04175 | 0 |  | 7788.863 | 0.4215 | 0.04175 | 0
[5 empty] | 13775.79 | 0.1327 | 0.04175 | 0 |  | 7786.668 | 0.4215 | 0.04175 | 0
[5 empty] | 13780.82 | 0.1327 | 0.04175 | 0 |  | 7786.577 | 0.4215 | 0.04175 | 0
[5 empty] | 13787.13 | 0.1327 | 0.04175 | 0 |  | 7788.131 | 0.4215 | 0.04175 | 0
[5 empty] | 13794.53 | 0.1327 | 0.04175 | 0 |  | 7791.606 | 0.4215 | 0.04175 | 0
[5 empty] | 13803.22 | 0.1327 | 0.04175 | 0 |  | 7797.001 | 0.4215 | 0.04175 | 0
[5 empty] | 13810.99 | 0.133 | 0.041875 | 1.725888 | 62160 | 7804.042 | 0.4215 | 0.04175 | 0
[5 empty] | 13809.44 | 0.133 | 0.041875 | 0 |  | 7812.546 | 0.4215 | 0.04175 | 0
[5 empty] | 13802.12 | 0.133 | 0.041875 | 0 |  | 7822.239 | 0.4215 | 0.04175 | 0
[5 empty] | 13792.52 | 0.133 | 0.041875 | 0 |  | 7833.303 | 0.4217 | 0.04183333 | 0.6523143 | 132768
[5 empty] | 13783.29 | 0.133 | 0.041875 | 0 |  | 7838.79 | 0.4217 | 0.04183333 | 0
[5 empty] | 13775.06 | 0.133 | 0.041875 | 0 |  | 7835.04 | 0.4217 | 0.04183333 | 0
[5 empty] | 13767.92 | 0.133 | 0.041875 | 0 |  | 7826.445 | 0.4217 | 0.04183333 | 0
[5 empty] | 13762.16 | 0.133 | 0.041875 | 0 |  | 7816.021 | 0.4217 | 0.04183333 | 0
[5 empty] | 13758.05 | 0.133 | 0.041875 | 0 |  | 7805.505 | 0.4217 | 0.04183333 | 0
[5 empty] | 13754.85 | 0.133 | 0.041875 | 0 |  | 7795.812 | 0.4217 | 0.04183333 | 0
[5 empty] | 13753.57 | 0.133 | 0.041875 | 0 |  | 7787.765 | 0.4217 | 0.04183333 | 0
[5 empty] | 13753.75 | 0.133 | 0.041875 | 0 |  | 7780.907 | 0.4217 | 0.04183333 | 0
[5 empty] | 13755.49 | 0.133 | 0.041875 | 0 |  | 7776.061 | 0.4217 | 0.04183333 | 0
[5 empty] | 13758.41 | 0.133 | 0.041875 | 0 |  | 7772.769 | 0.4217 | 0.04183333 | 0
[5 empty] | 13762.62 | 0.133 | 0.041875 | 0 |  | 7770.94 | 0.4217 | 0.04183333 | 0
[5 empty] | 13767.92 | 0.133 | 0.041875 | 0 |  | 7771.306 | 0.4217 | 0.04183333 | 0
[5 empty] | 13774.42 | 0.133 | 0.041875 | 0 |  | 7773.683 | 0.4217 | 0.04183333 | 0
[5 empty] | 13782.46 | 0.133 | 0.041875 | 0 |  | 7777.798 | 0.4217 | 0.04183333 | 0
[5 empty] | 13791.33 | 0.133 | 0.041875 | 0 |  | 7783.651 | 0.4217 | 0.04183333 | 0
[5 empty] | 13801.3 | 0.133 | 0.041875 | 0 |  | 7790.692 | 0.4217 | 0.04183333 | 0
[5 empty] | 13811.45 | 0.1332 | 0.04195833 | 1.150531 | 121800 | 7799.653 | 0.4217 | 0.04183333 | 0
[5 empty] | 13813 | 0.1332 | 0.04195833 | 0 |  | 7809.894 | 0.4217 | 0.04183333 | 0
[5 empty] | 13808.16 | 0.1332 | 0.04195833 | 0 |  | 7821.233 | 0.4217 | 0.04183333 | 0
[5 empty] | 13800.66 | 0.1332 | 0.04195833 | 0 |  | 7833.852 | 0.422 | 0.04195833 | 0.9784428 | 100952
[5 empty] | 13792.61 | 0.1332 | 0.04195833 | 0 |  | 7843.727 | 0.422 | 0.04195833 | 0
[5 empty] | 13785.57 | 0.1332 | 0.04195833 | 0 |  | 7843.362 | 0.422 | 0.04195833 | 0
[5 empty] | 13779.54 | 0.1332 | 0.04195833 | 0 |  | 7837.509 | 0.422 | 0.04195833 | 0
[5 empty] | 13774.78 | 0.1332 | 0.04195833 | 0 |  | 7829.28 | 0.422 | 0.04195833 | 0
[5 empty] | 13771.4 | 0.1332 | 0.04195833 | 0 |  | 7820.776 | 0.422 | 0.04195833 | 0
[5 empty] | 13769.57 | 0.1332 | 0.04195833 | 0 |  | 7812.82 | 0.422 | 0.04195833 | 0
[5 empty] | 13769.2 | 0.1332 | 0.04195833 | 0 |  | 7806.419 | 0.422 | 0.04195833 | 0
[5 empty] | 13770.3 | 0.1332 | 0.04195833 | 0 |  | 7801.299 | 0.422 | 0.04195833 | 0
[5 empty] | 13772.86 | 0.1332 | 0.04195833 | 0 |  | 7797.184 | 0.422 | 0.04195833 | 0
[5 empty] | 13776.52 | 0.1332 | 0.04195833 | 0 |  | 7795.264 | 0.422 | 0.04195833 | 0
[5 empty] | 13781.46 | 0.1332 | 0.04195833 | 0 |  | 7795.264 | 0.422 | 0.04195833 | 0
[5 empty] | 13787.77 | 0.1332 | 0.04195833 | 0 |  | 7797.092 | 0.422 | 0.04195833 | 0
[5 empty] | 13794.9 | 0.1332 | 0.04195833 | 0 |  | 7800.567 | 0.422 | 0.04195833 | 0
[5 empty] | 13803.31 | 0.1332 | 0.04195833 | 0 |  | 7805.871 | 0.422 | 0.04195833 | 0
[5 empty] | 13810.99 | 0.1335 | 0.04208333 | 1.72589375 | 61440 | 7812.912 | 0.422 | 0.04195833 | 0
[5 empty] | 13810.17 | 0.1335 | 0.04208333 | 0 |  | 7821.233 | 0.422 | 0.04195833 | 0
[5 empty] | 13802.85 | 0.1335 | 0.04208333 | 0 |  | 7830.926 | 0.422 | 0.04195833 | 0
[5 empty] | 13793.34 | 0.1335 | 0.04208333 | 0 |  | 7840.618 | 0.4222 | 0.04204167 | 0.652981 | 116304
[5 empty] | 13783.83 | 0.1335 | 0.04208333 | 0 |  | 7841.899 | 0.4222 | 0.04204167 | 0
[5 empty] | 13775.51 | 0.1335 | 0.04208333 | 0 |  | 7835.315 | 0.4222 | 0.04204167 | 0
[5 empty] | 13768.47 | 0.1335 | 0.04208333 | 0 |  | 7825.531 | 0.4222 | 0.04204167 | 0
[5 empty] | 13762.53 | 0.1335 | 0.04208333 | 0 |  | 7814.009 | 0.4222 | 0.04204167 | 0
[5 empty] | 13758.05 | 0.1335 | 0.04208333 | 0 |  | 7803.036 | 0.4222 | 0.04204167 | 0
[5 empty] | 13755.4 | 0.1335 | 0.04208333 | 0 |  | 7793.16 | 0.4222 | 0.04204167 | 0
[5 empty] | 13753.75 | 0.1335 | 0.04208333 | 0 |  | 7784.748 | 0.4222 | 0.04204167 | 0
[5 empty] | 13753.66 | 0.1335 | 0.04208333 | 0 |  | 7777.981 | 0.4222 | 0.04204167 | 0
[5 empty] | 13754.76 | 0.1335 | 0.04208333 | 0 |  | 7773.135 | 0.4222 | 0.04204167 | 0
[5 empty] | 13757.5 | 0.1335 | 0.04208333 | 0 |  | 7769.569 | 0.4222 | 0.04204167 | 0
[5 empty] | 13761.43 | 0.1335 | 0.04208333 | 0 |  | 7767.923 | 0.4222 | 0.04204167 | 0
[5 empty] | 13766.64 | 0.1335 | 0.04208333 | 0 |  | 7768.197 | 0.4222 | 0.04204167 | 0
[5 empty] | 13772.86 | 0.1335 | 0.04208333 | 0 |  | 7770.575 | 0.4222 | 0.04204167 | 0
[5 empty] | 13780.63 | 0.1335 | 0.04208333 | 0 |  | 7774.872 | 0.4222 | 0.04204167 | 0
[5 empty] | 13789.32 | 0.1335 | 0.04208333 | 0 |  | 7780.724 | 0.4222 | 0.04204167 | 0
[5 empty] | 13799.2 | 0.1335 | 0.04208333 | 0 |  | 7788.497 | 0.4222 | 0.04204167 | 0
[5 empty] | 13809.71 | 0.1337 | 0.04216667 | 1.150371 | 126120 | 7797.367 | 0.4222 | 0.04204167 | 0
[5 empty] | 13812.55 | 0.1337 | 0.04216667 | 0 |  | 7807.791 | 0.4222 | 0.04204167 | 0
[5 empty] | 13808.34 | 0.1337 | 0.04216667 | 0 |  | 7819.495 | 0.4222 | 0.04204167 | 0
[5 empty] | 13801.3 | 0.1337 | 0.04216667 | 0 |  | 7832.023 | 0.4222 | 0.04204167 | 0
[5 empty] | 13793.44 | 0.1337 | 0.04216667 | 0 |  | 7844.002 | 0.4225 | 0.04216667 | 0.9797516 | 95832
[5 empty] | 13786.12 | 0.1337 | 0.04216667 | 0 |  | 7845.922 | 0.4225 | 0.04216667 | 0
[5 empty] | 13780.18 | 0.1337 | 0.04216667 | 0 |  | 7841.35 | 0.4225 | 0.04216667 | 0
[5 empty] | 13774.87 | 0.1337 | 0.04216667 | 0 |  | 7833.669 | 0.4225 | 0.04216667 | 0
[5 empty] | 13771.49 | 0.1337 | 0.04216667 | 0 |  | 7825.256 | 0.4225 | 0.04216667 | 0
[5 empty] | 13769.29 | 0.1337 | 0.04216667 | 0 |  | 7817.301 | 0.4225 | 0.04216667 | 0
[5 empty] | 13768.93 | 0.1337 | 0.04216667 | 0 |  | 7810.443 | 0.4225 | 0.04216667 | 0
[5 empty] | 13770.21 | 0.1337 | 0.04216667 | 0 |  | 7804.773 | 0.4225 | 0.04216667 | 0
[5 empty] | 13772.68 | 0.1337 | 0.04216667 | 0 |  | 7800.75 | 0.4225 | 0.04216667 | 0
[5 empty] | 13776.61 | 0.1337 | 0.04216667 | 0 |  | 7798.464 | 0.4225 | 0.04216667 | 0
[5 empty] | 13781.82 | 0.1337 | 0.04216667 | 0 |  | 7797.733 | 0.4225 | 0.04216667 | 0
[5 empty] | 13787.77 | 0.1337 | 0.04216667 | 0 |  | 7799.47 | 0.4225 | 0.04216667 | 0
[5 empty] | 13795.17 | 0.1337 | 0.04216667 | 0 |  | 7803.128 | 0.4225 | 0.04216667 | 0
[5 empty] | 13803.77 | 0.1337 | 0.04216667 | 0 |  | 7808.797 | 0.4225 | 0.04216667 | 0
[5 empty] | 13811.91 | 0.134 | 0.04229167 | 1.72598 | 65120 | 7815.746 | 0.4225 | 0.04216667 | 0
[5 empty] | 13811.08 | 0.134 | 0.04229167 | 0 |  | 7823.885 | 0.4225 | 0.04216667 | 0
[5 empty] | 13803.95 | 0.134 | 0.04229167 | 0 |  | 7833.303 | 0.4225 | 0.04216667 | 0
[5 empty] | 13794.72 | 0.134 | 0.04229167 | 0 |  | 7844.002 | 0.4227 | 0.04225 | 0.653221 | 128388
[5 empty] | 13785.21 | 0.134 | 0.04229167 | 0 |  | 7848.848 | 0.4227 | 0.04225 | 0
[5 empty] | 13776.43 | 0.134 | 0.04229167 | 0 |  | 7844.642 | 0.4227 | 0.04225 | 0
[5 empty] | 13769.02 | 0.134 | 0.04229167 | 0 |  | 7835.772 | 0.4227 | 0.04225 | 0
[5 empty] | 13763.17 | 0.134 | 0.04229167 | 0 |  | 7825.256 | 0.4227 | 0.04225 | 0
[5 empty] | 13758.32 | 0.134 | 0.04229167 | 0 |  | 7814.466 | 0.4227 | 0.04225 | 0
[5 empty] | 13755.21 | 0.134 | 0.04229167 | 0 |  | 7804.682 | 0.4227 | 0.04225 | 0
[5 empty] | 13753.57 | 0.134 | 0.04229167 | 0 |  | 7796.178 | 0.4227 | 0.04225 | 0
[5 empty] | 13753.29 | 0.134 | 0.04229167 | 0 |  | 7789.594 | 0.4227 | 0.04225 | 0
[5 empty] | 13754.39 | 0.134 | 0.04229167 | 0 |  | 7784.382 | 0.4227 | 0.04225 | 0
[5 empty] | 13757.13 | 0.134 | 0.04229167 | 0 |  | 7780.816 | 0.4227 | 0.04225 | 0
[5 empty] | 13761.16 | 0.134 | 0.04229167 | 0 |  | 7778.713 | 0.4227 | 0.04225 | 0
[5 empty] | 13766.46 | 0.134 | 0.04229167 | 0 |  | 7778.896 | 0.4227 | 0.04225 | 0
[5 empty] | 13772.59 | 0.134 | 0.04229167 | 0 |  | 7780.999 | 0.4227 | 0.04225 | 0
[5 empty] | 13779.9 | 0.134 | 0.04229167 | 0 |  | 7784.839 | 0.4227 | 0.04225 | 0
[5 empty] | 13788.59 | 0.134 | 0.04229167 | 0 |  | 7790.6 | 0.4227 | 0.04225 | 0
[5 empty] | 13798.19 | 0.134 | 0.04229167 | 0 |  | 7798.007 | 0.4227 | 0.04225 | 0
[5 empty] | 13809.16 | 0.1343 | 0.04241667 | 1.725459375 | 87760 | 7806.694 | 0.4227 | 0.04225 | 0
[5 empty] | 13814.47 | 0.1343 | 0.04241667 | 0 |  | 7817.027 | 0.4227 | 0.04225 | 0
[5 empty] | 13811.63 | 0.1343 | 0.04241667 | 0 |  | 7828.548 | 0.4227 | 0.04225 | 0
[5 empty] | 13804.77 | 0.1343 | 0.04241667 | 0 |  | 7841.076 | 0.4227 | 0.04225 | 0
[5 empty] | 13797 | 0.1343 | 0.04241667 | 0 |  | 7852.049 | 0.423 | 0.042375 | 0.9808203 | 87784
[5 empty] | 13789.5 | 0.1343 | 0.04241667 | 0 |  | 7852.872 | 0.423 | 0.042375 | 0
[5 empty] | 13783.01 | 0.1343 | 0.04241667 | 0 |  | 7847.476 | 0.423 | 0.042375 | 0
[5 empty] | 13778.07 | 0.1343 | 0.04241667 | 0 |  | 7839.338 | 0.423 | 0.042375 | 0
[5 empty] | 13774.23 | 0.1343 | 0.04241667 | 0 |  | 7830.743 | 0.423 | 0.042375 | 0
[5 empty] | 13772.31 | 0.1343 | 0.04241667 | 0 |  | 7822.513 | 0.423 | 0.042375 | 0
[5 empty] | 13771.86 | 0.1343 | 0.04241667 | 0 |  | 7815.472 | 0.423 | 0.042375 | 0
[5 empty] | 13772.68 | 0.1343 | 0.04241667 | 0 |  | 7809.528 | 0.423 | 0.042375 | 0
[5 empty] | 13774.96 | 0.1343 | 0.04241667 | 0 |  | 7805.231 | 0.423 | 0.042375 | 0
[5 empty] | 13778.53 | 0.1343 | 0.04241667 | 0 |  | 7802.487 | 0.423 | 0.042375 | 0
[5 empty] | 13783.19 | 0.1343 | 0.04241667 | 0 |  | 7801.573 | 0.423 | 0.042375 | 0
[5 empty] | 13789.32 | 0.1343 | 0.04241667 | 0 |  | 7802.762 | 0.423 | 0.042375 | 0
[5 empty] | 13796.45 | 0.1343 | 0.04241667 | 0 |  | 7805.688 | 0.423 | 0.042375 | 0
[5 empty] | 13804.59 | 0.1343 | 0.04241667 | 0 |  | 7810.534 | 0.423 | 0.042375 | 0
[5 empty] | 13811.17 | 0.1345 | 0.0425 | 1.150657 | 78960 | 7816.935 | 0.423 | 0.042375 | 0
[5 empty] | 13808.71 | 0.1345 | 0.0425 | 0 |  | 7824.891 | 0.423 | 0.042375 | 0
[5 empty] | 13800.38 | 0.1345 | 0.0425 | 0 |  | 7834.309 | 0.423 | 0.042375 | 0
[5 empty] | 13790.14 | 0.1345 | 0.0425 | 0 |  | 7844.916 | 0.423 | 0.042375 | 0
[5 empty] | 13780.27 | 0.1345 | 0.0425 | 0 |  | 7853.786 | 0.4232 | 0.04245833 | 0.6541126 | 106440
[5 empty] | 13771.76 | 0.1345 | 0.0425 | 0 |  | 7852.78 | 0.4232 | 0.04245833 | 0
[5 empty] | 13764.17 | 0.1345 | 0.0425 | 0 |  | 7845.465 | 0.4232 | 0.04245833 | 0
[5 empty] | 13758.14 | 0.1345 | 0.0425 | 0 |  | 7835.315 | 0.4232 | 0.04245833 | 0
[5 empty] | 13753.66 | 0.1345 | 0.0425 | 0 |  | 7824.342 | 0.4232 | 0.04245833 | 0
[5 empty] | 13750.55 | 0.1345 | 0.0425 | 0 |  | 7814.1 | 0.4232 | 0.04245833 | 0
[5 empty] | 13748.9 | 0.1345 | 0.0425 | 0 |  | 7805.139 | 0.4232 | 0.04245833 | 0
[5 empty] | 13748.81 | 0.1345 | 0.0425 | 0 |  | 7797.915 | 0.4232 | 0.04245833 | 0
[5 empty] | 13750.27 | 0.1345 | 0.0425 | 0 |  | 7792.246 | 0.4232 | 0.04245833 | 0
[5 empty] | 13752.84 | 0.1345 | 0.0425 | 0 |  | 7788.406 | 0.4232 | 0.04245833 | 0
[5 empty] | 13756.86 | 0.1345 | 0.0425 | 0 |  | 7786.119 | 0.4232 | 0.04245833 | 0
[5 empty] | 13761.98 | 0.1345 | 0.0425 | 0 |  | 7785.662 | 0.4232 | 0.04245833 | 0
[5 empty] | 13768.29 | 0.1345 | 0.0425 | 0 |  | 7787.217 | 0.4232 | 0.04245833 | 0
[5 empty] | 13775.97 | 0.1345 | 0.0425 | 0 |  | 7790.692 | 0.4232 | 0.04245833 | 0
[5 empty] | 13784.84 | 0.1345 | 0.0425 | 0 |  | 7795.812 | 0.4232 | 0.04245833 | 0
[5 empty] | 13794.72 | 0.1345 | 0.0425 | 0 |  | 7802.305 | 0.4232 | 0.04245833 | 0
[5 empty] | 13804.87 | 0.1347 | 0.04258333 | 1.149983 | 121800 | 7810.809 | 0.4232 | 0.04245833 | 0
[5 empty] | 13807.15 | 0.1347 | 0.04258333 | 0 |  | 7820.41 | 0.4232 | 0.04245833 | 0
[5 empty] | 13802.4 | 0.1347 | 0.04258333 | 0 |  | 7831.657 | 0.4232 | 0.04245833 | 0
[5 empty] | 13794.99 | 0.1347 | 0.04258333 | 0 |  | 7843.91 | 0.4232 | 0.04245833 | 0
[5 empty] | 13786.58 | 0.1347 | 0.04258333 | 0 |  | 7856.621 | 0.4235 | 0.04258333 | 0.9812832 | 101688
[5 empty] | 13779.08 | 0.1347 | 0.04258333 | 0 |  | 7860.553 | 0.4235 | 0.04258333 | 0
[5 empty] | 13772.5 | 0.1347 | 0.04258333 | 0 |  | 7856.803 | 0.4235 | 0.04258333 | 0
[5 empty] | 13767.1 | 0.1347 | 0.04258333 | 0 |  | 7849.305 | 0.4235 | 0.04258333 | 0
[5 empty] | 13763.53 | 0.1347 | 0.04258333 | 0 |  | 7840.71 | 0.4235 | 0.04258333 | 0
[5 empty] | 13761.43 | 0.1347 | 0.04258333 | 0 |  | 7832.023 | 0.4235 | 0.04258333 | 0
[5 empty] | 13760.79 | 0.1347 | 0.04258333 | 0 |  | 7824.25 | 0.4235 | 0.04258333 | 0
[5 empty] | 13761.52 | 0.1347 | 0.04258333 | 0 |  | 7817.85 | 0.4235 | 0.04258333 | 0
[5 empty] | 13763.53 | 0.1347 | 0.04258333 | 0 |  | 7812.729 | 0.4235 | 0.04258333 | 0
[5 empty] | 13766.83 | 0.1347 | 0.04258333 | 0 |  | 7809.346 | 0.4235 | 0.04258333 | 0
[5 empty] | 13771.58 | 0.1347 | 0.04258333 | 0 |  | 7808.157 | 0.4235 | 0.04258333 | 0
[5 empty] | 13777.52 | 0.1347 | 0.04258333 | 0 |  | 7808.98 | 0.4235 | 0.04258333 | 0
[5 empty] | 13784.47 | 0.1347 | 0.04258333 | 0 |  | 7811.632 | 0.4235 | 0.04258333 | 0
[5 empty] | 13792.7 | 0.1347 | 0.04258333 | 0 |  | 7816.112 | 0.4235 | 0.04258333 | 0
[5 empty] | 13802.03 | 0.135 | 0.04270833 | 1.724671 | 74640 | 7822.422 | 0.4235 | 0.04258333 | 0
[5 empty] | 13805.14 | 0.135 | 0.04270833 | 0 |  | 7830.194 | 0.4235 | 0.04258333 | 0
[5 empty] | 13800.11 | 0.135 | 0.04270833 | 0 |  | 7839.338 | 0.4235 | 0.04258333 | 0
[5 empty] | 13791.06 | 0.135 | 0.04270833 | 0 |  | 7849.58 | 0.4237 | 0.04266667 | 0.6537049 | 122904
[5 empty] | 13781.73 | 0.135 | 0.04270833 | 0 |  | 7856.986 | 0.4237 | 0.04266667 | 0
[5 empty] | 13773.04 | 0.135 | 0.04270833 | 0 |  | 7854.243 | 0.4237 | 0.04266667 | 0
[5 empty] | 13765.82 | 0.135 | 0.04270833 | 0 |  | 7846.013 | 0.4237 | 0.04266667 | 0
[5 empty] | 13759.51 | 0.135 | 0.04270833 | 0 |  | 7835.498 | 0.4237 | 0.04266667 | 0
[5 empty] | 13754.57 | 0.135 | 0.04270833 | 0 |  | 7824.616 | 0.4237 | 0.04266667 | 0
[5 empty] | 13750.92 | 0.135 | 0.04270833 | 0 |  | 7814.558 | 0.4237 | 0.04266667 | 0
[5 empty] | 13748.9 | 0.135 | 0.04270833 | 0 |  | 7805.779 | 0.4237 | 0.04266667 | 0
[5 empty] | 13748.35 | 0.135 | 0.04270833 | 0 |  | 7798.83 | 0.4237 | 0.04266667 | 0
[5 empty] | 13749.54 | 0.135 | 0.04270833 | 0 |  | 7793.252 | 0.4237 | 0.04266667 | 0
[5 empty] | 13752.01 | 0.135 | 0.04270833 | 0 |  | 7789.32 | 0.4237 | 0.04266667 | 0
[5 empty] | 13755.76 | 0.135 | 0.04270833 | 0 |  | 7786.942 | 0.4237 | 0.04266667 | 0
[5 empty] | 13760.79 | 0.135 | 0.04270833 | 0 |  | 7786.485 | 0.4237 | 0.04266667 | 0
[5 empty] | 13766.92 | 0.135 | 0.04270833 | 0 |  | 7788.04 | 0.4237 | 0.04266667 | 0
[5 empty] | 13774.14 | 0.135 | 0.04270833 | 0 |  | 7791.515 | 0.4237 | 0.04266667 | 0
[5 empty] | 13782.74 | 0.135 | 0.04270833 | 0 |  | 7796.818 | 0.4237 | 0.04266667 | 0
[5 empty] | 13792.25 | 0.135 | 0.04270833 | 0 |  | 7803.859 | 0.4237 | 0.04266667 | 0
[5 empty] | 13802.95 | 0.1352 | 0.04279167 | 1.1498 | 128400 | 7812.272 | 0.4237 | 0.04266667 | 0
[5 empty] | 13809.25 | 0.1352 | 0.04279167 | 0 |  | 7821.964 | 0.4237 | 0.04266667 | 0
[5 empty] | 13806.79 | 0.1352 | 0.04279167 | 0 |  | 7833.029 | 0.4237 | 0.04266667 | 0
[5 empty] | 13800.29 | 0.1352 | 0.04279167 | 0 |  | 7845.19 | 0.4237 | 0.04266667 | 0
[5 empty] | 13792.25 | 0.1352 | 0.04279167 | 0 |  | 7858.541 | 0.424 | 0.04279167 | 0.9814832 | 106808
[5 empty] | 13784.75 | 0.1352 | 0.04279167 | 0 |  | 7865.399 | 0.424 | 0.04279167 | 0
[5 empty] | 13778.07 | 0.1352 | 0.04279167 | 0 |  | 7863.387 | 0.424 | 0.04279167 | 0
[5 empty] | 13772.31 | 0.1352 | 0.04279167 | 0 |  | 7856.712 | 0.424 | 0.04279167 | 0
[5 empty] | 13768.11 | 0.1352 | 0.04279167 | 0 |  | 7848.665 | 0.424 | 0.04279167 | 0
[5 empty] | 13765.64 | 0.1352 | 0.04279167 | 0 |  | 7840.527 | 0.424 | 0.04279167 | 0
[5 empty] | 13764.72 | 0.1352 | 0.04279167 | 0 |  | 7833.212 | 0.424 | 0.04279167 | 0
[5 empty] | 13765.36 | 0.1352 | 0.04279167 | 0 |  | 7827.177 | 0.424 | 0.04279167 | 0
[5 empty] | 13767.28 | 0.1352 | 0.04279167 | 0 |  | 7822.33 | 0.424 | 0.04279167 | 0
[5 empty] | 13770.57 | 0.1352 | 0.04279167 | 0 |  | 7818.855 | 0.424 | 0.04279167 | 0
[5 empty] | 13774.87 | 0.1352 | 0.04279167 | 0 |  | 7817.575 | 0.424 | 0.04279167 | 0
[5 empty] | 13780.63 | 0.1352 | 0.04279167 | 0 |  | 7818.307 | 0.424 | 0.04279167 | 0
[5 empty] | 13787.86 | 0.1352 | 0.04279167 | 0 |  | 7820.867 | 0.424 | 0.04279167 | 0
[5 empty] | 13796.09 | 0.1352 | 0.04279167 | 0 |  | 7825.165 | 0.424 | 0.04279167 | 0
[5 empty] | 13805.14 | 0.1355 | 0.04291667 | 1.725077 | 72400 | 7831.109 | 0.424 | 0.04279167 | 0
[5 empty] | 13807.61 | 0.1355 | 0.04291667 | 0 |  | 7838.79 | 0.424 | 0.04279167 | 0
[5 empty] | 13802.21 | 0.1355 | 0.04291667 | 0 |  | 7847.294 | 0.424 | 0.04279167 | 0
[5 empty] | 13793.44 | 0.1355 | 0.04291667 | 0 |  | 7857.261 | 0.4242 | 0.042875 | 0.6543565 | 119604
[5 empty] | 13783.93 | 0.1355 | 0.04291667 | 0 |  | 7863.662 | 0.4242 | 0.042875 | 0
[5 empty] | 13775.15 | 0.1355 | 0.04291667 | 0 |  | 7860.278 | 0.4242 | 0.042875 | 0
[5 empty] | 13767.74 | 0.1355 | 0.04291667 | 0 |  | 7851.591 | 0.4242 | 0.042875 | 0
[5 empty] | 13761.52 | 0.1355 | 0.04291667 | 0 |  | 7840.71 | 0.4242 | 0.042875 | 0
[5 empty] | 13756.4 | 0.1355 | 0.04291667 | 0 |  | 7829.28 | 0.4242 | 0.042875 | 0
[5 empty] | 13752.65 | 0.1355 | 0.04291667 | 0 |  | 7818.49 | 0.4242 | 0.042875 | 0
[5 empty] | 13750.92 | 0.1355 | 0.04291667 | 0 |  | 7809.437 | 0.4242 | 0.042875 | 0
[5 empty] | 13750.55 | 0.1355 | 0.04291667 | 0 |  | 7801.847 | 0.4242 | 0.042875 | 0
[5 empty] | 13751.65 | 0.1355 | 0.04291667 | 0 |  | 7796.269 | 0.4242 | 0.042875 | 0
[5 empty] | 13753.93 | 0.1355 | 0.04291667 | 0 |  | 7792.063 | 0.4242 | 0.042875 | 0
[5 empty] | 13757.5 | 0.1355 | 0.04291667 | 0 |  | 7789.32 | 0.4242 | 0.042875 | 0
[5 empty] | 13762.44 | 0.1355 | 0.04291667 | 0 |  | 7788.68 | 0.4242 | 0.042875 | 0
[5 empty] | 13768.38 | 0.1355 | 0.04291667 | 0 |  | 7790.051 | 0.4242 | 0.042875 | 0
[5 empty] | 13775.33 | 0.1355 | 0.04291667 | 0 |  | 7793.16 | 0.4242 | 0.042875 | 0
[5 empty] | 13784.2 | 0.1355 | 0.04291667 | 0 |  | 7798.007 | 0.4242 | 0.042875 | 0
[5 empty] | 13793.89 | 0.1355 | 0.04291667 | 0 |  | 7804.591 | 0.4242 | 0.042875 | 0
[5 empty] | 13804.77 | 0.1357 | 0.043 | 1.149944 | 130560 | 7812.912 | 0.4242 | 0.042875 | 0
[5 empty] | 13810.53 | 0.1357 | 0.043 | 0 |  | 7822.97 | 0.4242 | 0.042875 | 0
[5 empty] | 13807.88 | 0.1357 | 0.043 | 0 |  | 7833.852 | 0.4242 | 0.042875 | 0
[5 empty] | 13800.75 | 0.1357 | 0.043 | 0 |  | 7845.922 | 0.4242 | 0.042875 | 0
[5 empty] | 13792.52 | 0.1357 | 0.043 | 0 |  | 7858.815 | 0.4245 | 0.043 | 0.9815461 | 103144
[5 empty] | 13784.93 | 0.1357 | 0.043 | 0 |  | 7865.216 | 0.4245 | 0.043 | 0
[5 empty] | 13777.98 | 0.1357 | 0.043 | 0 |  | 7862.93 | 0.4245 | 0.043 | 0
[5 empty] | 13772.31 | 0.1357 | 0.043 | 0 |  | 7856.072 | 0.4245 | 0.043 | 0
[5 empty] | 13768.01 | 0.1357 | 0.043 | 0 |  | 7847.751 | 0.4245 | 0.043 | 0
[5 empty] | 13765.27 | 0.1357 | 0.043 | 0 |  | 7839.43 | 0.4245 | 0.043 | 0
[5 empty] | 13764.36 | 0.1357 | 0.043 | 0 |  | 7831.84 | 0.4245 | 0.043 | 0
[5 empty] | 13764.81 | 0.1357 | 0.043 | 0 |  | 7825.348 | 0.4245 | 0.043 | 0
[5 empty] | 13767.01 | 0.1357 | 0.043 | 0 |  | 7820.318 | 0.4245 | 0.043 | 0
[5 empty] | 13770.39 | 0.1357 | 0.043 | 0 |  | 7816.935 | 0.4245 | 0.043 | 0
[5 empty] | 13774.96 | 0.1357 | 0.043 | 0 |  | 7815.655 | 0.4245 | 0.043 | 0
[5 empty] | 13780.91 | 0.1357 | 0.043 | 0 |  | 7816.204 | 0.4245 | 0.043 | 0
[5 empty] | 13787.49 | 0.1357 | 0.043 | 0 |  | 7818.581 | 0.4245 | 0.043 | 0
[5 empty] | 13795.36 | 0.1357 | 0.043 | 0 |  | 7822.696 | 0.4245 | 0.043 | 0
[5 empty] | 13803.31 | 0.136 | 0.043125 | 1.724917 | 63600 | 7828.548 | 0.4245 | 0.043 | 0
[5 empty] | 13803.13 | 0.136 | 0.043125 | 0 |  | 7835.863 | 0.4245 | 0.043 | 0
[5 empty] | 13795.72 | 0.136 | 0.043125 | 0 |  | 7844.55 | 0.4245 | 0.043 | 0
[5 empty] | 13785.85 | 0.136 | 0.043125 | 0 |  | 7854.152 | 0.4245 | 0.043 | 0
[5 empty] | 13775.7 | 0.136 | 0.043125 | 0 |  | 7864.576 | 0.4248 | 0.043125 | 0.9824205 | 83392
[5 empty] | 13766.73 | 0.136 | 0.043125 | 0 |  | 7866.496 | 0.4248 | 0.043125 | 0
[5 empty] | 13758.96 | 0.136 | 0.043125 | 0 |  | 7860.735 | 0.4248 | 0.043125 | 0
[5 empty] | 13752.74 | 0.136 | 0.043125 | 0 |  | 7851.226 | 0.4248 | 0.043125 | 0
[5 empty] | 13747.62 | 0.136 | 0.043125 | 0 |  | 7840.527 | 0.4248 | 0.043125 | 0
[5 empty] | 13744.24 | 0.136 | 0.043125 | 0 |  | 7829.92 | 0.4248 | 0.043125 | 0
[5 empty] | 13742.14 | 0.136 | 0.043125 | 0 |  | 7820.227 | 0.4248 | 0.043125 | 0
[5 empty] | 13741.68 | 0.136 | 0.043125 | 0 |  | 7812.18 | 0.4248 | 0.043125 | 0
[5 empty] | 13742.5 | 0.136 | 0.043125 | 0 |  | 7806.054 | 0.4248 | 0.043125 | 0
[5 empty] | 13744.51 | 0.136 | 0.043125 | 0 |  | 7801.573 | 0.4248 | 0.043125 | 0
[5 empty] | 13748.08 | 0.136 | 0.043125 | 0 |  | 7798.647 | 0.4248 | 0.043125 | 0
[5 empty] | 13752.74 | 0.136 | 0.043125 | 0 |  | 7797.275 | 0.4248 | 0.043125 | 0
[5 empty] | 13758.69 | 0.136 | 0.043125 | 0 |  | 7797.915 | 0.4248 | 0.043125 | 0
[5 empty] | 13765.73 | 0.136 | 0.043125 | 0 |  | 7800.933 | 0.4248 | 0.043125 | 0
[5 empty] | 13774.14 | 0.136 | 0.043125 | 0 |  | 7805.596 | 0.4248 | 0.043125 | 0
[5 empty] | 13783.38 | 0.136 | 0.043125 | 0 |  | 7812.272 | 0.4248 | 0.043125 | 0
[5 empty] | 13793.71 | 0.136 | 0.043125 | 0 |  | 7819.953 | 0.4248 | 0.043125 | 0
[5 empty] | 13803.22 | 0.1362 | 0.04320833 | 1.149872 | 114120 | 7829.554 | 0.4248 | 0.043125 | 0
[5 empty] | 13803.68 | 0.1362 | 0.04320833 | 0 |  | 7840.436 | 0.4248 | 0.043125 | 0
[5 empty] | 13798.19 | 0.1362 | 0.04320833 | 0 |  | 7852.14 | 0.4248 | 0.043125 | 0
[5 empty] | 13790.78 | 0.1362 | 0.04320833 | 0 |  | 7864.119 | 0.425 | 0.04320833 | 0.6548441 | 143748
[5 empty] | 13783.29 | 0.1362 | 0.04320833 | 0 |  | 7868.234 | 0.425 | 0.04320833 | 0
[5 empty] | 13776.43 | 0.1362 | 0.04320833 | 0 |  | 7863.936 | 0.425 | 0.04320833 | 0
[5 empty] | 13770.76 | 0.1362 | 0.04320833 | 0 |  | 7855.34 | 0.425 | 0.04320833 | 0
[5 empty] | 13766.46 | 0.1362 | 0.04320833 | 0 |  | 7845.831 | 0.425 | 0.04320833 | 0
[5 empty] | 13763.99 | 0.1362 | 0.04320833 | 0 |  | 7836.412 | 0.425 | 0.04320833 | 0
[5 empty] | 13762.99 | 0.1362 | 0.04320833 | 0 |  | 7827.725 | 0.425 | 0.04320833 | 0
[5 empty] | 13763.08 | 0.1362 | 0.04320833 | 0 |  | 7820.684 | 0.425 | 0.04320833 | 0
[5 empty] | 13764.72 | 0.1362 | 0.04320833 | 0 |  | 7815.015 | 0.425 | 0.04320833 | 0
[5 empty] | 13767.92 | 0.1362 | 0.04320833 | 0 |  | 7810.717 | 0.425 | 0.04320833 | 0
[5 empty] | 13772.4 | 0.1362 | 0.04320833 | 0 |  | 7808.705 | 0.425 | 0.04320833 | 0
[5 empty] | 13777.71 | 0.1362 | 0.04320833 | 0 |  | 7808.248 | 0.425 | 0.04320833 | 0
[5 empty] | 13784.38 | 0.1362 | 0.04320833 | 0 |  | 7809.803 | 0.425 | 0.04320833 | 0
[5 empty] | 13792.15 | 0.1362 | 0.04320833 | 0 |  | 7813.826 | 0.425 | 0.04320833 | 0
[5 empty] | 13800.66 | 0.1365 | 0.04333333 | 1.724551 | 68080 | 7819.495 | 0.425 | 0.04320833 | 0
[5 empty] | 13802.85 | 0.1365 | 0.04333333 | 0 |  | 7826.536 | 0.425 | 0.04320833 | 0
[5 empty] | 13797.09 | 0.1365 | 0.04333333 | 0 |  | 7834.949 | 0.425 | 0.04320833 | 0
[5 empty] | 13787.95 | 0.1365 | 0.04333333 | 0 |  | 7844.642 | 0.425 | 0.04320833 | 0
[5 empty] | 13777.8 | 0.1365 | 0.04333333 | 0 |  | 7855.34 | 0.4252 | 0.04329167 | 0.6541659 | 128376
[5 empty] | 13768.75 | 0.1365 | 0.04333333 | 0 |  | 7860.278 | 0.4252 | 0.04329167 | 0
[5 empty] | 13760.88 | 0.1365 | 0.04333333 | 0 |  | 7856.163 | 0.4252 | 0.04329167 | 0
[5 empty] | 13754.21 | 0.1365 | 0.04333333 | 0 |  | 7847.294 | 0.4252 | 0.04329167 | 0
[5 empty] | 13748.9 | 0.1365 | 0.04333333 | 0 |  | 7836.686 | 0.4252 | 0.04329167 | 0
[5 empty] | 13744.97 | 0.1365 | 0.04333333 | 0 |  | 7826.079 | 0.4252 | 0.04329167 | 0
[5 empty] | 13742.41 | 0.1365 | 0.04333333 | 0 |  | 7816.204 | 0.4252 | 0.04329167 | 0
[5 empty] | 13741.68 | 0.1365 | 0.04333333 | 0 |  | 7807.974 | 0.4252 | 0.04329167 | 0
[5 empty] | 13742.23 | 0.1365 | 0.04333333 | 0 |  | 7801.024 | 0.4252 | 0.04329167 | 0
[5 empty] | 13744.06 | 0.1365 | 0.04333333 | 0 |  | 7796.361 | 0.4252 | 0.04329167 | 0
[5 empty] | 13747.62 | 0.1365 | 0.04333333 | 0 |  | 7793.069 | 0.4252 | 0.04329167 | 0
[5 empty] | 13752.2 | 0.1365 | 0.04333333 | 0 |  | 7791.88 | 0.4252 | 0.04329167 | 0
[5 empty] | 13757.86 | 0.1365 | 0.04333333 | 0 |  | 7792.246 | 0.4252 | 0.04329167 | 0
[5 empty] | 13764.81 | 0.1365 | 0.04333333 | 0 |  | 7794.441 | 0.4252 | 0.04329167 | 0
[5 empty] | 13772.77 | 0.1365 | 0.04333333 | 0 |  | 7798.921 | 0.4252 | 0.04329167 | 0
[5 empty] | 13782.1 | 0.1365 | 0.04333333 | 0 |  | 7805.139 | 0.4252 | 0.04329167 | 0
[5 empty] | 13792.43 | 0.1367 | 0.04341667 | 1.148939 | 123960 | 7813.003 | 0.4252 | 0.04329167 | 0
[5 empty] | 13798.46 | 0.1367 | 0.04341667 | 0 |  | 7822.422 | 0.4252 | 0.04329167 | 0
[5 empty] | 13796.27 | 0.1367 | 0.04341667 | 0 |  | 7832.663 | 0.4252 | 0.04329167 | 0
[5 empty] | 13789.59 | 0.1367 | 0.04341667 | 0 |  | 7844.276 | 0.4252 | 0.04329167 | 0
[5 empty] | 13781.36 | 0.1367 | 0.04341667 | 0 |  | 7856.895 | 0.4255 | 0.04341667 | 0.9813232 | 100952
[5 empty] | 13773.41 | 0.1367 | 0.04341667 | 0 |  | 7865.216 | 0.4255 | 0.04341667 | 0
[5 empty] | 13766.46 | 0.1367 | 0.04341667 | 0 |  | 7863.844 | 0.4255 | 0.04341667 | 0
[5 empty] | 13760.79 | 0.1367 | 0.04341667 | 0 |  | 7857.535 | 0.4255 | 0.04341667 | 0
[5 empty] | 13756.68 | 0.1367 | 0.04341667 | 0 |  | 7849.122 | 0.4255 | 0.04341667 | 0
[5 empty] | 13754.12 | 0.1367 | 0.04341667 | 0 |  | 7840.71 | 0.4255 | 0.04341667 | 0
[5 empty] | 13753.11 | 0.1367 | 0.04341667 | 0 |  | 7832.754 | 0.4255 | 0.04341667 | 0
[5 empty] | 13753.38 | 0.1367 | 0.04341667 | 0 |  | 7826.079 | 0.4255 | 0.04341667 | 0
[5 empty] | 13755.3 | 0.1367 | 0.04341667 | 0 |  | 7820.684 | 0.4255 | 0.04341667 | 0
[5 empty] | 13758.32 | 0.1367 | 0.04341667 | 0 |  | 7816.752 | 0.4255 | 0.04341667 | 0
[5 empty] | 13762.62 | 0.1367 | 0.04341667 | 0 |  | 7814.741 | 0.4255 | 0.04341667 | 0
[5 empty] | 13767.92 | 0.1367 | 0.04341667 | 0 |  | 7815.015 | 0.4255 | 0.04341667 | 0
[5 empty] | 13774.6 | 0.1367 | 0.04341667 | 0 |  | 7816.935 | 0.4255 | 0.04341667 | 0
[5 empty] | 13782.46 | 0.1367 | 0.04341667 | 0 |  | 7820.959 | 0.4255 | 0.04341667 | 0
[5 empty] | 13791.7 | 0.137 | 0.04354167 | 1.723385 | 73920 | 7826.536 | 0.4255 | 0.04341667 | 0
[5 empty] | 13795.26 | 0.137 | 0.04354167 | 0 |  | 7834.035 | 0.4255 | 0.04341667 | 0
[5 empty] | 13790.51 | 0.137 | 0.04354167 | 0 |  | 7842.539 | 0.4255 | 0.04341667 | 0
[5 empty] | 13781.64 | 0.137 | 0.04354167 | 0 |  | 7852.231 | 0.4255 | 0.04341667 | 0
[5 empty] | 13771.95 | 0.137 | 0.04354167 | 0 |  | 7861.833 | 0.4257 | 0.0435 | 0.6547527 | 115224
[5 empty] | 13762.71 | 0.137 | 0.04354167 | 0 |  | 7861.833 | 0.4257 | 0.0435 | 0
[5 empty] | 13754.48 | 0.137 | 0.04354167 | 0 |  | 7855.066 | 0.4257 | 0.0435 | 0
[5 empty] | 13747.81 | 0.137 | 0.04354167 | 0 |  | 7845.008 | 0.4257 | 0.0435 | 0
[5 empty] | 13742.5 | 0.137 | 0.04354167 | 0 |  | 7833.852 | 0.4257 | 0.0435 | 0
[5 empty] | 13738.39 | 0.137 | 0.04354167 | 0 |  | 7823.062 | 0.4257 | 0.0435 | 0
[5 empty] | 13736.1 | 0.137 | 0.04354167 | 0 |  | 7813.735 | 0.4257 | 0.0435 | 0
[5 empty] | 13735.28 | 0.137 | 0.04354167 | 0 |  | 7805.505 | 0.4257 | 0.0435 | 0
[5 empty] | 13735.92 | 0.137 | 0.04354167 | 0 |  | 7799.378 | 0.4257 | 0.0435 | 0
[5 empty] | 13737.56 | 0.137 | 0.04354167 | 0 |  | 7794.989 | 0.4257 | 0.0435 | 0
[5 empty] | 13741.04 | 0.137 | 0.04354167 | 0 |  | 7792.246 | 0.4257 | 0.0435 | 0
[5 empty] | 13745.79 | 0.137 | 0.04354167 | 0 |  | 7791.149 | 0.4257 | 0.0435 | 0
[5 empty] | 13751.37 | 0.137 | 0.04354167 | 0 |  | 7792.246 | 0.4257 | 0.0435 | 0
[5 empty] | 13758.23 | 0.137 | 0.04354167 | 0 |  | 7795.172 | 0.4257 | 0.0435 | 0
[5 empty] | 13766.28 | 0.137 | 0.04354167 | 0 |  | 7800.11 | 0.4257 | 0.0435 | 0
[5 empty] | 13775.88 | 0.137 | 0.04354167 | 0 |  | 7806.419 | 0.4257 | 0.0435 | 0
[5 empty] | 13786.85 | 0.137 | 0.04354167 | 0 |  | 7814.558 | 0.4257 | 0.0435 | 0
[5 empty] | 13796 | 0.1372 | 0.043625 | 1.149285 | 109800 | 7823.885 | 0.4257 | 0.0435 | 0
[5 empty] | 13796.09 | 0.1372 | 0.043625 | 0 |  | 7834.675 | 0.4257 | 0.0435 | 0
[5 empty] | 13790.51 | 0.1372 | 0.043625 | 0 |  | 7846.654 | 0.4257 | 0.0435 | 0
[5 empty] | 13783.01 | 0.1372 | 0.043625 | 0 |  | 7859.547 | 0.426 | 0.043625 | 0.9816376 | 103144
[5 empty] | 13775.24 | 0.1372 | 0.043625 | 0 |  | 7868.325 | 0.426 | 0.043625 | 0
[5 empty] | 13768.38 | 0.1372 | 0.043625 | 0 |  | 7867.136 | 0.426 | 0.043625 | 0
[5 empty] | 13762.53 | 0.1372 | 0.043625 | 0 |  | 7861.01 | 0.426 | 0.043625 | 0
[5 empty] | 13757.96 | 0.1372 | 0.043625 | 0 |  | 7852.963 | 0.426 | 0.043625 | 0
[5 empty] | 13755.12 | 0.1372 | 0.043625 | 0 |  | 7844.367 | 0.426 | 0.043625 | 0
[5 empty] | 13753.66 | 0.1372 | 0.043625 | 0 |  | 7836.412 | 0.426 | 0.043625 | 0
[5 empty] | 13754.02 | 0.1372 | 0.043625 | 0 |  | 7829.645 | 0.426 | 0.043625 | 0
[5 empty] | 13755.76 | 0.1372 | 0.043625 | 0 |  | 7824.25 | 0.426 | 0.043625 | 0
[5 empty] | 13758.6 | 0.1372 | 0.043625 | 0 |  | 7820.318 | 0.426 | 0.043625 | 0
[5 empty] | 13762.44 | 0.1372 | 0.043625 | 0 |  | 7818.307 | 0.426 | 0.043625 | 0
[5 empty] | 13768.01 | 0.1372 | 0.043625 | 0 |  | 7818.215 | 0.426 | 0.043625 | 0
[5 empty] | 13774.32 | 0.1372 | 0.043625 | 0 |  | 7820.136 | 0.426 | 0.043625 | 0
[5 empty] | 13782.01 | 0.1372 | 0.043625 | 0 |  | 7823.885 | 0.426 | 0.043625 | 0
[5 empty] | 13790.97 | 0.1375 | 0.04375 | 1.723311 | 71680 | 7829.371 | 0.426 | 0.043625 | 0
[5 empty] | 13796.64 | 0.1375 | 0.04375 | 0 |  | 7836.686 | 0.426 | 0.043625 | 0
[5 empty] | 13793.44 | 0.1375 | 0.04375 | 0 |  | 7845.008 | 0.426 | 0.043625 | 0
[5 empty] | 13785.11 | 0.1375 | 0.04375 | 0 |  | 7854.7 | 0.426 | 0.043625 | 0
[5 empty] | 13775.42 | 0.1375 | 0.04375 | 0 |  | 7865.582 | 0.4262 | 0.04370833 | 0.6550118 | 130584
[5 empty] | 13766 | 0.1375 | 0.04375 | 0 |  | 7870.245 | 0.4262 | 0.04370833 | 0
[5 empty] | 13757.96 | 0.1375 | 0.04375 | 0 |  | 7865.765 | 0.4262 | 0.04370833 | 0
[5 empty] | 13751.28 | 0.1375 | 0.04375 | 0 |  | 7856.529 | 0.4262 | 0.04370833 | 0
[5 empty] | 13745.98 | 0.1375 | 0.04375 | 0 |  | 7845.831 | 0.4262 | 0.04370833 | 0
[5 empty] | 13741.86 | 0.1375 | 0.04375 | 0 |  | 7835.223 | 0.4262 | 0.04370833 | 0
[5 empty] | 13739.12 | 0.1375 | 0.04375 | 0 |  | 7825.348 | 0.4262 | 0.04370833 | 0
[5 empty] | 13738.39 | 0.1375 | 0.04375 | 0 |  | 7816.844 | 0.4262 | 0.04370833 | 0
[5 empty] | 13738.75 | 0.1375 | 0.04375 | 0 |  | 7810.169 | 0.4262 | 0.04370833 | 0
[5 empty] | 13740.4 | 0.1375 | 0.04375 | 0 |  | 7805.048 | 0.4262 | 0.04370833 | 0
[5 empty] | 13743.69 | 0.1375 | 0.04375 | 0 |  | 7801.573 | 0.4262 | 0.04370833 | 0
[5 empty] | 13748.35 | 0.1375 | 0.04375 | 0 |  | 7799.836 | 0.4262 | 0.04370833 | 0
[5 empty] | 13754.12 | 0.1375 | 0.04375 | 0 |  | 7800.476 | 0.4262 | 0.04370833 | 0
[5 empty] | 13760.7 | 0.1375 | 0.04375 | 0 |  | 7802.67 | 0.4262 | 0.04370833 | 0
[5 empty] | 13768.29 | 0.1375 | 0.04375 | 0 |  | 7806.877 | 0.4262 | 0.04370833 | 0
[5 empty] | 13777.34 | 0.1375 | 0.04375 | 0 |  | 7812.82 | 0.4262 | 0.04370833 | 0
[5 empty] | 13787.77 | 0.1375 | 0.04375 | 0 |  | 7820.227 | 0.4262 | 0.04370833 | 0
[5 empty] | 13796.73 | 0.1377 | 0.04383333 | 1.149354 | 107520 | 7829.188 | 0.4262 | 0.04370833 | 0
[5 empty] | 13796.36 | 0.1377 | 0.04383333 | 0 |  | 7839.43 | 0.4262 | 0.04370833 | 0
[5 empty] | 13790.78 | 0.1377 | 0.04383333 | 0 |  | 7850.951 | 0.4262 | 0.04370833 | 0
[5 empty] | 13783.01 | 0.1377 | 0.04383333 | 0 |  | 7863.662 | 0.4265 | 0.04383333 | 0.9821633 | 101688
[5 empty] | 13775.06 | 0.1377 | 0.04383333 | 0 |  | 7873.994 | 0.4265 | 0.04383333 | 0
[5 empty] | 13768.11 | 0.1377 | 0.04383333 | 0 |  | 7874.086 | 0.4265 | 0.04383333 | 0
[5 empty] | 13761.98 | 0.1377 | 0.04383333 | 0 |  | 7868.234 | 0.4265 | 0.04383333 | 0
[5 empty] | 13757.22 | 0.1377 | 0.04383333 | 0 |  | 7860.095 | 0.4265 | 0.04383333 | 0
[5 empty] | 13753.93 | 0.1377 | 0.04383333 | 0 |  | 7851.317 | 0.4265 | 0.04383333 | 0
[5 empty] | 13752.2 | 0.1377 | 0.04383333 | 0 |  | 7843.362 | 0.4265 | 0.04383333 | 0
[5 empty] | 13752.2 | 0.1377 | 0.04383333 | 0 |  | 7836.595 | 0.4265 | 0.04383333 | 0
[5 empty] | 13753.38 | 0.1377 | 0.04383333 | 0 |  | 7831.109 | 0.4265 | 0.04383333 | 0
[5 empty] | 13756.13 | 0.1377 | 0.04383333 | 0 |  | 7826.994 | 0.4265 | 0.04383333 | 0
[5 empty] | 13760.06 | 0.1377 | 0.04383333 | 0 |  | 7824.799 | 0.4265 | 0.04383333 | 0
[5 empty] | 13765.09 | 0.1377 | 0.04383333 | 0 |  | 7824.708 | 0.4265 | 0.04383333 | 0
[5 empty] | 13771.49 | 0.1377 | 0.04383333 | 0 |  | 7826.445 | 0.4265 | 0.04383333 | 0
[5 empty] | 13778.99 | 0.1377 | 0.04383333 | 0 |  | 7830.011 | 0.4265 | 0.04383333 | 0
[5 empty] | 13787.4 | 0.138 | 0.04395833 | 1.722899 | 67280 | 7835.223 | 0.4265 | 0.04383333 | 0
[5 empty] | 13793.62 | 0.138 | 0.04395833 | 0 |  | 7842.173 | 0.4265 | 0.04383333 | 0
[5 empty] | 13790.42 | 0.138 | 0.04395833 | 0 |  | 7850.86 | 0.4265 | 0.04383333 | 0
[5 empty] | 13782.1 | 0.138 | 0.04395833 | 0 |  | 7860.553 | 0.4265 | 0.04383333 | 0
[5 empty] | 13772.22 | 0.138 | 0.04395833 | 0 |  | 7871.343 | 0.4267 | 0.04391667 | 0.6554957 | 129480
[5 empty] | 13762.8 | 0.138 | 0.04395833 | 0 |  | 7875.732 | 0.4267 | 0.04391667 | 0
[5 empty] | 13754.48 | 0.138 | 0.04395833 | 0 |  | 7871.068 | 0.4267 | 0.04391667 | 0
[5 empty] | 13747.71 | 0.138 | 0.04395833 | 0 |  | 7862.29 | 0.4267 | 0.04391667 | 0
[5 empty] | 13742.23 | 0.138 | 0.04395833 | 0 |  | 7851.774 | 0.4267 | 0.04391667 | 0
[5 empty] | 13737.93 | 0.138 | 0.04395833 | 0 |  | 7841.076 | 0.4267 | 0.04391667 | 0
[5 empty] | 13735.28 | 0.138 | 0.04395833 | 0 |  | 7831.291 | 0.4267 | 0.04391667 | 0
[5 empty] | 13733.63 | 0.138 | 0.04395833 | 0 |  | 7823.153 | 0.4267 | 0.04391667 | 0
[5 empty] | 13734.18 | 0.138 | 0.04395833 | 0 |  | 7816.478 | 0.4267 | 0.04391667 | 0
[5 empty] | 13735.92 | 0.138 | 0.04395833 | 0 |  | 7811.723 | 0.4267 | 0.04391667 | 0
[5 empty] | 13738.75 | 0.138 | 0.04395833 | 0 |  | 7808.157 | 0.4267 | 0.04391667 | 0
[5 empty] | 13742.69 | 0.138 | 0.04395833 | 0 |  | 7806.419 | 0.4267 | 0.04391667 | 0
[5 empty] | 13748.08 | 0.138 | 0.04395833 | 0 |  | 7806.511 | 0.4267 | 0.04391667 | 0
[5 empty] | 13754.39 | 0.138 | 0.04395833 | 0 |  | 7808.523 | 0.4267 | 0.04391667 | 0
[5 empty] | 13762.07 | 0.138 | 0.04395833 | 0 |  | 7812.455 | 0.4267 | 0.04391667 | 0
[5 empty] | 13770.57 | 0.138 | 0.04395833 | 0 |  | 7818.307 | 0.4267 | 0.04391667 | 0
[5 empty] | 13780.54 | 0.1382 | 0.04404167 | 1.147963 | 119640 | 7826.079 | 0.4267 | 0.04391667 | 0
[5 empty] | 13787.03 | 0.1382 | 0.04404167 | 0 |  | 7834.858 | 0.4267 | 0.04391667 | 0
[5 empty] | 13784.66 | 0.1382 | 0.04404167 | 0 |  | 7845.282 | 0.4267 | 0.04391667 | 0
[5 empty] | 13777.07 | 0.1382 | 0.04404167 | 0 |  | 7856.803 | 0.4267 | 0.04391667 | 0
[5 empty] | 13768.84 | 0.1382 | 0.04404167 | 0 |  | 7869.605 | 0.4267 | 0.04391667 | 0
[5 empty] | 13760.97 | 0.1382 | 0.04404167 | 0 |  | 7880.852 | 0.427 | 0.04404167 | 0.9844036 | 89976
[5 empty] | 13753.93 | 0.1382 | 0.04404167 | 0 |  | 7882.224 | 0.427 | 0.04404167 | 0
[5 empty] | 13748.08 | 0.1382 | 0.04404167 | 0 |  | 7877.103 | 0.427 | 0.04404167 | 0
[5 empty] | 13743.42 | 0.1382 | 0.04404167 | 0 |  | 7869.148 | 0.427 | 0.04404167 | 0
[5 empty] | 13740.22 | 0.1382 | 0.04404167 | 0 |  | 7860.37 | 0.427 | 0.04404167 | 0
[5 empty] | 13738.84 | 0.1382 | 0.04404167 | 0 |  | 7852.414 | 0.427 | 0.04404167 | 0
[5 empty] | 13739.12 | 0.1382 | 0.04404167 | 0 |  | 7845.465 | 0.427 | 0.04404167 | 0
[5 empty] | 13740.49 | 0.1382 | 0.04404167 | 0 |  | 7839.521 | 0.427 | 0.04404167 | 0
[5 empty] | 13743.51 | 0.1382 | 0.04404167 | 0 |  | 7835.132 | 0.427 | 0.04404167 | 0
[5 empty] | 13747.81 | 0.1382 | 0.04404167 | 0 |  | 7832.389 | 0.427 | 0.04404167 | 0
[5 empty] | 13752.93 | 0.1382 | 0.04404167 | 0 |  | 7831.749 | 0.427 | 0.04404167 | 0
[5 empty] | 13759.24 | 0.1382 | 0.04404167 | 0 |  | 7832.846 | 0.427 | 0.04404167 | 0
[5 empty] | 13766.83 | 0.1382 | 0.04404167 | 0 |  | 7836.321 | 0.427 | 0.04404167 | 0
[5 empty] | 13775.51 | 0.1382 | 0.04404167 | 0 |  | 7841.167 | 0.427 | 0.04404167 | 0
[5 empty] | 13782.28 | 0.1385 | 0.04416667 | 1.722362 | 54160 | 7847.842 | 0.427 | 0.04404167 | 0
[5 empty] | 13779.63 | 0.1385 | 0.04416667 | 0 |  | 7855.798 | 0.427 | 0.04404167 | 0
[5 empty] | 13771.86 | 0.1385 | 0.04416667 | 0 |  | 7865.125 | 0.427 | 0.04404167 | 0
[5 empty] | 13762.25 | 0.1385 | 0.04416667 | 0 |  | 7875.549 | 0.427 | 0.04404167 | 0
[5 empty] | 13753.11 | 0.1385 | 0.04416667 | 0 |  | 7885.607 | 0.4272 | 0.044125 | 0.6567148 | 120696
[5 empty] | 13744.7 | 0.1385 | 0.04416667 | 0 |  | 7885.882 | 0.4272 | 0.044125 | 0
[5 empty] | 13737.84 | 0.1385 | 0.04416667 | 0 |  | 7879.481 | 0.4272 | 0.044125 | 0
[5 empty] | 13732.35 | 0.1385 | 0.04416667 | 0 |  | 7870.062 | 0.4272 | 0.044125 | 0
[5 empty] | 13728.24 | 0.1385 | 0.04416667 | 0 |  | 7859.73 | 0.4272 | 0.044125 | 0
[5 empty] | 13725.49 | 0.1385 | 0.04416667 | 0 |  | 7849.671 | 0.4272 | 0.044125 | 0
[5 empty] | 13724.31 | 0.1385 | 0.04416667 | 0 |  | 7840.71 | 0.4272 | 0.044125 | 0
[5 empty] | 13724.67 | 0.1385 | 0.04416667 | 0 |  | 7833.212 | 0.4272 | 0.044125 | 0
[5 empty] | 13726.32 | 0.1385 | 0.04416667 | 0 |  | 7827.634 | 0.4272 | 0.044125 | 0
[5 empty] | 13729.33 | 0.1385 | 0.04416667 | 0 |  | 7823.61 | 0.4272 | 0.044125 | 0
[5 empty] | 13733.63 | 0.1385 | 0.04416667 | 0 |  | 7821.324 | 0.4272 | 0.044125 | 0
[5 empty] | 13739.03 | 0.1385 | 0.04416667 | 0 |  | 7821.141 | 0.4272 | 0.044125 | 0
[5 empty] | 13745.61 | 0.1385 | 0.04416667 | 0 |  | 7823.062 | 0.4272 | 0.044125 | 0
[5 empty] | 13753.38 | 0.1385 | 0.04416667 | 0 |  | 7826.811 | 0.4272 | 0.044125 | 0
[5 empty] | 13762.25 | 0.1385 | 0.04416667 | 0 |  | 7832.297 | 0.4272 | 0.044125 | 0
[5 empty] | 13772.31 | 0.1385 | 0.04416667 | 0 |  | 7839.613 | 0.4272 | 0.044125 | 0
[5 empty] | 13781.18 | 0.1387 | 0.04425 | 1.148062 | 106440 | 7848.208 | 0.4272 | 0.044125 | 0
[5 empty] | 13781.18 | 0.1387 | 0.04425 | 0 |  | 7857.992 | 0.4272 | 0.044125 | 0
[5 empty] | 13775.24 | 0.1387 | 0.04425 | 0 |  | 7868.874 | 0.4272 | 0.044125 | 0
[5 empty] | 13767.47 | 0.1387 | 0.04425 | 0 |  | 7880.67 | 0.4272 | 0.044125 | 0
[5 empty] | 13759.6 | 0.1387 | 0.04425 | 0 |  | 7890.545 | 0.4275 | 0.04425 | 0.9857009 | 79000
[5 empty] | 13752.29 | 0.1387 | 0.04425 | 0 |  | 7890.454 | 0.4275 | 0.04425 | 0
[5 empty] | 13746.16 | 0.1387 | 0.04425 | 0 |  | 7884.236 | 0.4275 | 0.04425 | 0
[5 empty] | 13741.31 | 0.1387 | 0.04425 | 0 |  | 7875.457 | 0.4275 | 0.04425 | 0
[5 empty] | 13738.02 | 0.1387 | 0.04425 | 0 |  | 7866.313 | 0.4275 | 0.04425 | 0
[5 empty] | 13736.65 | 0.1387 | 0.04425 | 0 |  | 7857.535 | 0.4275 | 0.04425 | 0
[5 empty] | 13736.47 | 0.1387 | 0.04425 | 0 |  | 7849.945 | 0.4275 | 0.04425 | 0
[5 empty] | 13737.93 | 0.1387 | 0.04425 | 0 |  | 7844.002 | 0.4275 | 0.04425 | 0
[5 empty] | 13740.77 | 0.1387 | 0.04425 | 0 |  | 7839.247 | 0.4275 | 0.04425 | 0
[5 empty] | 13744.61 | 0.1387 | 0.04425 | 0 |  | 7835.955 | 0.4275 | 0.04425 | 0
[5 empty] | 13749.63 | 0.1387 | 0.04425 | 0 |  | 7834.949 | 0.4275 | 0.04425 | 0
[5 empty] | 13755.49 | 0.1387 | 0.04425 | 0 |  | 7835.955 | 0.4275 | 0.04425 | 0
[5 empty] | 13762.62 | 0.1387 | 0.04425 | 0 |  | 7838.881 | 0.4275 | 0.04425 | 0
[5 empty] | 13771.21 | 0.1387 | 0.04425 | 0 | [5 empty] | 177149.9
[5 empty] | 13778.9 | 0.139 | 0.044375 | 1.721882 | 61520
[5 empty] | 13777.34 | 0.139 | 0.044375 | 0
[5 empty] | 13769.66 | 0.139 | 0.044375 | 0
[5 empty] | 13760.42 | 0.139 | 0.044375 | 0
[5 empty] | 13751.01 | 0.139 | 0.044375 | 0
[5 empty] | 13742.41 | 0.139 | 0.044375 | 0
[5 empty] | 13735.46 | 0.139 | 0.044375 | 0
[5 empty] | 13729.61 | 0.139 | 0.044375 | 0
[5 empty] | 13725.31 | 0.139 | 0.044375 | 0
[5 empty] | 13722.57 | 0.139 | 0.044375 | 0
[5 empty] | 13721.11 | 0.139 | 0.044375 | 0
[5 empty] | 13721.38 | 0.139 | 0.044375 | 0
[5 empty] | 13722.93 | 0.139 | 0.044375 | 0
[5 empty] | 13725.68 | 0.139 | 0.044375 | 0
[5 empty] | 13729.61 | 0.139 | 0.044375 | 0
[5 empty] | 13734.82 | 0.139 | 0.044375 | 0
[5 empty] | 13741.04 | 0.139 | 0.044375 | 0
[5 empty] | 13748.72 | 0.139 | 0.044375 | 0
[5 empty] | 13757.68 | 0.139 | 0.044375 | 0
[5 empty] | 13767.47 | 0.139 | 0.044375 | 0
[5 empty] | 13777.07 | 0.1392 | 0.04445833 | 1.147689 | 115200
[5 empty] | 13777.52 | 0.1392 | 0.04445833 | 0
[5 empty] | 13771.95 | 0.1392 | 0.04445833 | 0
[5 empty] | 13764.27 | 0.1392 | 0.04445833 | 0
[5 empty] | 13756.04 | 0.1392 | 0.04445833 | 0
[5 empty] | 13748.54 | 0.1392 | 0.04445833 | 0
[5 empty] | 13742.32 | 0.1392 | 0.04445833 | 0
[5 empty] | 13737.38 | 0.1392 | 0.04445833 | 0
[5 empty] | 13733.82 | 0.1392 | 0.04445833 | 0
[5 empty] | 13732.08 | 0.1392 | 0.04445833 | 0
[5 empty] | 13731.62 | 0.1392 | 0.04445833 | 0
[5 empty] | 13732.63 | 0.1392 | 0.04445833 | 0
[5 empty] | 13735.1 | 0.1392 | 0.04445833 | 0
[5 empty] | 13738.48 | 0.1392 | 0.04445833 | 0
[5 empty] | 13743.42 | 0.1392 | 0.04445833 | 0
[5 empty] | 13749.45 | 0.1392 | 0.04445833 | 0
[5 empty] | 13756.77 | 0.1392 | 0.04445833 | 0
[5 empty] | 13764.91 | 0.1392 | 0.04445833 | 0
[5 empty] | 13774.05 | 0.1395 | 0.04458333 | 1.721185 | 73120
[5 empty] | 13775.33 | 0.1395 | 0.04458333 | 0
[5 empty] | 13769.48 | 0.1395 | 0.04458333 | 0
[5 empty] | 13760.7 | 0.1395 | 0.04458333 | 0
[5 empty] | 13751.19 | 0.1395 | 0.04458333 | 0
[5 empty] | 13742.69 | 0.1395 | 0.04458333 | 0
[5 empty] | 13735.46 | 0.1395 | 0.04458333 | 0
[5 empty] | 13729.52 | 0.1395 | 0.04458333 | 0
[5 empty] | 13725.04 | 0.1395 | 0.04458333 | 0
[5 empty] | 13721.93 | 0.1395 | 0.04458333 | 0
[5 empty] | 13720.47 | 0.1395 | 0.04458333 | 0
[5 empty] | 13720.37 | 0.1395 | 0.04458333 | 0
[5 empty] | 13721.65 | 0.1395 | 0.04458333 | 0
[5 empty] | 13724.21 | 0.1395 | 0.04458333 | 0
[5 empty] | 13728.15 | 0.1395 | 0.04458333 | 0
[5 empty] | 13733.18 | 0.1395 | 0.04458333 | 0
[5 empty] | 13739.48 | 0.1395 | 0.04458333 | 0
[5 empty] | 13746.89 | 0.1395 | 0.04458333 | 0
[5 empty] | 13755.58 | 0.1395 | 0.04458333 | 0
[5 empty] | 13765.36 | 0.1395 | 0.04458333 | 0
[5 empty] | 13776.06 | 0.1397 | 0.04466667 | 1.147559 | 128400
[5 empty] | 13779.08 | 0.1397 | 0.04466667 | 0
[5 empty] | 13775.06 | 0.1397 | 0.04466667 | 0
[5 empty] | 13767.83 | 0.1397 | 0.04466667 | 0
[5 empty] | 13759.69 | 0.1397 | 0.04466667 | 0
[5 empty] | 13752.47 | 0.1397 | 0.04466667 | 0
[5 empty] | 13746.07 | 0.1397 | 0.04466667 | 0
[5 empty] | 13741.13 | 0.1397 | 0.04466667 | 0
[5 empty] | 13737.66 | 0.1397 | 0.04466667 | 0
[5 empty] | 13735.64 | 0.1397 | 0.04466667 | 0
[5 empty] | 13735.1 | 0.1397 | 0.04466667 | 0
[5 empty] | 13736.1 | 0.1397 | 0.04466667 | 0
[5 empty] | 13738.48 | 0.1397 | 0.04466667 | 0
[5 empty] | 13742.14 | 0.1397 | 0.04466667 | 0
[5 empty] | 13746.98 | 0.1397 | 0.04466667 | 0
[5 empty] | 13753.02 | 0.1397 | 0.04466667 | 0
[5 empty] | 13760.24 | 0.1397 | 0.04466667 | 0
[5 empty] | 13768.65 | 0.1397 | 0.04466667 | 0
[5 empty] | 13775.7 | 0.14 | 0.04479167 | 1.721522 | 56400
[5 empty] | 13773.41 | 0.14 | 0.04479167 | 0
[5 empty] | 13765.45 | 0.14 | 0.04479167 | 0
[5 empty] | 13755.49 | 0.14 | 0.04479167 | 0
[5 empty] | 13745.52 | 0.14 | 0.04479167 | 0
[5 empty] | 13736.83 | 0.14 | 0.04479167 | 0
[5 empty] | 13729.52 | 0.14 | 0.04479167 | 0
[5 empty] | 13723.57 | 0.14 | 0.04479167 | 0
[5 empty] | 13719 | 0.14 | 0.04479167 | 0
[5 empty] | 13715.71 | 0.14 | 0.04479167 | 0
[5 empty] | 13713.88 | 0.14 | 0.04479167 | 0
[5 empty] | 13713.7 | 0.14 | 0.04479167 | 0
[5 empty] | 13715.25 | 0.14 | 0.04479167 | 0
[5 empty] | 13718.09 | 0.14 | 0.04479167 | 0
[5 empty] | 13722.29 | 0.14 | 0.04479167 | 0
[5 empty] | 13727.41 | 0.14 | 0.04479167 | 0
[5 empty] | 13733.82 | 0.14 | 0.04479167 | 0
[5 empty] | 13741.5 | 0.14 | 0.04479167 | 0
[5 empty] | 13749.91 | 0.14 | 0.04479167 | 0
[5 empty] | 13759.69 | 0.14 | 0.04479167 | 0
[5 empty] | 13770.21 | 0.1402 | 0.044875 | 1.147079 | 126240
[5 empty] | 13773.59 | 0.1402 | 0.044875 | 0
[5 empty] | 13769.2 | 0.1402 | 0.044875 | 0
[5 empty] | 13761.52 | 0.1402 | 0.044875 | 0
[5 empty] | 13753.57 | 0.1402 | 0.044875 | 0
[5 empty] | 13745.98 | 0.1402 | 0.044875 | 0
[5 empty] | 13739.21 | 0.1402 | 0.044875 | 0
[5 empty] | 13734.18 | 0.1402 | 0.044875 | 0
[5 empty] | 13730.52 | 0.1402 | 0.044875 | 0
[5 empty] | 13728.24 | 0.1402 | 0.044875 | 0
[5 empty] | 13727.41 | 0.1402 | 0.044875 | 0
[5 empty] | 13728.33 | 0.1402 | 0.044875 | 0
[5 empty] | 13730.62 | 0.1402 | 0.044875 | 0
[5 empty] | 13734 | 0.1402 | 0.044875 | 0
[5 empty] | 13738.84 | 0.1402 | 0.044875 | 0
[5 empty] | 13744.79 | 0.1402 | 0.044875 | 0
[5 empty] | 13751.74 | 0.1402 | 0.044875 | 0
[5 empty] | 13759.97 | 0.1402 | 0.044875 | 0
[5 empty] | 13769.39 | 0.1405 | 0.045 | 1.720585 | 75360
[5 empty] | 13772.5 | 0.1405 | 0.045 | 0
[5 empty] | 13767.56 | 0.1405 | 0.045 | 0
[5 empty] | 13758.69 | 0.1405 | 0.045 | 0
[5 empty] | 13749.36 | 0.1405 | 0.045 | 0
[5 empty] | 13740.49 | 0.1405 | 0.045 | 0
[5 empty] | 13732.9 | 0.1405 | 0.045 | 0
[5 empty] | 13726.32 | 0.1405 | 0.045 | 0
[5 empty] | 13721.11 | 0.1405 | 0.045 | 0
[5 empty] | 13717.9 | 0.1405 | 0.045 | 0
[5 empty] | 13715.98 | 0.1405 | 0.045 | 0
[5 empty] | 13715.34 | 0.1405 | 0.045 | 0
[5 empty] | 13716.53 | 0.1405 | 0.045 | 0
[5 empty] | 13718.82 | 0.1405 | 0.045 | 0
[5 empty] | 13722.2 | 0.1405 | 0.045 | 0
[5 empty] | 13727.32 | 0.1405 | 0.045 | 0
[5 empty] | 13733.36 | 0.1405 | 0.045 | 0
[5 empty] | 13740.4 | 0.1405 | 0.045 | 0
[5 empty] | 13748.81 | 0.1405 | 0.045 | 0
[5 empty] | 13758.5 | 0.1405 | 0.045 | 0
[5 empty] | 13768.2 | 0.1407 | 0.04508333 | 1.146946 | 116400
[5 empty] | 13769.29 | 0.1407 | 0.04508333 | 0
[5 empty] | 13763.99 | 0.1407 | 0.04508333 | 0
[5 empty] | 13756.22 | 0.1407 | 0.04508333 | 0
[5 empty] | 13747.81 | 0.1407 | 0.04508333 | 0
[5 empty] | 13739.94 | 0.1407 | 0.04508333 | 0
[5 empty] | 13733.36 | 0.1407 | 0.04508333 | 0
[5 empty] | 13728.05 | 0.1407 | 0.04508333 | 0
[5 empty] | 13724.31 | 0.1407 | 0.04508333 | 0
[5 empty] | 13722.11 | 0.1407 | 0.04508333 | 0
[5 empty] | 13721.38 | 0.1407 | 0.04508333 | 0
[5 empty] | 13722.02 | 0.1407 | 0.04508333 | 0
[5 empty] | 13724.21 | 0.1407 | 0.04508333 | 0
[5 empty] | 13727.69 | 0.1407 | 0.04508333 | 0
[5 empty] | 13732.26 | 0.1407 | 0.04508333 | 0
[5 empty] | 13738.3 | 0.1407 | 0.04508333 | 0
[5 empty] | 13745.15 | 0.1407 | 0.04508333 | 0
[5 empty] | 13753.38 | 0.1407 | 0.04508333 | 0
[5 empty] | 13762.8 | 0.141 | 0.04520833 | 1.71976125 | 75360
[5 empty] | 13767.56 | 0.141 | 0.04520833 | 0
[5 empty] | 13763.35 | 0.141 | 0.04520833 | 0
[5 empty] | 13755.4 | 0.141 | 0.04520833 | 0
[5 empty] | 13745.89 | 0.141 | 0.04520833 | 0
[5 empty] | 13737.2 | 0.141 | 0.04520833 | 0
[5 empty] | 13729.15 | 0.141 | 0.04520833 | 0
[5 empty] | 13722.75 | 0.141 | 0.04520833 | 0
[5 empty] | 13717.45 | 0.141 | 0.04520833 | 0
[5 empty] | 13713.61 | 0.141 | 0.04520833 | 0
[5 empty] | 13711.78 | 0.141 | 0.04520833 | 0
[5 empty] | 13711.14 | 0.141 | 0.04520833 | 0
[5 empty] | 13711.96 | 0.141 | 0.04520833 | 0
[5 empty] | 13714.06 | 0.141 | 0.04520833 | 0
[5 empty] | 13717.63 | 0.141 | 0.04520833 | 0
[5 empty] | 13722.29 | 0.141 | 0.04520833 | 0
[5 empty] | 13728.42 | 0.141 | 0.04520833 | 0
[5 empty] | 13735.64 | 0.141 | 0.04520833 | 0
[5 empty] | 13743.97 | 0.141 | 0.04520833 | 0
[5 empty] | 13753.29 | 0.141 | 0.04520833 | 0
[5 empty] | 13763.72 | 0.1412 | 0.04529167 | 1.146542 | 125160
[5 empty] | 13768.11 | 0.1412 | 0.04529167 | 0
[5 empty] | 13764.54 | 0.1412 | 0.04529167 | 0
[5 empty] | 13757.5 | 0.1412 | 0.04529167 | 0
[5 empty] | 13748.99 | 0.1412 | 0.04529167 | 0
[5 empty] | 13741.22 | 0.1412 | 0.04529167 | 0
[5 empty] | 13734.73 | 0.1412 | 0.04529167 | 0
[5 empty] | 13729.33 | 0.1412 | 0.04529167 | 0
[5 empty] | 13725.4 | 0.1412 | 0.04529167 | 0
[5 empty] | 13723.03 | 0.1412 | 0.04529167 | 0
[5 empty] | 13722.11 | 0.1412 | 0.04529167 | 0
[5 empty] | 13722.48 | 0.1412 | 0.04529167 | 0
[5 empty] | 13724.67 | 0.1412 | 0.04529167 | 0
[5 empty] | 13727.87 | 0.1412 | 0.04529167 | 0
[5 empty] | 13732.54 | 0.1412 | 0.04529167 | 0
[5 empty] | 13738.39 | 0.1412 | 0.04529167 | 0
[5 empty] | 13745.25 | 0.1412 | 0.04529167 | 0
[5 empty] | 13753.48 | 0.1412 | 0.04529167 | 0
[5 empty] | 13762.71 | 0.1415 | 0.04541667 | 1.719762 | 73840
[5 empty] | 13766.83 | 0.1415 | 0.04541667 | 0
[5 empty] | 13762.44 | 0.1415 | 0.04541667 | 0
[5 empty] | 13753.84 | 0.1415 | 0.04541667 | 0
[5 empty] | 13744.33 | 0.1415 | 0.04541667 | 0
[5 empty] | 13735.37 | 0.1415 | 0.04541667 | 0
[5 empty] | 13727.51 | 0.1415 | 0.04541667 | 0
[5 empty] | 13721.2 | 0.1415 | 0.04541667 | 0
[5 empty] | 13715.98 | 0.1415 | 0.04541667 | 0
[5 empty] | 13712.33 | 0.1415 | 0.04541667 | 0
[5 empty] | 13710.04 | 0.1415 | 0.04541667 | 0
[5 empty] | 13709.22 | 0.1415 | 0.04541667 | 0
[5 empty] | 13709.86 | 0.1415 | 0.04541667 | 0
[5 empty] | 13712.51 | 0.1415 | 0.04541667 | 0
[5 empty] | 13715.62 | 0.1415 | 0.04541667 | 0
Neat Cement
Neat Cement
0.1%woc Graphene
0.1%woc Graphene
0.1%woc Graphene
Neat Class-H
A
B
0.1%woc Graphene
Neat Class-H