## Data
OSU Cement Sample Testing Results
Unconfined Compressive Strength
[12 empty] | 1 Kn | 224.8089 | lbs
Sample | Diameter | Length | Axial load | UCS | UCS | Mass | Density | Aspect ratio |  | Average UCS (psi) | Average UCS (MPa)
| in | in | Kn | psi | MPa | grams | grams/cc |  | Neat | 6951.8 | 47.93099
OSU NEAT CLASS H 1 | 1.1975 | 1.9835 | 35.623456 | 7110.64 | 49.02615 | 74.111 | 2.024456 | 1.656367 | 0.008%G | 6990.153 | 48.19542
OSU NEAT CLASS H 2 | 1.197 | 1.934 | 35.191682 | 7030.325 | 48.4724 | 71.7843 | 2.012768 | 1.615706 | 0.016%G | 6872.195 | 47.38213
OSU NEAT CLASS H 3 | 1.1985 | 1.9695 | 33.535236 | 6682.654 | 46.07529 | 73.5634 | 2.020406 | 1.643304 | 0.05%G | 6881.147 | 47.44385
OSU NEAT CLASS H 4 | 1.1985 | 1.973 | 35.045355 | 6983.58 | 48.1501 | 73.7692 | 2.022464 | 1.646224
OSU 0.008% WOC GRAPHENE 1 | 1.1975 | 1.929 | 34.423949 | 6871.212 | 47.37535 | 71.9394 | 2.020657 | 1.610856
OSU 0.008% WOC GRAPHENE 2 | 1.1985 | 1.9535 | 36.557664 | 7284.941 | 50.22792 | 73.0501 | 2.022741 | 1.629954
OSU 0.008% WOC GRAPHENE 3 | 1.197 | 1.952 | 34.399115 | 6871.992 | 47.38073 | 72.7375 | 2.020688 | 1.630744
OSU 0.008% WOC GRAPHENE 4 | 1.1995 | 1.9615 | 34.846934 | 6932.466 | 47.79769 | 73.2466 | 2.016544 | 1.635265
OSU 0.016% GRAPHENE 1 | 1.195 | 1.908 | 34.242686 | 6863.659 | 47.32328 | 71.681 | 2.044084 | 1.596653
OSU 0.016% GRAPHENE 2 | 1.1935 | 1.8975 | 35.150386 | 7063.321 | 48.6999 | 71.512 | 2.055707 | 1.589862
OSU 0.016% GRAPHENE 3 | 1.197 | 1.8855 | 33.295468 | 6651.514 | 45.86059 | 70.729 | 2.034191 | 1.575188
OSU 0.016% GRAPHENE 4 | 1.196 | 1.8795 | 34.533025 | 6910.285 | 47.64475 | 70.714 | 2.043665 | 1.571488
0.05% Graphene 1 | 1.1955 | 1.9155 | 33.714615 | 6752.16 | 46.55452 | 71.903 | 2.040679 | 1.602258
0.05% Graphene 2 | 1.196 | 1.8765 | 34.943413 | 6992.406 | 48.21096 | 70.305 | 2.035093 | 1.56898
0.05% Graphene 3 | 1.1965 | 1.945 | 35.567217 | 7111.287 | 49.03061 | 73.468 | 2.050039 | 1.625575
0.05% Graphene 4 | 1.1985 | 1.9505 | 33.465392 | 6668.736 | 45.97933 | 73.374 | 2.034835 | 1.627451
|  |  |  | #DIV/0! | #DIV/0! |  | #DIV/0!
|  |  |  | #DIV/0! | #DIV/0! |  | #DIV/0!
|  |  |  | #DIV/0! | #DIV/0! |  | #DIV/0!
|  |  |  | #DIV/0! | #DIV/0! |  | #DIV/0!
|  |  |  | #DIV/0! | #DIV/0! |  | #DIV/0!
|  |  |  | #DIV/0! | #DIV/0! |  | #DIV/0!
|  |  |  | #DIV/0! | #DIV/0! |  | #DIV/0!
|  |  |  | #DIV/0! | #DIV/0! |  | #DIV/0!
|  |  |  | #DIV/0! | #DIV/0! |  | #DIV/0!
|  |  |  | #DIV/0! | #DIV/0! |  | #DIV/0!
|  |  |  | #DIV/0! | #DIV/0! |  | #DIV/0!
|  |  |  | #DIV/0! | #DIV/0! |  | #DIV/0!
|  |  |  | #DIV/0! | #DIV/0! |  | #DIV/0!
|  |  |  | #DIV/0! | #DIV/0! |  | #DIV/0!
|  |  |  | #DIV/0! | #DIV/0! |  | #DIV/0!
|  |  |  | #DIV/0! | #DIV/0! |  | #DIV/0!
|  |  |  | #DIV/0! | #DIV/0! |  | #DIV/0!
|  |  |  | #DIV/0! | #DIV/0! |  | #DIV/0!
|  |  |  | #DIV/0! | #DIV/0! |  | #DIV/0!
|  |  |  | #DIV/0! | #DIV/0! |  | #DIV/0!
|  |  |  | #DIV/0! | #DIV/0! |  | #DIV/0!
|  |  |  | #DIV/0! | #DIV/0! |  | #DIV/0!
|  |  |  | #DIV/0! | #DIV/0! |  | #DIV/0!
|  |  |  | #DIV/0! | #DIV/0! |  | #DIV/0!

## Sheet1
Sample Depth | UCS psi | UCS Mpa | Density | Notes
0.05% Graphene 1 | 6752.16 | 46.55452 | 2.040679
0.05% Graphene 2 | 6992.324 | 48.21039 | 2.035093
0.05% Graphene 3 | 7111.287 | 49.03061 | 2.050039
0.05% Graphene 4 | 6668.736 | 45.97933 | 2.034835
OSU 0.008% WOC GRAPHENE 1 | 6871.212 | 47.37535 | 2.020657
OSU 0.008% WOC GRAPHENE 2 | 7284.941 | 50.22792 | 2.022741
OSU 0.008% WOC GRAPHENE 3 | 6871.992 | 47.38073 | 2.020688
OSU 0.008% WOC GRAPHENE 4 | 6932.466 | 47.79769 | 2.016544
OSU 0.016% GRAPHENE 1 | 6863.659 | 47.32328 | 2.044084
OSU 0.016% GRAPHENE 2 | 7063.321 | 48.6999 | 2.055707
OSU 0.016% GRAPHENE 3 | 6651.514 | 45.86059 | 2.034191
OSU 0.016% GRAPHENE 4 | 6910.285 | 47.64475 | 2.043665
OSU 5% FERRIERITE 1 | 9905.621 | 68.29687 | 1.976056
OSU 5% FERRIERITE 2 | 10140.88 | 69.91894 | 1.98104
OSU 5% FERRIERITE 3 | 9755.677 | 67.26305 | 1.98011
OSU 15% FERRIERITE 1 | 6661.8 | 45.9315 | 1.965148
OSU 15% FERRIERITE 2 | 6826.035 | 47.06387 | 1.991334
OSU 15% FERRIERITE 3 | 6467.898 | 44.5946 | 1.968619
OSU 30% FERRIERITE 1 | 6388.215 | 44.04521 | 1.863698
OSU 30% FERRIERITE 2 | 6295.727 | 43.40752 | 1.85691
OSU 30% FERRIERITE 3 | 6273.071 | 43.25131 | 1.852552
OSU NEAT CLASS H 1 | 7110.64 | 49.02615 | 2.024456
OSU NEAT CLASS H 2 | 7030.325 | 48.4724 | 2.012768
OSU NEAT CLASS H 3 | 6682.654 | 46.07529 | 2.020406
OSU NEAT CLASS H 4 | 6983.58 | 48.1501 | 2.022464
OSU OLIVINE CEMENT 1 | 8365.071 | 57.67515 | 1.781403
OSU OLIVINE CEMENT 3 | 8784.157 | 60.56464 | 1.799009
OSU OLIVINE CEMENT 4 | 8875.991 | 61.19782 | 1.831346