## Sheet1
Element | At. No. | Mass [%] | Mass Norm. [%] | Atom [%]
Oxygen | 8 | 29.26052228 | 41.45714 | 54.5042
Sodium | 11 | 0.1844741585 | 0.2613682 | 0.2391402
Magnesium | 12 | 22.01923217 | 31.19748 | 26.99965
Aluminium | 13 | 0.4186889118 | 0.5932104 | 0.4624623
Silicon | 14 | 14.75221343 | 20.90136 | 15.65405
Potassium | 19 | 0.02957270341 | 0.04189945 | 0.02254160171
Calcium | 20 | 0.1356667354 | 0.1922165 | 0.1008832
Iron | 26 | 3.779803385 | 5.355333 | 2.01707
|  | 70.58017 | 100 | 100