## Sheet1
Element | At. No. | Mass [%] | Mass Norm. [%] | Atom [%]
Carbon | 6 | 12.25714645 | 11.10024 | 17.11245
Oxygen | 8 | 51.14689535 | 46.31933 | 53.60652
Magnesium | 12 | 25.67498582 | 23.25162 | 17.714
Aluminium | 13 | 0.2854098114 | 0.258471 | 0.1773798
Silicon | 14 | 16.54272608 | 14.98132 | 9.877042
Calcium | 20 | 1.32779625 | 1.20247 | 0.5555554
Iron | 26 | 3.187395724 | 2.886549 | 0.9570577
|  | 110.4224 | 100 | 100