## Sheet1
Element | At. No. | Mass [%] | Mass Norm. [%] | Atom [%]
Carbon | 6 | 14.4495341 | 14.01 | 21.62185
Oxygen | 8 | 42.15096238 | 40.8688 | 47.35021
Magnesium | 12 | 25.22510545 | 24.4578 | 18.65329
Aluminium | 13 | 0.2823340246 | 0.2737459 | 0.1880679
Silicon | 14 | 17.03439753 | 16.51624 | 10.90091
Iron | 26 | 3.994943697 | 3.873424 | 1.285668
|  | 103.1373 | 100 | 100