## Sheet1
Element | At. No. | Mass [%] | Mass Norm. [%] | Atom [%]
Carbon | 6 | 23.78317 | 23.77604 | 37.96684
Oxygen | 8 | 32.41691 | 32.4072 | 38.84918
Magnesium | 12 | 0.6797779 | 0.6795743 | 0.5362722
Aluminium | 13 | 0.6163759 | 0.6161913 | 0.4380189
Silicon | 14 | 8.920483 | 8.917812 | 6.09004
Sulfur | 16 | 1.153429 | 1.153083 | 0.6896996
Calcium | 20 | 31.72381 | 31.71431 | 15.17726
Iron | 26 | 0.7359991 | 0.7357786 | 0.2526919
|  | 100.03 | 100 | 100