## Sheet1
Element | At. No. | Mass [%] | Mass Norm. [%] | Atom [%]
Carbon | 6 | 23.7139 | 23.81123 | 38.41873
Oxygen | 8 | 30.68365 | 30.80959 | 37.31836
Magnesium | 12 | 0.5954826 | 0.5979268 | 0.4767522
Aluminium | 13 | 0.6173873 | 0.6199214 | 0.4452564
Silicon | 14 | 9.330731 | 9.36903 | 6.464765
Sulfur | 16 | 1.158193 | 1.162947 | 0.7028385
Calcium | 20 | 32.85067 | 32.98551 | 15.94988
Iron | 26 | 0.6412056 | 0.6438375 | 0.2234172
|  | 99.59122 | 100 | 100