## Sheet1
Element | At. No. | Mass [%] | Mass Norm. [%] | Atom [%]
Carbon | 6 | 19.37254 | 18.79381 | 33.31581
Oxygen | 8 | 27.3884 | 26.57021 | 35.35948
Magnesium | 12 | 0.8250736 | 0.8004256 | 0.701197
Aluminium | 13 | 0.6047905 | 0.5867232 | 0.4630002
Silicon | 14 | 9.088769 | 8.817254 | 6.684453
Sulfur | 16 | 0.3827968 | 0.3713612 | 0.2465849
Calcium | 20 | 44.19354 | 42.87332 | 22.77696
Iron | 26 | 1.223443 | 1.186894 | 0.4525087
|  | 103.0794 | 100 | 100