## Sheet1
Element | At. No. | Mass [%] | Mass Norm. [%] | Atom [%]
Carbon | 6 | 19.4274 | 19.38199 | 33.64137
Oxygen | 8 | 28.2669 | 28.20083 | 36.74622
Magnesium | 12 | 0.7291765 | 0.7274721 | 0.6239866
Aluminium | 13 | 0.5466034 | 0.5453258 | 0.4213508
Silicon | 14 | 9.056352 | 9.035184 | 6.706707
Sulfur | 16 | 0.5392511 | 0.5379906 | 0.3497715
Calcium | 20 | 40.89299 | 40.79741 | 21.22174
Iron | 26 | 0.7756157 | 0.7738028 | 0.2888584
|  | 100.2343 | 100 | 100