## Sheet1
Element | At. No. | Mass [%] | Mass Norm. [%] | Atom [%]
Carbon | 6 | 23.9898 | 24.04519 | 38.69845
Oxygen | 8 | 31.34007 | 31.41242 | 37.95267
Magnesium | 12 | 0.7541148 | 0.7558557 | 0.601157
Aluminium | 13 | 1.03567 | 1.03806 | 0.7437048
Silicon | 14 | 7.529327 | 7.546709 | 5.194217
Sulfur | 16 | 1.158564 | 1.161238 | 0.7000374
Calcium | 20 | 31.69993 | 31.77311 | 15.32492
Iron | 26 | 2.262199 | 2.267422 | 0.7848328
|  | 99.76968 | 100 | 100