## Sheet1
Element | At. No. | Mass [%] | Mass Norm. [%] | Atom [%]
Carbon | 6 | 20.81017 | 19.91701 | 34.79037
Oxygen | 8 | 28.05249 | 26.84849 | 35.2071
Magnesium | 12 | 0.4999939 | 0.4785344 | 0.4130776
Aluminium | 13 | 1.19645 | 1.145099 | 0.8904105
Silicon | 14 | 9.596334 | 9.184465 | 6.860975
Sulfur | 16 | 0.5359396 | 0.5129373 | 0.335609
Calcium | 20 | 40.6912 | 38.94475 | 20.38717
Iron | 26 | 3.101844 | 2.968714 | 1.115277
|  | 104.4844 | 100 | 100