## Sheet1
Element | At. No. | Mass [%] | Mass Norm. [%] | Atom [%]
Carbon | 6 | 23.34001 | 22.48378 | 36.91819
Oxygen | 8 | 32.1152 | 30.93705 | 38.13516
Magnesium | 12 | 1.188162 | 1.144574 | 0.9287498
Aluminium | 13 | 0.9905836 | 0.9542438 | 0.697498
Silicon | 14 | 7.990113864 | 7.696995 | 5.404922
Sulfur | 16 | 0.8686382 | 0.836772 | 0.5146509
Calcium | 20 | 35.16294 | 33.87298 | 16.66855
Iron | 26 | 2.152582 | 2.073614 | 0.7322821
|  | 103.8082 | 100 | 100