## 20200218_E9_Olivine
5 | 343
5.0504 | 341
5.1009 | 309
5.1513 | 335
5.2017 | 318
5.2522 | 366
5.3026 | 334
5.353 | 326
5.4035 | 359
5.4539 | 312
5.5043 | 340
5.5548 | 353
5.6052 | 348
5.6556 | 364
5.7061 | 301
5.7565 | 351
5.8069 | 333
5.8574 | 326
5.9078 | 335
5.9582 | 337
6.0087 | 348
6.0591 | 396
6.1095 | 386
6.16 | 449
6.2104 | 465
6.2608 | 347
6.3113 | 368
6.3617 | 351
6.4121 | 331
6.4626 | 335
6.513 | 333
6.5634 | 333
6.6139 | 354 | Forsterite | 69.4
6.6643 | 316 | Talc | 10.71
6.7147 | 342 | Ca3Cu3P4O16 | 5.3
6.7652 | 330 | GdP5O14 | 5.58
6.8156 | 338 | Doyleite | 5.05
6.8661 | 318 | SrO25Ca275P3O8 | 2.94
6.9165 | 299 | Faujasite-K | 0.29
6.9669 | 317 | Actinolite | 1.52
7.0174 | 336
7.0678 | 330
7.1182 | 329
7.1687 | 330
7.2191 | 285
7.2695 | 330
7.32 | 267
7.3704 | 332
7.4208 | 348
7.4713 | 274
7.5217 | 322
7.5721 | 310
7.6226 | 303
7.673 | 296
7.7234 | 299
7.7739 | 332
7.8243 | 288
7.8747 | 292
7.9252 | 268
7.9756 | 324
8.026 | 304
8.0765 | 335
8.1269 | 298
8.1773 | 303
8.2278 | 281
8.2782 | 293
8.3286 | 316
8.3791 | 301
8.4295 | 283
8.4799 | 287
8.5304 | 307
8.5808 | 266
8.6312 | 300
8.6817 | 335
8.7321 | 333
8.7825 | 340
8.833 | 308
8.8834 | 310
8.9338 | 277
8.9843 | 323
9.0347 | 276
9.0851 | 284
9.1356 | 294
9.186 | 309
9.2364 | 306
9.2869 | 369
9.3373 | 423
9.3877 | 570
9.4382 | 842
9.4886 | 664
9.539 | 391
9.5895 | 295
9.6399 | 310
9.6903 | 331
9.7408 | 291
9.7912 | 286
9.8416 | 325
9.8921 | 257
9.9425 | 278
9.9929 | 261
10.0434 | 312
10.0938 | 268
10.1442 | 259
10.1947 | 269
10.2451 | 270
10.2956 | 279
10.346 | 311
10.3964 | 329
10.4469 | 331
10.4973 | 414
10.5477 | 444
10.5982 | 283
10.6486 | 276
10.699 | 281
10.7495 | 333
10.7999 | 282
10.8503 | 280
10.9008 | 294
10.9512 | 268
11.0016 | 290
11.0521 | 284
11.1025 | 288
11.1529 | 287
11.2034 | 301
11.2538 | 298
11.3042 | 288
11.3547 | 300
11.4051 | 309
11.4555 | 318
11.506 | 269
11.5564 | 331
11.6068 | 325
11.6573 | 344
11.7077 | 323
11.7581 | 334
11.8086 | 331
11.859 | 384
11.9094 | 395
11.9599 | 486
12.0103 | 634
12.0607 | 975
12.1112 | 1180
12.1616 | 850
12.212 | 467
12.2625 | 415
12.3129 | 420
12.3633 | 514
12.4138 | 547
12.4642 | 382
12.5146 | 312
12.5651 | 325
12.6155 | 329
12.6659 | 283
12.7164 | 293
12.7668 | 257
12.8172 | 256
12.8677 | 284
12.9181 | 279
12.9685 | 264
13.019 | 265
13.0694 | 267
13.1198 | 283
13.1703 | 244
13.2207 | 288
13.2711 | 272
13.3216 | 252
13.372 | 226
13.4224 | 259
13.4729 | 265
13.5233 | 256
13.5737 | 249
13.6242 | 249
13.6746 | 270
13.7251 | 226
13.7755 | 249
13.8259 | 268
13.8764 | 259
13.9268 | 264
13.9772 | 253
14.0277 | 269
14.0781 | 263
14.1285 | 273
14.179 | 238
14.2294 | 261
14.2798 | 244
14.3303 | 250
14.3807 | 278
14.4311 | 275
14.4816 | 231
14.532 | 251
14.5824 | 242
14.6329 | 262
14.6833 | 232
14.7337 | 284
14.7842 | 268
14.8346 | 234
14.885 | 276
14.9355 | 222
14.9859 | 236
15.0363 | 266
15.0868 | 238
15.1372 | 233
15.1876 | 271
15.2381 | 232
15.2885 | 272
15.3389 | 226
15.3894 | 236
15.4398 | 230
15.4902 | 242
15.5407 | 230
15.5911 | 271
15.6415 | 225
15.692 | 228
15.7424 | 236
15.7928 | 261
15.8433 | 227
15.8937 | 246
15.9441 | 265
15.9946 | 224
16.045 | 228
16.0954 | 257
16.1459 | 238
16.1963 | 260
16.2467 | 257
16.2972 | 228
16.3476 | 257
16.398 | 226
16.4485 | 246
16.4989 | 218
16.5493 | 229
16.5998 | 230
16.6502 | 237
16.7006 | 249
16.7511 | 222
16.8015 | 244
16.8519 | 238
16.9024 | 261
16.9528 | 236
17.0032 | 249
17.0537 | 241
17.1041 | 234
17.1545 | 263
17.205 | 290
17.2554 | 329
17.3059 | 693
17.3563 | 1493
17.4067 | 961
17.4572 | 336
17.5076 | 285
17.558 | 270
17.6085 | 228
17.6589 | 261
17.7093 | 246
17.7598 | 235
17.8102 | 260
17.8606 | 239
17.9111 | 237
17.9615 | 226
18.0119 | 235
18.0624 | 263
18.1128 | 233
18.1632 | 263
18.2137 | 242
18.2641 | 256
18.3145 | 250
18.365 | 258
18.4154 | 272
18.4658 | 268
18.5163 | 258
18.5667 | 319
18.6171 | 431
18.6676 | 424
18.718 | 341
18.7684 | 290
18.8189 | 251
18.8693 | 277
18.9197 | 310
18.9702 | 311
19.0206 | 292
19.071 | 247
19.1215 | 240
19.1719 | 277
19.2223 | 290
19.2728 | 323
19.3232 | 287
19.3736 | 285
19.4241 | 319
19.4745 | 302
19.5249 | 277
19.5754 | 268
19.6258 | 314
19.6762 | 296
19.7267 | 277
19.7771 | 272
19.8275 | 270
19.878 | 276
19.9284 | 257
19.9788 | 261
20.0293 | 265
20.0797 | 284
20.1301 | 271
20.1806 | 269
20.231 | 262
20.2814 | 255
20.3319 | 273
20.3823 | 247
20.4327 | 219
20.4832 | 255
20.5336 | 250
20.584 | 302
20.6345 | 264
20.6849 | 275
20.7354 | 263
20.7858 | 255
20.8362 | 248
20.8867 | 256
20.9371 | 251
20.9875 | 245
21.038 | 267
21.0884 | 251
21.1388 | 270
21.1893 | 277
21.2397 | 231
21.2901 | 258
21.3406 | 258
21.391 | 272
21.4414 | 251
21.4919 | 251
21.5423 | 241
21.5927 | 262
21.6432 | 244
21.6936 | 265
21.744 | 281
21.7945 | 227
21.8449 | 242
21.8953 | 275
21.9458 | 278
21.9962 | 234
22.0466 | 258
22.0971 | 263
22.1475 | 259
22.1979 | 283
22.2484 | 243
22.2988 | 255
22.3492 | 257
22.3997 | 241
22.4501 | 279
22.5005 | 258
22.551 | 262
22.6014 | 280
22.6518 | 269
22.7023 | 287
22.7527 | 313
22.8031 | 600
22.8536 | 1590
22.904 | 1471
22.9544 | 774
23.0049 | 298
23.0553 | 258
23.1057 | 275
23.1562 | 293
23.2066 | 268
23.257 | 292
23.3075 | 245
23.3579 | 256
23.4083 | 284
23.4588 | 275
23.5092 | 273
23.5596 | 265
23.6101 | 271
23.6605 | 272
23.7109 | 293
23.7614 | 285
23.8118 | 384
23.8622 | 684
23.9127 | 544
23.9631 | 393
24.0135 | 304
24.064 | 307
24.1144 | 275
24.1648 | 342
24.2153 | 344
24.2657 | 453
24.3162 | 595
24.3666 | 565
24.417 | 496
24.4675 | 343
24.5179 | 327
24.5683 | 330
24.6188 | 308
24.6692 | 259
24.7196 | 269
24.7701 | 285
24.8205 | 303
24.8709 | 330
24.9214 | 399
24.9718 | 355
25.0222 | 286
25.0727 | 300
25.1231 | 255
25.1735 | 250
25.224 | 242
25.2744 | 274
25.3248 | 270
25.3753 | 363
25.4257 | 721
25.4761 | 554
25.5266 | 572
25.577 | 630
25.6274 | 436
25.6779 | 317
25.7283 | 267
25.7787 | 252
25.8292 | 241
25.8796 | 251
25.93 | 258
25.9805 | 216
26.0309 | 272
26.0813 | 240
26.1318 | 252
26.1822 | 215
26.2326 | 247
26.2831 | 249
26.3335 | 272
26.3839 | 272
26.4344 | 217
26.4848 | 246
26.5352 | 221
26.5857 | 232
26.6361 | 239
26.6865 | 235
26.737 | 253
26.7874 | 249
26.8378 | 225
26.8883 | 232
26.9387 | 247
26.9891 | 246
27.0396 | 242
27.09 | 233
27.1404 | 246
27.1909 | 279
27.2413 | 294
27.2917 | 285
27.3422 | 267
27.3926 | 237
27.443 | 227
27.4935 | 231
27.5439 | 255
27.5943 | 231
27.6448 | 234
27.6952 | 256
27.7457 | 230
27.7961 | 266
27.8465 | 244
27.897 | 232
27.9474 | 236
27.9978 | 248
28.0483 | 263
28.0987 | 411
28.1491 | 399
28.1996 | 343
28.25 | 317
28.3004 | 334
28.3509 | 285
28.4013 | 288
28.4517 | 337
28.5022 | 454
28.5526 | 597
28.603 | 528
28.6535 | 414
28.7039 | 280
28.7543 | 240
28.8048 | 234
28.8552 | 222
28.9056 | 232
28.9561 | 244
29.0065 | 233
29.0569 | 261
29.1074 | 241
29.1578 | 234
29.2082 | 283
29.2587 | 231
29.3091 | 235
29.3595 | 240
29.41 | 247
29.4604 | 250
29.5108 | 282
29.5613 | 244
29.6117 | 314
29.6621 | 404
29.7126 | 321
29.763 | 435
29.8134 | 725
29.8639 | 488
29.9143 | 422
29.9647 | 261
30.0152 | 247
30.0656 | 241
30.116 | 264
30.1665 | 244
30.2169 | 239
30.2673 | 240
30.3178 | 271
30.3682 | 255
30.4186 | 262
30.4691 | 226
30.5195 | 230
30.5699 | 232
30.6204 | 234
30.6708 | 228
30.7212 | 231
30.7717 | 235
30.8221 | 214
30.8725 | 220
30.923 | 253
30.9734 | 257
31.0238 | 271
31.0743 | 632
31.1247 | 672
31.1752 | 622
31.2256 | 305
31.276 | 312
31.3265 | 253
31.3769 | 264
31.4273 | 239
31.4778 | 245
31.5282 | 210
31.5786 | 242
31.6291 | 240
31.6795 | 266
31.7299 | 246
31.7804 | 220
31.8308 | 251
31.8812 | 252
31.9317 | 251
31.9821 | 267
32.0325 | 272
32.083 | 249
32.1334 | 288
32.1838 | 352
32.2343 | 541
32.2847 | 1792
32.3351 | 1690
32.3856 | 1226
32.436 | 489
32.4864 | 282
32.5369 | 274
32.5873 | 252
32.6377 | 241
32.6882 | 238
32.7386 | 259
32.789 | 257
32.8395 | 257
32.8899 | 230
32.9403 | 254
32.9908 | 249
33.0412 | 271
33.0916 | 275
33.1421 | 232
33.1925 | 288
33.2429 | 238
33.2934 | 236
33.3438 | 231
33.3942 | 229
33.4447 | 246
33.4951 | 218
33.5455 | 226
33.596 | 212
33.6464 | 251
33.6968 | 225
33.7473 | 230
33.7977 | 263
33.8481 | 258
33.8986 | 263
33.949 | 243
33.9994 | 234
34.0499 | 237
34.1003 | 237
34.1507 | 239
34.2012 | 265
34.2516 | 227
34.302 | 234
34.3525 | 309
34.4029 | 251
34.4533 | 235
34.5038 | 286
34.5542 | 290
34.6046 | 260
34.6551 | 278
34.7055 | 295
34.756 | 269
34.8064 | 274
34.8568 | 265
34.9073 | 233
34.9577 | 260
35.0081 | 271
35.0586 | 256
35.109 | 259
35.1594 | 277
35.2099 | 268
35.2603 | 287
35.3107 | 300
35.3612 | 292
35.4116 | 331
35.462 | 335
35.5125 | 328
35.5629 | 378
35.6133 | 614
35.6638 | 1510
35.7142 | 1792
35.7646 | 1121
35.8151 | 987
35.8655 | 433
35.9159 | 359
35.9664 | 337
36.0168 | 383
36.0672 | 313
36.1177 | 278
36.1681 | 304
36.2185 | 312
36.269 | 309
36.3194 | 361
36.3698 | 403
36.4203 | 596
36.4707 | 1524
36.5211 | 1936
36.5716 | 1244
36.622 | 1079
36.6724 | 432
36.7229 | 351
36.7733 | 334
36.8237 | 293
36.8742 | 295
36.9246 | 260
36.975 | 298
37.0255 | 273
37.0759 | 265
37.1263 | 247
37.1768 | 240
37.2272 | 218
37.2776 | 273
37.3281 | 252
37.3785 | 257
37.4289 | 250
37.4794 | 259
37.5298 | 219
37.5802 | 258
37.6307 | 278
37.6811 | 255
37.7315 | 253
37.782 | 279
37.8324 | 267
37.8828 | 230
37.9333 | 225
37.9837 | 239
38.0341 | 237
38.0846 | 265
38.135 | 267
38.1855 | 275
38.2359 | 398
38.2863 | 729
38.3368 | 421
38.3872 | 510
38.4376 | 311
38.4881 | 262
38.5385 | 257
38.5889 | 268
38.6394 | 241
38.6898 | 248
38.7402 | 256
38.7907 | 336
38.8411 | 394
38.8915 | 324
38.942 | 327
38.9924 | 227
39.0428 | 267
39.0933 | 248
39.1437 | 249
39.1941 | 244
39.2446 | 268
39.295 | 244
39.3454 | 249
39.3959 | 246
39.4463 | 250
39.4967 | 280
39.5472 | 309
39.5976 | 391
39.648 | 897
39.6985 | 841
39.7489 | 657
39.7993 | 529
39.8498 | 342
39.9002 | 291
39.9506 | 381
40.0011 | 734
40.0515 | 1132
40.1019 | 618
40.1524 | 727
40.2028 | 321
40.2532 | 253
40.3037 | 236
40.3541 | 226
40.4045 | 232
40.455 | 234
40.5054 | 247
40.5558 | 247
40.6063 | 209
40.6567 | 226
40.7071 | 241
40.7576 | 256
40.808 | 234
40.8584 | 235
40.9089 | 254
40.9593 | 229
41.0097 | 219
41.0602 | 243
41.1106 | 273
41.161 | 266
41.2115 | 226
41.2619 | 252
41.3123 | 243
41.3628 | 215
41.4132 | 204
41.4636 | 231
41.5141 | 246
41.5645 | 248
41.6149 | 252
41.6654 | 260
41.7158 | 373
41.7663 | 555
41.8167 | 369
41.8671 | 426
41.9176 | 324
41.968 | 261
42.0184 | 225
42.0689 | 244
42.1193 | 261
42.1697 | 272
42.2202 | 268
42.2706 | 258
42.321 | 232
42.3715 | 240
42.4219 | 230
42.4723 | 219
42.5228 | 243
42.5732 | 260
42.6236 | 245
42.6741 | 225
42.7245 | 246
42.7749 | 257
42.8254 | 236
42.8758 | 214
42.9262 | 237
42.9767 | 224
43.0271 | 242
43.0775 | 210
43.128 | 247
43.1784 | 217
43.2288 | 225
43.2793 | 231
43.3297 | 222
43.3801 | 224
43.4306 | 198
43.481 | 243
43.5314 | 244
43.5819 | 205
43.6323 | 217
43.6827 | 233
43.7332 | 215
43.7836 | 225
43.834 | 244
43.8845 | 230
43.9349 | 261
43.9853 | 249
44.0358 | 206
44.0862 | 209
44.1366 | 233
44.1871 | 239
44.2375 | 245
44.2879 | 203
44.3384 | 260
44.3888 | 249
44.4392 | 244
44.4897 | 306
44.5401 | 358
44.5905 | 266
44.641 | 296
44.6914 | 232
44.7418 | 244
44.7923 | 213
44.8427 | 214
44.8931 | 253
44.9436 | 236
44.994 | 264
45.0444 | 224
45.0949 | 234
45.1453 | 216
45.1958 | 228
45.2462 | 211
45.2966 | 243
45.3471 | 227
45.3975 | 220
45.4479 | 230
45.4984 | 209
45.5488 | 213
45.5992 | 203
45.6497 | 205
45.7001 | 245
45.7505 | 267
45.801 | 235
45.8514 | 209
45.9018 | 231
45.9523 | 244
46.0027 | 219
46.0531 | 236
46.1036 | 245
46.154 | 216
46.2044 | 203
46.2549 | 238
46.3053 | 239
46.3557 | 221
46.4062 | 240
46.4566 | 260
46.507 | 282
46.5575 | 252
46.6079 | 246
46.6583 | 265
46.7088 | 260
46.7592 | 236
46.8096 | 232
46.8601 | 218
46.9105 | 211
46.9609 | 234
47.0114 | 211
47.0618 | 208
47.1122 | 225
47.1627 | 203
47.2131 | 235
47.2635 | 265
47.314 | 204
47.3644 | 236
47.4148 | 208
47.4653 | 183
47.5157 | 212
47.5661 | 235
47.6166 | 218
47.667 | 214
47.7174 | 222
47.7679 | 233
47.8183 | 215
47.8687 | 243
47.9192 | 230
47.9696 | 242
48.02 | 188
48.0705 | 245
48.1209 | 213
48.1713 | 226
48.2218 | 236
48.2722 | 224
48.3226 | 249
48.3731 | 251
48.4235 | 408
48.4739 | 352
48.5244 | 286
48.5748 | 327
48.6253 | 274
48.6757 | 246
48.7261 | 236
48.7766 | 211
48.827 | 256
48.8774 | 247
48.9279 | 243
48.9783 | 235
49.0287 | 226
49.0792 | 225
49.1296 | 225
49.18 | 219
49.2305 | 228
49.2809 | 213
49.3313 | 208
49.3818 | 223
49.4322 | 213
49.4826 | 196
49.5331 | 237
49.5835 | 238
49.6339 | 239
49.6844 | 238
49.7348 | 211
49.7852 | 207
49.8357 | 263
49.8861 | 240
49.9365 | 225
49.987 | 226
50.0374 | 241
50.0878 | 251
50.1383 | 234
50.1887 | 268
50.2391 | 221
50.2896 | 287
50.34 | 319
50.3904 | 263
50.4409 | 275
50.4913 | 247
50.5417 | 218
50.5922 | 258
50.6426 | 229
50.693 | 257
50.7435 | 244
50.7939 | 242
50.8443 | 260
50.8948 | 315
50.9452 | 310
50.9956 | 263
51.0461 | 277
51.0965 | 280
51.1469 | 250
51.1974 | 215
51.2478 | 241
51.2982 | 220
51.3487 | 184
51.3991 | 266
51.4495 | 235
51.5 | 218
51.5504 | 240
51.6008 | 232
51.6513 | 246
51.7017 | 219
51.7521 | 201
51.8026 | 236
51.853 | 250
51.9034 | 263
51.9539 | 232
52.0043 | 299
52.0547 | 295
52.1052 | 338
52.1556 | 584
52.2061 | 1725
52.2565 | 1003
52.3069 | 595
52.3574 | 1033
52.4078 | 461
52.4582 | 364
52.5087 | 655
52.5591 | 434
52.6095 | 363
52.66 | 475
52.7104 | 329
52.7608 | 253
52.8113 | 326
52.8617 | 271
52.9121 | 252
52.9626 | 271
53.013 | 244
53.0634 | 257
53.1139 | 218
53.1643 | 246
53.2147 | 204
53.2652 | 244
53.3156 | 222
53.366 | 213
53.4165 | 223
53.4669 | 230
53.5173 | 247
53.5678 | 216
53.6182 | 253
53.6686 | 251
53.7191 | 238
53.7695 | 233
53.8199 | 228
53.8704 | 216
53.9208 | 248
53.9712 | 234
54.0217 | 204
54.0721 | 235
54.1225 | 214
54.173 | 222
54.2234 | 236
54.2738 | 220
54.3243 | 239
54.3747 | 220
54.4251 | 227
54.4756 | 235
54.526 | 213
54.5764 | 238
54.6269 | 236
54.6773 | 235
54.7277 | 276
54.7782 | 254
54.8286 | 337
54.879 | 449
54.9295 | 312
54.9799 | 303
55.0303 | 364
55.0808 | 268
55.1312 | 215
55.1816 | 210
55.2321 | 219
55.2825 | 223
55.3329 | 228
55.3834 | 247
55.4338 | 191
55.4842 | 243
55.5347 | 227
55.5851 | 235
55.6356 | 199
55.686 | 232
55.7364 | 216
55.7869 | 231
55.8373 | 278
55.8877 | 246
55.9382 | 224
55.9886 | 252
56.039 | 263
56.0895 | 594
56.1399 | 510
56.1903 | 314
56.2408 | 425
56.2912 | 373
56.3416 | 270
56.3921 | 232
56.4425 | 247
56.4929 | 240
56.5434 | 240
56.5938 | 206
56.6442 | 251
56.6947 | 270
56.7451 | 337
56.7955 | 547
56.846 | 392
56.8964 | 293
56.9468 | 426
56.9973 | 321
57.0477 | 234
57.0981 | 262
57.1486 | 230
57.199 | 224
57.2494 | 222
57.2999 | 223
57.3503 | 261
57.4007 | 245
57.4512 | 232
57.5016 | 235
57.552 | 226
57.6025 | 226
57.6529 | 222
57.7033 | 216
57.7538 | 230
57.8042 | 298
57.8546 | 246
57.9051 | 307
57.9555 | 269
58.0059 | 239
58.0564 | 261
58.1068 | 230
58.1572 | 256
58.2077 | 238
58.2581 | 238
58.3085 | 213
58.359 | 240
58.4094 | 260
58.4598 | 220
58.5103 | 222
58.5607 | 249
58.6111 | 365
58.6616 | 438
58.712 | 317
58.7624 | 301
58.8129 | 362
58.8633 | 310
58.9137 | 242
58.9642 | 291
59.0146 | 258
59.065 | 288
59.1155 | 259
59.1659 | 247
59.2164 | 221
59.2668 | 214
59.3172 | 237
59.3677 | 211
59.4181 | 232
59.4685 | 228
59.519 | 247
59.5694 | 244
59.6198 | 219
59.6703 | 249
59.7207 | 222
59.7711 | 239
59.8216 | 246
59.872 | 251
59.9224 | 266
59.9729 | 268
60.0233 | 257
60.0737 | 269
60.1242 | 270
60.1746 | 249
60.225 | 242
60.2755 | 258
60.3259 | 295
60.3763 | 261
60.4268 | 261
60.4772 | 232
60.5276 | 266
60.5781 | 271
60.6285 | 235
60.6789 | 221
60.7294 | 247
60.7798 | 257
60.8302 | 240
60.8807 | 264
60.9311 | 249
60.9815 | 232
61.032 | 300
61.0824 | 284
61.1328 | 300
61.1833 | 310
61.2337 | 297
61.2841 | 284
61.3346 | 268
61.385 | 299
61.4354 | 272
61.4859 | 260
61.5363 | 332
61.5867 | 321
61.6372 | 293
61.6876 | 331
61.738 | 388
61.7885 | 354
61.8389 | 352
61.8893 | 577
61.9398 | 650
61.9902 | 337
62.0406 | 378
62.0911 | 475
62.1415 | 316
62.1919 | 262
62.2424 | 261
62.2928 | 224
62.3432 | 245
62.3937 | 264
62.4441 | 250
62.4945 | 279
62.545 | 299
62.5954 | 297
62.6459 | 435
62.6963 | 836
62.7467 | 851
62.7972 | 386
62.8476 | 472
62.898 | 575
62.9485 | 346
62.9989 | 292
63.0493 | 275
63.0998 | 289
63.1502 | 251
63.2006 | 278
63.2511 | 266
63.3015 | 229
63.3519 | 243
63.4024 | 240
63.4528 | 260
63.5032 | 252
63.5537 | 231
63.6041 | 224
63.6545 | 243
63.705 | 218
63.7554 | 225
63.8058 | 213
63.8563 | 204
63.9067 | 214
63.9571 | 222
64.0076 | 205
64.058 | 223
64.1084 | 206
64.1589 | 221
64.2093 | 222
64.2597 | 223
64.3102 | 190
64.3606 | 226
64.411 | 218
64.4615 | 222
64.5119 | 214
64.5623 | 243
64.6128 | 212
64.6632 | 210
64.7136 | 245
64.7641 | 273
64.8145 | 283
64.8649 | 294
64.9154 | 241
64.9658 | 303
65.0162 | 304
65.0667 | 239
65.1171 | 205
65.1675 | 224
65.218 | 203
65.2684 | 219
65.3188 | 201
65.3693 | 220
65.4197 | 245
65.4701 | 219
65.5206 | 227
65.571 | 209
65.6214 | 209
65.6719 | 235
65.7223 | 210
65.7727 | 249
65.8232 | 225
65.8736 | 250
65.924 | 221
65.9745 | 215
66.0249 | 260
66.0754 | 205
66.1258 | 222
66.1762 | 219
66.2267 | 203
66.2771 | 209
66.3275 | 199
66.378 | 254
66.4284 | 228
66.4788 | 212
66.5293 | 232
66.5797 | 226
66.6301 | 240
66.6806 | 226
66.731 | 278
66.7814 | 290
66.8319 | 345
66.8823 | 312
66.9327 | 300
66.9832 | 437
67.0336 | 578
67.084 | 359
67.1345 | 296
67.1849 | 360
67.2353 | 364
67.2858 | 276
67.3362 | 318
67.3866 | 379
67.4371 | 245
67.4875 | 256
67.5379 | 268
67.5884 | 276
67.6388 | 219
67.6892 | 220
67.7397 | 221
67.7901 | 242
67.8405 | 206
67.891 | 219
67.9414 | 208
67.9918 | 190
68.0423 | 200
68.0927 | 221
68.1431 | 216
68.1936 | 219
68.244 | 209
68.2944 | 237
68.3449 | 207
68.3953 | 209
68.4457 | 223
68.4962 | 215
68.5466 | 219
68.597 | 220
68.6475 | 229
68.6979 | 208
68.7483 | 225
68.7988 | 219
68.8492 | 224
68.8996 | 225
68.9501 | 239
69.0005 | 220
69.0509 | 240
69.1014 | 233
69.1518 | 248
69.2022 | 227
69.2527 | 239
69.3031 | 287
69.3535 | 221
69.404 | 269
69.4544 | 446
69.5048 | 350
69.5553 | 267
69.6057 | 302
69.6562 | 378
69.7066 | 388
69.757 | 284
69.8075 | 235
69.8579 | 249
69.9083 | 297
69.9588 | 230
70.0092 | 214
70.0596 | 219
70.1101 | 229
70.1605 | 199
70.2109 | 205
70.2614 | 205
70.3118 | 226
70.3622 | 223
70.4127 | 212
70.4631 | 233
70.5135 | 208
70.564 | 235
70.6144 | 217
70.6648 | 216
70.7153 | 199
70.7657 | 219
70.8161 | 201
70.8666 | 233
70.917 | 206
70.9674 | 200
71.0179 | 216
71.0683 | 186
71.1187 | 240
71.1692 | 249
71.2196 | 210
71.27 | 206
71.3205 | 205
71.3709 | 248
71.4213 | 244
71.4718 | 235
71.5222 | 274
71.5726 | 353
71.6231 | 336
71.6735 | 269
71.7239 | 315
71.7744 | 353
71.8248 | 310
71.8752 | 263
71.9257 | 271
71.9761 | 235
72.0265 | 249
72.077 | 235
72.1274 | 245
72.1778 | 220
72.2283 | 222
72.2787 | 210
72.3291 | 219
72.3796 | 212
72.43 | 198
72.4804 | 232
72.5309 | 223
72.5813 | 215
72.6317 | 220
72.6822 | 204
72.7326 | 236
72.783 | 265
72.8335 | 231
72.8839 | 264
72.9343 | 263
72.9848 | 295
73.0352 | 241
73.0857 | 228
73.1361 | 277
73.1865 | 270
73.237 | 227
73.2874 | 228
73.3378 | 246
73.3883 | 217
73.4387 | 231
73.4891 | 249
73.5396 | 205
73.59 | 231
73.6404 | 235
73.6909 | 215
73.7413 | 215
73.7917 | 228
73.8422 | 221
73.8926 | 201
73.943 | 226
73.9935 | 227
74.0439 | 206
74.0943 | 195
74.1448 | 225
74.1952 | 217
74.2456 | 222
74.2961 | 230
74.3465 | 199
74.3969 | 214
74.4474 | 224
74.4978 | 238
74.5482 | 216
74.5987 | 210
74.6491 | 206
74.6995 | 232
74.75 | 227
74.8004 | 235
74.8508 | 252
74.9013 | 251
74.9517 | 207
75.0021 | 231
75.0526 | 248
75.103 | 224
75.1534 | 214
75.2039 | 198
75.2543 | 236
75.3047 | 216
75.3552 | 216
75.4056 | 218
75.456 | 233
75.5065 | 244
75.5569 | 249
75.6073 | 235
75.6578 | 241
75.7082 | 217
75.7586 | 233
75.8091 | 222
75.8595 | 217
75.9099 | 238
75.9604 | 234
76.0108 | 210
76.0612 | 235
76.1117 | 237
76.1621 | 207
76.2125 | 207
76.263 | 229
76.3134 | 241
76.3638 | 256
76.4143 | 243
76.4647 | 232
76.5151 | 207
76.5656 | 219
76.616 | 249
76.6665 | 240
76.7169 | 202
76.7673 | 237
76.8178 | 230
76.8682 | 221
76.9186 | 202
76.9691 | 211
77.0195 | 220
77.0699 | 233
77.1204 | 199
77.1708 | 189
77.2212 | 199
77.2717 | 199
77.3221 | 235
77.3725 | 203
77.423 | 223
77.4734 | 195
77.5238 | 215
77.5743 | 253
77.6247 | 249
77.6751 | 217
77.7256 | 213
77.776 | 216
77.8264 | 218
77.8769 | 250
77.9273 | 257
77.9777 | 260
78.0282 | 233
78.0786 | 198
78.129 | 222
78.1795 | 245
78.2299 | 238
78.2803 | 184
78.3308 | 199
78.3812 | 209
78.4316 | 236
78.4821 | 187
78.5325 | 234
78.5829 | 219
78.6334 | 201
78.6838 | 211
78.7342 | 213
78.7847 | 213
78.8351 | 207
78.8855 | 204
78.936 | 195
78.9864 | 223
79.0368 | 188
79.0873 | 196
79.1377 | 224
79.1881 | 235
79.2386 | 211
79.289 | 206
79.3394 | 204
79.3899 | 186
79.4403 | 196
79.4907 | 194
79.5412 | 187
79.5916 | 206
79.642 | 231
79.6925 | 194
79.7429 | 214
79.7933 | 170
79.8438 | 208
79.8942 | 195
79.9446 | 212
79.9951 | 192
Fo
Fo
Fo
Fo
Fo
Talc
Faujasite-K
Talc
Talc
Fo

## Sheet1
F= Fosterite = 68.55%
Talc = 10.91
Ca3Cu3P4O16
GdP5O14
Doyleite
SrO25Ca275P3O8
Faujasite-K