## Calculation
Neat Class H, neat + Olivine(Various Percentage), following API 10B in USC Units
Conversions
Summary of Slurry Designs | [9 empty] | mL | 400 | Gallon | 0.1056688
Olivine %wt | 0 | 0.05 | 0.1 | 0.2 | 0.3 | 0.5 |  |  |  | Lb | 1 |  | 453.592
Class H | 0.7096198 | 0.6758919 | 0.6172196 | 0.5915444 | 0.5461101 | 0.4733913
Water | 0.2722849 | 0.2730783 | 0.2744584 | 0.2750623 | 0.2761311 | 0.2778416
Olivine %wt | 0 | 0.0337946 | 0.09258294 | 0.1183089 | 0.163833 | 0.2366956
D-Air 5000 | 0.00177405 | 0.00168973 | 0.001543049 | 0.001478861 | 0.001365275 | 0.001183478
Dispersent CFR-3 w/o defoamer | 0.002128859 | 0.002027676 | 0.001851659 | 0.001774633 | 0.00163833 | 0.001420174
Bentonite | 0.0141924 | 0.01351784 | 0.01234439 | 0.01183089 | 0.0109222 | 0.009467826
W/C Ratio | 0.3837053 | 0.4040265 | 0.4446689 | 0.4649902 | 0.5056326 | 0.5869174
Calculations:
Standard H Class
Material | Density (g/cc) | Density (ppg) | mix pro | mass(lbm) | vol(gal) | density (ppg) | Water/Cement Ratio | lbm | gram | Material |  |  |  | Double | Triple
Class H | 3.14 | 26.20457 | 1 | 94 | 3.587161 | 26.20457 | 0.3837053 | 1.229749 | 557.8041 | Class H |  |  |  | 1115.608 | 1673.412
Water | 1 | 8.325 | 0.3837053 | 36.0683 | 4.332529 | 8.325 | Density (ppg) | 0.4718611 | 214.0324 | Water |  |  |  | 428.0648 | 642.0973
Olivine | 3.25 | 27.0725 | 0 | 0 | 0 | #DIV/0! | 16.4 | 0 | 0 | Olivine |  |  |  | 0 | 0
D-Air 5000 | 2.26 | 18.8145 | 0.0025 | 0.235 | 0.01249037 | 18.8145 |  | 0.003074372 | 1.39451 | D-Air 5000 |  |  |  | 2.789021 | 4.183531
Dispersent CFR-3 w/o defoamer | 0.6087 | 5.0674275 | 0.003 | 0.282 | 0.05564954 | 5.0674275 |  | 0.003689246 | 1.673412 | Dispersent CFR-3 w/o defoamer |  |  |  | 3.346825 | 5.020237
bentonite | 2.522 | 21.04711 | 0.02 | 1.88 | 0.08932343 | 21.04711 | Water/Solids Ratio | 0.02459497 | 11.15608 | bentonite |  |  |  | 22.31217 | 33.46825
Mix | 1.96512344 | 16.4 | 1.409205 | 132.4653 | 8.077152 | 16.4 | 0.3741641 | 1.73296832 | 786.0606 | Mix |  |  |  | 1572.121 | 2358.182
[8 empty] | Volume (mL) | 400.0057 |  |  |  |  | 800.0114 | 1200.017
0% Olivine |  |  | lbm/sack
94
Material | Density (g/cc) | Density (ppg) | mix pro | mass(lbm) | vol(gal) | density (ppg) | Water/Cement Ratio | lbm | gram | Material
Class H | 3.14 | 26.20457 | 1 | 94 | 3.587161 | 26.20457 | 0.3837053 | 1.229749 | 557.8041 | Class H
Water | 1 | 8.325 | 0.3837053 | 36.0683 | 4.332529 | 8.325 | Density (ppg) | 0.4718611 | 214.0324 | Water
Olivine | 3.25 | 27.0725 | 0 | 0 | 0 | #DIV/0! | 16.4 | 0 | 0 | Olivine
D-Air 5000 | 2.26 | 18.8145 | 0.0025 | 0.235 | 0.01249037 | 18.8145 |  | 0.003074372 | 1.39451 | D-Air 5000
Dispersent CFR-3 w/o defoamer | 0.6087 | 5.0674275 | 0.003 | 0.282 | 0.05564954 | 5.0674275 |  | 0.003689246 | 1.673412 | Dispersent CFR-3 w/o defoamer
bentonite | 2.522 | 21.04711 | 0.02 | 1.88 | 0.08932343 | 21.04711 | Water/Solids Ratio | 0.02459497 | 11.15608 | bentonite
Mix | 1.96512344 | 16.4 | 1.409205 | 132.4653 | 8.077152 | 16.4 | 0.3741641 | 1.73296832 | 786.0606 | Mix
5% olivine |  |  | lbm/sack
94
Material | Density (g/cc) | Density (ppg) | mix pro | mass(lbm) | vol(gal) | density (ppg) | Water/Cement Ratio | lbm | gram | Material |  |  |  | Double | Triple
Class H | 3.14 | 26.20457 | 1 | 94 | 3.587161 | 26.20457 | 0.4040265 | 1.171299 | 531.292 | Class H |  |  |  | 1062.584 | 1593.876
Water | 1 | 8.325 | 0.4040265 | 37.97849 | 4.561981 | 8.325 | Density (ppg) | 0.473236 | 214.6561 | Water |  |  |  | 429.3121 | 643.9682
Olivine | 3.25 | 27.0725 | 0.05 | 4.7 | 0.1736079 | 27.0725 | 16.4 | 0.05856496 | 26.5646 | Olivine |  |  |  | 53.1292 | 79.6938
D-Air 5000 | 2.26 | 18.8145 | 0.0025 | 0.235 | 0.01249037 | 18.8145 |  | 0.002928248 | 1.32823 | D-Air 5000 |  |  |  | 2.65646 | 3.98469
Dispersent CFR-3 w/o defoamer | 0.6087 | 5.0674275 | 0.003 | 0.282 | 0.05564954 | 5.0674275 |  | 0.003513898 | 1.593876 | Dispersent CFR-3 w/o defoamer |  |  |  | 3.187752 | 4.781628
bentonite | 2.522 | 21.04711 | 0.02 | 1.88 | 0.08932343 | 21.04711 | Water/Solids Ratio | 0.02342599 | 10.62584 | bentonite |  |  |  | 21.25168 | 31.87752
Mix | 1.96512344 | 16.4 | 1.479527 | 139.0755 | 8.480213 | 16.4 | 0.3756639 | 1.73296832 | 786.0606 | Mix |  |  |  | 1572.121 | 2358.182
[8 empty] | Volume (mL) | 400.0057 |  |  |  |  | 800.0114 | 1200.017
15% Olivine |  |  | lbm/sack
94
Material | Density (g/cc) | Density (ppg) | mix pro | mass(lbm) | vol(gal) | density (ppg) | Water/Cement Ratio | lbm | gram | Material |  |  |  | Double | Triple | 2x Triple
Class H | 3.14 | 26.20457 | 1 | 94 | 3.587161 | 26.20457 | 0.4446689 | 1.069622 | 485.172 | Class H |  |  |  | 970.3439 | 1455.516 | 2911.032
Water | 1 | 8.325 | 0.4446689 | 41.79888 | 5.020887 | 8.325 | Density (ppg) | 0.4756277 | 215.7409 | Water |  |  |  | 431.4818 | 647.2227 | 1294.445
Olivine | 3.25 | 27.0725 | 0.15 | 14.1 | 0.5208237 | 27.0725 | 16.4 | 0.1604433 | 72.7758 | Olivine |  |  |  | 145.5516 | 218.3274 | 436.6548
D-Air 5000 | 2.26 | 18.8145 | 0.0025 | 0.235 | 0.01249037 | 18.8145 |  | 0.002674055 | 1.21293 | D-Air 5000 |  |  |  | 2.42586 | 3.63879 | 7.27758
Dispersent CFR-3 w/o defoamer | 0.6087 | 5.0674275 | 0.003 | 0.282 | 0.05564954 | 5.0674275 |  | 0.003208866 | 1.455516 | Dispersent CFR-3 w/o defoamer |  |  |  | 2.911032 | 4.366548 | 8.733096
bentonite | 2.522 | 21.04711 | 0.02 | 1.88 | 0.08932343 | 21.04711 | Water/Solids Ratio | 0.02139244 | 9.703439 | bentonite |  |  |  | 19.40688 | 29.11032 | 58.22064
Mix | 1.96512344 | 16.4 | 1.620169 | 152.2959 | 9.286334 | 16.4 | 0.3782807 | 1.73296832 | 786.0606 | Mix |  |  |  | 1572.121 | 2358.182 | 4716.363
[8 empty] | Volume (mL) | 400.0057 |  |  |  |  | 800.0114 | 1200.017 | 2400.034
20% Olivine |  |  | lbm/sack
94
Material | Density (g/cc) | Density (ppg) | mix pro | mass(lbm) | vol(gal) | density (ppg) | Water/Cement Ratio | lbm | gram | Material
Class H | 3.14 | 26.20457 | 1 | 94 | 3.587161 | 26.20457 | 0.4649902 | 1.025128 | 464.9897 | Class H
Water | 1 | 8.325 | 0.4649902 | 43.70907 | 5.250339 | 8.325 | Density (ppg) | 0.4766743 | 216.2156 | Water
Olivine | 3.25 | 27.0725 | 0.2 | 18.8 | 0.6944316 | 27.0725 | 16.4 | 0.2050255 | 92.99795 | Olivine
D-Air 5000 | 2.26 | 18.8145 | 0.0025 | 0.235 | 0.01249037 | 18.8145 |  | 0.002562819 | 1.162474 | D-Air 5000
Dispersent CFR-3 w/o defoamer | 0.6087 | 5.0674275 | 0.003 | 0.282 | 0.05564954 | 5.0674275 |  | 0.003075383 | 1.394969 | Dispersent CFR-3 w/o defoamer
bentonite | 2.522 | 21.04711 | 0.02 | 1.88 | 0.08932343 | 21.04711 | Water/Solids Ratio | 0.02050255 | 9.299795 | bentonite
Mix | 1.96512344 | 16.4 | 1.69049 | 158.9061 | 9.689395 | 16.4 | 0.3794289 | 1.73296832 | 786.0606 | Mix
400.0057
30% olivine |  |  | lbm/sack
94
Material | Density (g/cc) | Density (ppg) | mix pro | mass(lbm) | vol(gal) | density (ppg) | Water/Cement Ratio | lbm | gram | Material |  |  |  | Double | Triple | 2x Triple
Class H | 3.14 | 26.20457 | 1 | 94 | 3.587161 | 26.20457 | 0.5056326 | 0.9463915 | 429.2756 | Class H |  |  |  | 858.5512 | 1287.827 | 2575.654
Water | 1 | 8.325 | 0.5 | 47.52946 | 5.709245 | 8.325 | Density (ppg) | 0.4785264 | 217.0557 | Water |  |  |  | 434.1115 | 651.1672 | 1302.334
Olivine | 3.25 | 27.0725 | 0.3 | 28.2 | 1.041647 | 27.0725 | 16.4 | 0.2839175 | 128.7827 | Olivine |  |  |  | 257.5654 | 386.3481 | 772.6961
D-Air 5000 | 2.26 | 18.8145 | 0.0025 | 0.235 | 0.01249037 | 18.8145 |  | 0.002365979 | 1.073189 | D-Air 5000 |  |  |  | 2.146378 | 3.219567 | 6.439134
Dispersent CFR-3 w/o defoamer | 0.6087 | 5.0674275 | 0.003 | 0.282 | 0.05564954 | 5.0674275 |  | 0.002839175 | 1.287827 | Dispersent CFR-3 w/o defoamer |  |  |  | 2.575654 | 3.863481 | 7.726961
bentonite | 2.522 | 21.04711 | 0.02 | 1.88 | 0.08932343 | 21.04711 | Water/Solids Ratio | 0.01892783 | 8.585512 | bentonite |  |  |  | 17.17102 | 25.75654 | 51.51307
Mix | 1.96512344 | 16.4 | 1.8255 | 172.1265 | 10.49552 | 16.4 | 0.3772161 | 1.73296832 | 786.0606 | Mix |  |  |  | 1572.121 | 2358.182 | 4716.363
[14 empty] | 0 | 0 | 0
50% Olivine |  |  | lbm/sack
94
Material | Density (g/cc) | Density (ppg) | mix pro | mass(lbm) | vol(gal) | density (ppg) | Water/Cement Ratio | lbm | gram | Material
Class H | 3.14 | 26.20457 | 1 | 94 | 3.587161 | 26.20457 | 0.5869174 | 0.8203721 | 372.1142 | Class H
Water | 1 | 8.325 | 0.5869174 | 55.17024 | 6.627055 | 8.325 | Density (ppg) | 0.4814907 | 218.4003 | Water
Olivine | 3.25 | 27.0725 | 0.5 | 47 | 1.736079 | 27.0725 | 16.4 | 0.4101861 | 186.0571 | Olivine
D-Air 5000 | 2.26 | 18.8145 | 0.0025 | 0.235 | 0.01249037 | 18.8145 |  | 0.00205093 | 0.9302856 | D-Air 5000
Dispersent CFR-3 w/o defoamer | 0.6087 | 5.0674275 | 0.003 | 0.282 | 0.05564954 | 5.0674275 |  | 0.002461116 | 1.116343 | Dispersent CFR-3 w/o defoamer
bentonite | 2.522 | 21.04711 | 0.02 | 1.88 | 0.08932343 | 21.04711 | Water/Solids Ratio | 0.01640744 | 7.442285 | bentonite
Mix | 1.96512344 | 16.4 | 2.112417 | 198.5672 | 12.10776 | 16.4 | 0.3847377 | 1.73296832 | 786.0606 | Mix